## Fused_silica
Wavelength (nm) | Pristine | Irradiated
275 | 0.73112 | 1.48967 | Irradiation: 100 keV electron, to the energy fluence of 8.9 e 15 e/cm2
276.6 | 0.75391 | 1.4579
278.1 | 0.77592 | 1.42688
279.7 | 0.79714 | 1.39662
281.3 | 0.81758 | 1.36711
282.9 | 0.83723 | 1.33836
284.5 | 0.8561 | 1.31038
286 | 0.87419 | 1.28315
287.6 | -- | 1.25667
289.2 | 0.8915 | 1.23096
290.8 | 0.90802 | 1.206
292.4 | 0.92376 | 1.1818
293.9 | 0.93871 | 1.15836
295.5 | 0.95288 | 1.13568
297.1 | 0.96627 | 1.11375
298.7 | 0.97887 | 1.09259
300.2 | 0.99069 | 1.07218
301.8 | 1.00173 | 1.05253
303.4 | 1.01198 | 1.03363
305 | 1.02145 | 1.0155
306.5 | 1.03014 | 0.99812
308.1 | 1.03804 | 0.9815
309.7 | 1.04516 | 0.96564
311.3 | 1.0515 | 0.95053
312.9 | 1.05705 | 0.93619
314.4 | 1.06182 | 0.9226
316 | 1.0658 | 0.88376
317.6 | 1.06414 | 0.86318
319.2 | 1.05739 | 0.83197
320.7 | 1.05641 | 0.8036
322.3 | 1.05393 | 0.8731
323.9 | 1.04711 | 0.85972
325.5 | 1.05658 | 0.85267
327 | 1.05943 | 0.83677
328.6 | 1.05351 | 0.83314
330.2 | 1.07044 | 0.8143
331.7 | 1.05677 | 0.79474
333.3 | 1.07362 | 0.79226
334.9 | 1.05831 | 0.77391
336.5 | 1.05589 | 0.81559
338 | 1.05153 | 0.80638
339.6 | 1.032 | 0.8129
341.2 | 1.03034 | 0.84355
342.8 | 1.01544 | 0.83376
344.3 | 0.99952 | 0.8355
345.9 | 0.98999 | 0.8455
347.5 | 0.99891 | 0.84431
349.1 | 0.98277 | 0.8502
350.6 | 0.97701 | 0.8351
352.2 | 0.97076 | 0.84252
353.8 | 0.97281 | 0.82055
355.3 | 0.96291 | 0.79834
356.9 | 0.96906 | 0.79623
358.5 | 0.95315 | 0.78533
360 | 0.94238 | 0.77104
361.6 | 0.92477 | 0.76152
363.2 | 0.90487 | 0.80037
364.8 | 0.90092 | 0.8113
366.3 | 0.89029 | 0.80629
367.9 | 0.87923 | 0.80471
369.5 | 0.87207 | 0.7974
371 | 0.86812 | 0.80132
372.6 | 0.85288 | 0.79965
374.2 | 0.8428 | 0.80494
375.7 | 0.83592 | 0.79949
377.3 | 0.82513 | 0.79937
378.9 | 0.81959 | 0.79831
380.4 | 0.81146 | 0.79697
382 | 0.8033 | 0.79257
383.6 | 0.80216 | 0.79073
385.2 | 0.80606 | 0.79117
386.7 | 0.80241 | 0.78574
388.3 | 0.80958 | 0.7841
389.9 | 0.8068 | 0.77715
391.4 | 0.79878 | 0.77171
393 | 0.79226 | 0.77524
394.5 | 0.78408 | 0.77977
396.1 | 0.78042 | 0.77857
397.7 | 0.77994 | 0.7778
399.2 | 0.78322 | 0.77823
400.8 | 0.78195 | 0.78132
402.4 | 0.77866 | 0.7806
403.9 | 0.78285 | 0.78144
405.5 | 0.78335 | 0.78232
407.1 | 0.78262 | 0.78297
408.6 | 0.78515 | 0.78251
410.2 | 0.78244 | 0.7865
411.8 | 0.78262 | 0.78552
413.3 | 0.77982 | 0.7858
414.9 | 0.78155 | 0.78714
416.4 | 0.78472 | 0.78537
418 | 0.78621 | 0.78584
419.6 | 0.78648 | 0.78789
421.1 | 0.78568 | 0.7858
422.7 | 0.78527 | 0.78568
424.3 | 0.78498 | 0.78749
425.8 | 0.78457 | 0.78781
427.4 | 0.78302 | 0.7881
428.9 | 0.78286 | 0.78722
430.5 | 0.78226 | 0.78732
432.1 | 0.78096 | 0.78828
433.6 | 0.78119 | 0.78898
435.2 | 0.78028 | 0.79009
436.7 | 0.77954 | 0.79051
438.3 | 0.77866 | 0.78926
439.9 | 0.7793 | 0.78889
441.4 | 0.77996 | 0.7899
443 | 0.78028 | 0.79104
444.5 | 0.77941 | 0.79034
446.1 | 0.77839 | 0.78931
447.7 | 0.77752 | 0.78952
449.2 | 0.77779 | 0.79024
450.8 | 0.77662 | 0.7899
452.3 | 0.77576 | 0.78981
453.9 | 0.77453 | 0.78983
455.4 | 0.77457 | 0.78982
457 | 0.77422 | 0.78945
458.6 | 0.77393 | 0.78984
460.1 | 0.77355 | 0.7902
461.7 | 0.77351 | 0.78981
463.2 | 0.77269 | 0.79005
464.8 | 0.77156 | 0.78948
466.3 | 0.77135 | 0.78924
467.9 | 0.77134 | 0.78865
469.4 | 0.77084 | 0.78843
471 | 0.77036 | 0.7886
472.5 | 0.77015 | 0.78827
474.1 | 0.77041 | 0.78809
475.7 | 0.76996 | 0.78803
477.2 | 0.76965 | 0.78761
478.8 | 0.76945 | 0.78713
480.3 | 0.76936 | 0.7864
481.9 | 0.76887 | 0.7861
483.4 | 0.76902 | 0.78562
485 | 0.76864 | 0.78496
486.5 | 0.76851 | 0.78469
488.1 | 0.7686 | 0.78451
489.6 | 0.76855 | 0.78461
491.2 | 0.76855 | 0.78446
492.7 | 0.76862 | 0.78431
494.3 | 0.76845 | 0.78397
495.8 | 0.76818 | 0.78377
497.4 | 0.76802 | 0.78377
498.9 | 0.76803 | 0.78358
500.5 | 0.76799 | 0.7833
502 | 0.7679 | 0.78328
503.6 | 0.76752 | 0.78302
505.1 | 0.76722 | 0.78277
506.7 | 0.7672 | 0.78251
508.2 | 0.7669 | 0.78222
509.7 | 0.76668 | 0.782
511.3 | 0.76668 | 0.78165
512.8 | 0.76643 | 0.78157
514.4 | 0.76626 | 0.78115
515.9 | 0.76605 | 0.7811
517.5 | 0.76592 | 0.78103
519 | 0.76561 | 0.78103
520.6 | 0.76534 | 0.78091
522.1 | 0.76517 | 0.78097
523.7 | 0.76492 | 0.78074
525.2 | 0.76466 | 0.78084
526.7 | 0.76457 | 0.78096
528.3 | 0.76455 | 0.78072
529.8 | 0.7645 | 0.78056
531.4 | 0.76427 | 0.7805
532.9 | 0.7643 | 0.78056
534.5 | 0.76412 | 0.7805
536 | 0.7639 | 0.7802
537.5 | 0.76393 | 0.78009
539.1 | 0.76386 | 0.78
540.6 | 0.76379 | 0.7797
542.2 | 0.76384 | 0.77962
543.7 | 0.764 | 0.77972
545.2 | 0.7638 | 0.77978
546.8 | 0.76357 | 0.77964
548.3 | 0.76347 | 0.7794
549.8 | 0.76335 | 0.77942
551.4 | 0.76323 | 0.77938
552.9 | 0.76308 | 0.77933
554.5 | 0.76291 | 0.77938
556 | 0.76278 | 0.77934
557.5 | 0.76269 | 0.77942
559.1 | 0.76262 | 0.77947
560.6 | 0.76255 | 0.77943
562.1 | 0.76241 | 0.77935
563.7 | 0.76248 | 0.77934
565.2 | 0.76246 | 0.77906
566.7 | 0.7623 | 0.77905
568.3 | 0.76225 | 0.77882
569.8 | 0.76211 | 0.77877
571.3 | 0.76201 | 0.77869
572.9 | 0.76195 | 0.77861
574.4 | 0.76178 | 0.77848
575.9 | 0.76165 | 0.7782
577.5 | 0.76164 | 0.77785
579 | 0.76156 | 0.7776
580.5 | 0.76155 | 0.77737
582.1 | 0.76156 | 0.77707
583.6 | 0.76154 | 0.77682
585.1 | 0.76139 | 0.7768
586.7 | 0.7613 | 0.77659
588.2 | 0.76119 | 0.77637
589.7 | 0.76107 | 0.77632
591.2 | 0.76088 | 0.77616
592.8 | 0.76072 | 0.77599
594.3 | 0.7606 | 0.77586
595.8 | 0.76045 | 0.77576
597.3 | 0.76047 | 0.77562
598.9 | 0.76032 | 0.77535
600.4 | 0.76004 | 0.77514
601.9 | 0.75976 | 0.77489
603.4 | 0.75948 | 0.7747
605 | 0.75924 | 0.77462
606.5 | 0.75909 | 0.77451
608 | 0.75891 | 0.77421
609.5 | 0.7587 | 0.77397
611.1 | 0.75851 | 0.77373
612.6 | 0.7583 | 0.77349
614.1 | 0.75811 | 0.77324
615.6 | 0.75784 | 0.77296
617.1 | 0.75755 | 0.77279
618.7 | 0.75726 | 0.77261
620.2 | 0.75696 | 0.77249
621.7 | 0.7566 | 0.77219
623.2 | 0.7564 | 0.7719
624.7 | 0.75614 | 0.77181
626.3 | 0.75586 | 0.77168
627.8 | 0.75563 | 0.77141
629.3 | 0.75531 | 0.77108
630.8 | 0.75497 | 0.77086
632.3 | 0.75464 | 0.77062
633.8 | 0.75436 | 0.77036
635.4 | 0.75409 | 0.77002
636.9 | 0.75384 | 0.76975
638.4 | 0.75359 | 0.76947
639.9 | 0.75317 | 0.7691
641.4 | 0.75271 | 0.76864
642.9 | 0.75234 | 0.76844
644.4 | 0.75196 | 0.76805
645.9 | 0.75162 | 0.76773
647.5 | 0.75122 | 0.76734
649 | 0.75086 | 0.76684
650.5 | 0.75053 | 0.76638
652 | 0.75021 | 0.76592
653.5 | 0.74993 | 0.76548
655 | 0.7495 | 0.76504
656.5 | 0.74905 | 0.76449
658 | 0.7487 | 0.76396
659.5 | 0.7482 | 0.76345
661 | 0.74781 | 0.76298
662.5 | 0.74748 | 0.76256
664 | 0.74704 | 0.76215
665.5 | 0.74661 | 0.7617
667 | 0.74615 | 0.7611
668.5 | 0.74574 | 0.76061
670.1 | 0.74535 | 0.76019
671.6 | 0.74494 | 0.75969
673.1 | 0.74462 | 0.75917
674.6 | 0.74421 | 0.75866
676.1 | 0.7438 | 0.75826
677.6 | 0.74348 | 0.7578
679.1 | 0.7432 | 0.75739
680.6 | 0.74292 | 0.75709
682.1 | 0.74269 | 0.75666
683.6 | 0.74244 | 0.75633
685.1 | 0.74218 | 0.75603
686.5 | 0.74198 | 0.75578
688 | 0.74185 | 0.75555
689.5 | 0.74173 | 0.75538
691 | 0.7416 | 0.75517
692.5 | 0.74158 | 0.75512
694 | 0.74161 | 0.75502
695.5 | 0.74155 | 0.75484
697 | 0.74153 | 0.75467
698.5 | 0.74163 | 0.75449
700 | 0.74159 | 0.75446
701.5 | 0.74165 | 0.7544
703 | 0.74174 | 0.75436
704.5 | 0.74179 | 0.75435
706 | 0.74187 | 0.75444
707.4 | 0.74203 | 0.75446
708.9 | 0.74212 | 0.75442
710.4 | 0.74221 | 0.7545
711.9 | 0.74234 | 0.75453
713.4 | 0.7425 | 0.75456
714.9 | 0.74262 | 0.75452
716.4 | 0.74285 | 0.75449
717.8 | 0.74315 | 0.75463
719.3 | 0.74332 | 0.75469
720.8 | 0.74354 | 0.75469
722.3 | 0.74365 | 0.75465
723.8 | 0.74377 | 0.75467
725.3 | 0.7439 | 0.75463
726.7 | 0.74398 | 0.75458
728.2 | 0.7441 | 0.75448
729.7 | 0.74421 | 0.75447
731.2 | 0.74433 | 0.75438
732.6 | 0.74445 | 0.75441
734.1 | 0.74453 | 0.75438
735.6 | 0.74462 | 0.75436
737.1 | 0.74467 | 0.75434
738.6 | 0.7447 | 0.7542
740 | 0.74469 | 0.75416
741.5 | 0.74462 | 0.75415
743 | 0.74457 | 0.75417
744.4 | 0.74448 | 0.75401
745.9 | 0.74436 | 0.7538
747.4 | 0.74439 | 0.75371
748.9 | 0.74414 | 0.7536
750.3 | 0.744 | 0.7535
751.8 | 0.74394 | 0.75332
753.3 | 0.74377 | 0.75318
754.7 | 0.74371 | 0.75304
756.2 | 0.74351 | 0.75273
757.7 | 0.74341 | 0.75246
759.1 | 0.74325 | 0.75226
760.6 | 0.74309 | 0.75201
762.1 | 0.74285 | 0.75178
763.5 | 0.7426 | 0.75142
765 | 0.74245 | 0.75106
766.4 | 0.74218 | 0.75072
767.9 | 0.7419 | 0.75027
769.4 | 0.7416 | 0.74993
770.8 | 0.74133 | 0.74959
772.3 | 0.74108 | 0.74923
773.7 | 0.7407 | 0.74891
775.2 | 0.74046 | 0.74854
776.7 | 0.74011 | 0.74809
778.1 | 0.7398 | 0.74765
779.6 | 0.73945 | 0.74729
781 | 0.73909 | 0.74688
782.5 | 0.73881 | 0.74652
783.9 | 0.73859 | 0.74609
785.4 | 0.73828 | 0.74572
786.8 | 0.73797 | 0.74538
788.3 | 0.73766 | 0.74509
789.7 | 0.73737 | 0.74474
791.2 | 0.73718 | 0.7445
792.6 | 0.73689 | 0.74411
794.1 | 0.73672 | 0.74375
795.5 | 0.73644 | 0.74345
797 | 0.73629 | 0.7432
798.4 | 0.73604 | 0.74276
799.9 | 0.73585 | 0.74241
801.3 | 0.73569 | 0.74212
802.7 | 0.73557 | 0.74196
804.2 | 0.73531 | 0.74159
805.6 | 0.73516 | 0.74134
807.1 | 0.73501 | 0.74112
808.5 | 0.73475 | 0.74096
810 | 0.73464 | 0.74082
811.4 | 0.73441 | 0.74063
812.8 | 0.73423 | 0.74066
814.3 | 0.73412 | 0.74051
815.7 | 0.73407 | 0.74036
817.1 | 0.73393 | 0.74017
818.6 | 0.73393 | 0.74021
820 | 0.73394 | 0.74021
821.4 | 0.73408 | 0.74029
822.9 | 0.73441 | 0.74033
824.3 | 0.73451 | 0.74043
825.7 | 0.73466 | 0.74066
827.2 | 0.73493 | 0.74073
828.6 | 0.73507 | 0.74073
830 | 0.73559 | 0.74102
831.4 | 0.73603 | 0.74121
832.9 | 0.73657 | 0.74125
834.3 | 0.73695 | 0.74157
835.7 | 0.73748 | 0.74194
837.2 | 0.73798 | 0.74232
838.6 | 0.73834 | 0.74281
840 | 0.739 | 0.74329
841.4 | 0.73948 | 0.74376
842.8 | 0.74006 | 0.74409
844.3 | 0.74078 | 0.74452
845.7 | 0.7414 | 0.74502
847.1 | 0.74224 | 0.74558
848.5 | 0.74309 | 0.74628
849.9 | 0.74382 | 0.74705
851.4 | 0.74458 | 0.74787
852.8 | 0.7454 | 0.74875
854.2 | 0.74625 | 0.74959
855.6 | 0.7472 | 0.75045
857 | 0.74794 | 0.75142
858.4 | 0.74895 | 0.75222
859.8 | 0.74991 | 0.75303
861.2 | 0.75088 | 0.75382
862.7 | 0.75193 | 0.75477
864.1 | 0.75313 | 0.75555
865.5 | 0.75402 | 0.75637
866.9 | 0.75491 | 0.75703
868.3 | 0.75582 | 0.75801
869.7 | 0.75683 | 0.75888
871.1 | 0.75793 | 0.75974
872.5 | 0.75903 | 0.76086
873.9 | 0.7601 | 0.76198
875.3 | 0.76101 | 0.76283
876.7 | 0.76213 | 0.76388
878.1 | 0.76334 | 0.76509
879.5 | 0.76446 | 0.766
880.9 | 0.76562 | 0.76704
882.3 | 0.76681 | 0.76809
883.7 | 0.76795 | 0.76933
885.1 | 0.76913 | 0.77038
886.5 | 0.77042 | 0.77141
887.9 | 0.77163 | 0.7725
889.3 | 0.77299 | 0.77358
890.7 | 0.7743 | 0.77439
892.1 | 0.77577 | 0.77539
893.5 | 0.77689 | 0.77629
894.9 | 0.77797 | 0.77723
896.3 | 0.77942 | 0.77825
897.6 | 0.78095 | 0.77907
899 | 0.78225 | 0.77987
900.4 | 0.78342 | 0.78085
901.8 | 0.78453 | 0.78169
903.2 | 0.7857 | 0.78274
904.6 | 0.78676 | 0.78376
906 | 0.78813 | 0.78464
907.4 | 0.78944 | 0.78571
908.7 | 0.79046 | 0.78648
910.1 | 0.79188 | 0.78746
911.5 | 0.79295 | 0.78825
912.9 | 0.79413 | 0.7894
914.3 | 0.79552 | 0.79028
915.7 | 0.79643 | 0.7911
917 | 0.7975 | 0.79196
918.4 | 0.79856 | 0.79324
919.8 | 0.79925 | 0.79408
921.2 | 0.80024 | 0.79512
922.5 | 0.80145 | 0.79607
923.9 | 0.80241 | 0.79672
925.3 | 0.80327 | 0.79763
926.7 | 0.80414 | 0.79849
928 | 0.80493 | 0.79942
929.4 | 0.80555 | 0.80038
930.8 | 0.80625 | 0.80148
932.2 | 0.8071 | 0.80224
933.5 | 0.80786 | 0.80323
934.9 | 0.80848 | 0.80404
936.3 | 0.80912 | 0.80503
937.6 | 0.81018 | 0.80603
939 | 0.81077 | 0.80681
940.4 | 0.81159 | 0.80741
941.8 | 0.81267 | 0.80851
943.1 | 0.81342 | 0.80945
944.5 | 0.81438 | 0.81012
945.8 | 0.81526 | 0.81111
947.2 | 0.81569 | 0.81155
948.6 | 0.81623 | 0.81206
949.9 | 0.81674 | 0.81276
951.3 | 0.81747 | 0.8133
952.7 | 0.81769 | 0.81409
954 | 0.8184 | 0.81466
955.4 | 0.81911 | 0.81523
956.8 | 0.81946 | 0.81606
958.1 | 0.82052 | 0.81686
959.5 | -- | 0.81763
960.8 | 0.82106 | 0.81832
962.2 | 0.82146 | 0.81896
963.5 | 0.82169 | 0.81986
964.9 | 0.82221 | 0.82057
966.3 | 0.82254 | 0.82105
967.6 | 0.8228 | 0.82158
969 | 0.82275 | 0.82235
970.3 | 0.82293 | 0.82328
971.7 | 0.82373 | 0.82395
973 | 0.82407 | --
974.4 | 0.82455 | --
974.99565 | 0.82552 | 0.82519
977.1 | 0.82622 | 0.8259
978.4 | 0.82682 | 0.82707
979.8 | 0.82789 | 0.82816
981.1 | 0.8288 | --
982.5 | 0.82952 | 0.82939
983.8 | 0.83054 | 0.83049
988.10814 | 0.83144 | 0.8321
986.5 | 0.83245 | --
987.9 | -- | --
989.2 | 0.83363 | --
990.6 | 0.83482 | 0.83268
991.9 | 0.83616 | --
993.3 | -- | --
994.6 | -- | --
996 | -- | --
993.75181 | -- | --
998.7 | -- | --
1000 | -- | --
996.28209 | -- | --
1002.7 | -- | --
1004 | -- | --
998.07181 | -- | --
1006.7 | -- | --
1008.1 | -- | --
1009.4 | -- | --
1010.8 | -- | --
1012.1 | -- | --
1013.5 | -- | --
1014.8 | -- | --
1016.1 | -- | --
1017.5 | -- | --
1018.8 | -- | --
1020.2 | -- | --
1021.5 | -- | --
1022.8 | -- | --
1024.2 | -- | --
1002.79473 | 0.83931 | --
1026.9 | -- | --
1028.2 | -- | --
1029.5 | -- | --
1030.9 | -- | --
1032.2 | -- | --
973.9 | -- | --
999.26495 | 0.83715 | --
981.7 | -- | --
985.6 | -- | --
995.16871 | 0.83822 | 0.83423
998.6816 | 0.84178 | 0.83539
1002.24781 | 0.84069 | 0.83701
1004.49009 | -- | 0.83758
1005.97123 | -- | 0.83865
1008.35752 | -- | 0.8396
1013 | 0.84279 | 0.84069
1016.9 | 0.84427 | 0.84197
1020.7 | 0.84601 | 0.84312
1024.6 | 0.84746 | --
1028.5 | 0.84883 | 0.84457
1032.4 | 0.85008 | 0.8455
1036.3 | 0.85171 | 0.84655
1040.2 | 0.85282 | 0.84732
1044.1 | 0.85448 | 0.8484
1048 | 0.85584 | 0.84919
1051.8 | 0.85671 | 0.8503
1055.7 | 0.85764 | 0.85108
1059.6 | 0.85859 | 0.85191
1063.5 | 0.85969 | 0.85281
1067.3 | -- | 0.85394
1071.2 | 0.861 | 0.85497
1075.1 | 0.8618 | 0.85579
1078.9 | 0.86283 | 0.85646
1082.8 | 0.86353 | 0.8571
1086.7 | 0.86457 | 0.85821
1090.5 | 0.86567 | 0.85925
1094.4 | 0.86667 | 0.86037
1098.3 | 0.86763 | 0.86122
1102.1 | 0.86792 | 0.86196
1106 | 0.86852 | 0.8628
1109.8 | 0.86919 | 0.86357
1113.7 | 0.86998 | 0.86422
1117.5 | 0.87064 | 0.86462
1121.4 | 0.8715 | 0.86505
1125.2 | 0.87216 | --
1129.1 | 0.87328 | 0.86568
1132.9 | 0.87449 | --
1136.7 | 0.87515 | 0.8664
1140.6 | 0.8763 | 0.867
1144.4 | 0.87745 | 0.86747
1148.2 | 0.87828 | 0.86808
1152.1 | 0.87901 | 0.86883
1155.9 | 0.87985 | 0.86962
1159.7 | 0.88065 | 0.87022
1163.6 | 0.88129 | 0.87093
1167.4 | 0.88236 | 0.87152
1171.2 | 0.88299 | 0.87248
1175 | 0.88352 | 0.87321
1178.8 | 0.88459 | 0.87376
1182.7 | 0.8853 | 0.87438
1186.5 | 0.88567 | 0.87495
1190.3 | 0.88621 | 0.87582
1194.1 | 0.88673 | 0.87605
1197.9 | 0.88747 | 0.87593
1201.7 | 0.88777 | 0.87581
1205.5 | 0.88806 | 0.87586
1209.3 | 0.8887 | 0.87641
1213.1 | 0.88921 | 0.87688
1216.9 | 0.8898 | 0.87732
1220.7 | 0.88975 | 0.87772
1224.5 | 0.88967 | 0.87812
1228.3 | 0.89019 | 0.87841
1232.1 | 0.8905 | 0.87832
1235.9 | 0.89069 | 0.87877
1239.7 | 0.89095 | 0.87925
1243.5 | 0.89111 | 0.87958
1247.2 | 0.89128 | 0.87998
1251 | 0.89164 | 0.88042
1254.8 | 0.89221 | 0.88074
1258.6 | 0.89224 | 0.88127
1262.3 | 0.89234 | 0.88174
1266.1 | 0.89269 | 0.88234
1269.9 | 0.89299 | 0.88288
1273.7 | 0.89327 | 0.88309
1277.4 | 0.89352 | 0.88365
1281.2 | 0.89416 | 0.88435
1285 | 0.89442 | 0.8846
1288.7 | 0.8944 | 0.88474
1292.5 | 0.89478 | 0.88484
1296.2 | 0.89529 | 0.88499
1300 | 0.89577 | 0.88545
1303.7 | 0.89618 | 0.88576
1307.5 | 0.89649 | 0.88584
1311.2 | 0.89668 | 0.88598
1315 | 0.89712 | 0.88602
1318.7 | 0.89769 | 0.88629
1322.5 | 0.89789 | 0.88654
1326.2 | 0.89807 | 0.88692
1329.9 | 0.89831 | 0.88722
1333.7 | 0.89859 | 0.8871
1337.4 | 0.89905 | 0.88754
1341.1 | 0.89921 | 0.88782
1344.9 | 0.89958 | 0.88792
1348.6 | 0.89989 | 0.8881
1352.3 | 0.90002 | 0.88802
1356 | 0.90011 | 0.88839
1359.7 | 0.90013 | 0.88876
1363.5 | 0.90062 | 0.88901
1367.2 | 0.90102 | 0.88915
1370.9 | 0.90076 | 0.88897
1374.6 | 0.90086 | 0.88907
1378.3 | 0.90109 | 0.88913
1382 | 0.90118 | 0.88899
1385.7 | 0.90148 | 0.88886
1389.4 | 0.90154 | 0.88908
1393.1 | 0.90178 | 0.88924
1396.8 | 0.90215 | 0.88938
1400.5 | 0.90227 | 0.88971
1404.2 | 0.90249 | 0.88962
1407.9 | 0.9023 | 0.88956
1411.6 | 0.90238 | 0.88957
1415.3 | 0.90283 | 0.88941
1418.9 | 0.90316 | 0.88967
1422.6 | 0.90364 | 0.88987
1426.3 | 0.90393 | 0.88964
1430 | 0.90414 | 0.88947
1433.7 | 0.90435 | 0.88974
1437.3 | 0.90444 | 0.88996
1441 | 0.90475 | 0.89016
1444.7 | 0.90504 | 0.89043
1448.3 | 0.9054 | 0.89063
1452 | 0.90572 | 0.89103
1455.6 | 0.90563 | 0.89109
1459.3 | 0.90568 | 0.89152
1463 | 0.90576 | 0.89183
1466.6 | 0.90613 | 0.89153
1470.3 | 0.90622 | 0.89145
1473.9 | 0.90629 | 0.8916
1477.6 | 0.90676 | 0.89197
1481.2 | 0.90666 | 0.89211
1484.8 | 0.90652 | 0.8922
1488.5 | 0.90652 | 0.89234
1492.1 | 0.90661 | 0.89227
1495.8 | 0.90686 | 0.89232
1499.4 | 0.90715 | 0.89244
1503 | 0.90727 | 0.89275
1506.6 | 0.90715 | 0.89319
1510.3 | 0.90717 | 0.8936
1513.9 | 0.90752 | 0.89392
1517.5 | 0.90808 | 0.89429
1521.1 | 0.90843 | 0.89478
1524.7 | 0.90856 | 0.89478
1528.3 | 0.90859 | 0.8947
1532 | 0.90864 | 0.89518
1535.6 | 0.9091 | 0.89541
1539.2 | 0.90938 | 0.89595
1542.8 | 0.9096 | 0.89666
1546.4 | 0.9099 | 0.89646
1550 | 0.90985 | 0.89625
1553.6 | 0.90991 | 0.89659
1557.2 | 0.91061 | 0.89711
1560.7 | 0.91052 | 0.89707
1564.3 | 0.90995 | 0.89712
1567.9 | 0.91 | 0.89752
1571.5 | 0.90977 | 0.89761
1575.1 | 0.90964 | 0.89775
1578.7 | 0.90985 | 0.89811
1582.2 | 0.90996 | 0.89859
1585.8 | 0.91018 | 0.89865
1589.4 | 0.91006 | 0.89901
1592.9 | 0.91031 | 0.8996
1596.5 | 0.91095 | 0.90004
1600.1 | 0.91118 | 0.90057
1603.6 | 0.91115 | 0.90076
1607.2 | 0.91119 | 0.90111
1610.7 | 0.91147 | 0.90193
1614.3 | 0.91187 | 0.90265
1617.8 | 0.91254 | 0.90297
1621.4 | 0.91286 | 0.90301
1624.9 | 0.91348 | 0.90328
1628.5 | 0.91407 | 0.90367
1632 | 0.91391 | 0.90379
1635.6 | 0.91374 | 0.90435
1639.1 | 0.91426 | 0.90522
1642.6 | 0.91493 | 0.90539
1646.1 | 0.91517 | 0.90575
1649.7 | 0.91511 | 0.90685
1653.2 | 0.91568 | 0.90797
1656.7 | 0.91622 | 0.9083
1660.2 | 0.9169 | 0.90853
1663.8 | 0.91822 | 0.90877
1667.3 | 0.91899 | 0.90845
1670.8 | 0.91968 | 0.90903
1674.3 | 0.92053 | 0.91002
1677.8 | 0.92106 | 0.91004
1681.3 | 0.92149 | 0.90993
1684.8 | 0.92232 | 0.91005
1688.3 | 0.92309 | 0.90992
1691.8 | 0.92373 | 0.91001
1695.3 | 0.92445 | 0.91031
1698.8 | 0.92494 | 0.91019
1702.2 | 0.9252 | 0.90971
1705.7 | 0.92556 | 0.91009
1709.2 | 0.92606 | 0.91081
1712.7 | 0.92702 | 0.91054
1716.2 | 0.9272 | 0.91053
1719.6 | 0.92662 | 0.91089
1723.1 | 0.92633 | 0.91067
1726.6 | 0.92576 | 0.91042
1730 | 0.92556 | 0.91098
1733.5 | 0.92585 | 0.91085
1737 | 0.92542 | 0.91023
1740.4 | 0.92567 | 0.91084
1743.9 | 0.9265 | 0.91112
1747.3 | 0.92691 | 0.91008
1750.8 | 0.92748 | 0.91024
1754.2 | 0.92761 | 0.91091
1757.7 | 0.9281 | 0.91126
1761.1 | 0.92807 | 0.91124
1764.5 | 0.92807 | 0.91163
1768 | 0.92886 | 0.91241
1771.4 | 0.92904 | 0.91207
1774.8 | 0.92887 | 0.91187
1778.2 | 0.92813 | 0.91141
1781.7 | 0.92845 | 0.91158
1785.1 | 0.92871 | 0.91242
1788.5 | 0.93012 | 0.91343
1791.9 | 0.93097 | 0.91343
1795.3 | 0.92924 | 0.91366
1798.7 | 0.9303 | 0.91644
1802.1 | 0.93116 | 0.91697
1805.5 | 0.93215 | 0.91768
1808.9 | 0.93288 | 0.9203
1812.3 | 0.93132 | 0.92269
1815.7 | 0.93003 | 0.9252
1819.1 | 0.92976 | 0.92453
1822.5 | 0.92888 | 0.92412
1825.9 | 0.9296 | 0.92624
1829.3 | 0.9299 | 0.92733
1832.7 | 0.92791 | 0.92789
1836 | 0.93117 | 0.9307
1839.4 | 0.93387 | 0.93162
1842.8 | 0.93418 | 0.93052
1846.2 | 0.935 | 0.93038
1849.5 | 0.93635 | 0.93241
1852.9 | 0.93813 | 0.93406
1856.2 | 0.94002 | 0.93547
1859.6 | 0.94233 | 0.93767
1863 | 0.94453 | 0.93794
1866.3 | 0.94523 | 0.93777
1869.7 | 0.9456 | 0.93939
1873 | 0.94596 | 0.94064
1876.3 | 0.94763 | 0.94118
1879.7 | 0.94824 | 0.94245
1883 | 0.94787 | 0.9427
1886.3 | 0.94835 | 0.94276
1889.7 | 0.94852 | 0.94256
1893 | 0.94874 | 0.9429
1896.3 | 0.94951 | 0.94335
1899.6 | 0.95094 | 0.94317
1903 | 0.95197 | 0.94195
1868.7 | 0.95205 | 0.94117
1871.6 | 0.95186 | 0.94146
1874.5 | 0.95172 | 0.94095
1877.4 | 0.95228 | 0.94102
1880.3 | 0.95349 | 0.94173
1883.2 | 0.95352 | 0.94152
1886.1 | 0.9528 | 0.94078
1889 | 0.95176 | 0.94064
1891.8 | 0.95184 | 0.94006
1894.7 | 0.95304 | 0.93864
1897.6 | 0.95243 | 0.93742
1900.4 | 0.95134 | 0.93707
1903.3 | 0.95052 | 0.93737
1906.1 | 0.95028 | 0.93784
1909 | 0.94939 | 0.93709
1911.8 | 0.94985 | 0.9369
1914.7 | 0.94902 | 0.93674
1917.5 | 0.94734 | 0.93687
1920.3 | 0.94891 | 0.93776
1923.2 | 0.94811 | 0.9364
1926 | 0.94583 | 0.93688
1928.8 | 0.94254 | 0.93759
1931.7 | 0.94109 | 0.93806
1934.5 | 0.9434 | 0.93758
1937.3 | 0.94311 | 0.93612
1940.1 | 0.94164 | 0.93923
1942.9 | 0.94565 | 0.9418
1945.7 | 0.94632 | 0.94088
1948.5 | 0.94688 | 0.94097
1951.3 | 0.95184 | 0.94302
1954.1 | 0.95062 | 0.9418
1956.9 | 0.95073 | 0.94209
1959.7 | 0.9547 | 0.94505
1962.5 | 0.95588 | 0.94719
1965.2 | 0.95622 | 0.94501
1968 | 0.9606 | 0.94466
1970.8 | 0.96066 | 0.9476
1973.6 | 0.95841 | 0.94854
1976.3 | 0.95888 | 0.9521
1979.1 | 0.96144 | 0.95575
1981.9 | 0.96513 | 0.9556
1984.6 | 0.96631 | 0.95549
1987.4 | 0.96517 | 0.95821
1990.1 | 0.96621 | 0.96008
1992.9 | 0.96901 | 0.9632
1995.6 | 0.97087 | 0.9671
1998.4 | 0.97138 | 0.97001
2001.1 | 0.97349 | 0.97284
2003.8 | 0.97754 | 0.97454
2006.6 | 0.97899 | 0.97556
2009.3 | 0.98015 | 0.97736
2012 | 0.98274 | 0.98493
2014.7 | 0.98314 | 0.9892
2017.4 | 0.98448 | 0.98955
2020.2 | 0.98818 | 0.9932
2022.9 | 0.98889 | 0.99827
2025.6 | 0.99037 | 0.99951
2028.3 | 0.99455 | 1.00068
2031 | 0.99848 | 1.00451
2033.7 | 1.00162 | 1.00586
2036.4 | 1.00305 | 1.00865
2039.1 | 1.0019 | 1.01028
2041.8 | 1.00408 | 1.01127
2044.5 | 1.00697 | 1.01607
2047.1 | 1.01193 | 1.02055
2049.8 | 1.01299 | 1.02556
2052.5 | 1.01172 | 1.02958
2055.2 | 1.01867 | 1.02958
2057.9 | 1.02228 | 1.02973
2060.5 | 1.0261 | 1.03001
2063.2 | 1.02712 | 1.02667
2065.9 | 1.0259 | 1.02869
2068.5 | 1.02601 | 1.02974
2071.2 | 1.02733 | 1.02559
2073.8 | 1.03334 | 1.02829
2076.5 | 1.03074 | 1.02783
2079.1 | 1.03022 | 1.02662
2081.8 | 1.03113 | 1.02275
2084.4 | 1.0317 | 1.0271
2087.1 | 1.0346 | 1.02698
2089.7 | 1.03767 | 1.02393
2092.3 | 1.04371 | 1.03023
2095 | 1.04111 | 1.0283
2097.6 | 1.04328 | 1.02771
2100.2 | 1.0475 | 1.03119
2102.8 | 1.04733 | 1.03733
2105.5 | 1.04689 | 1.03959
2108.1 | 1.04345 | 1.03817
2110.7 | 1.04306 | 1.03905
2113.3 | 1.0506 | 1.03891
2115.9 | 1.05142 | 1.04091
2118.5 | 1.04891 | 1.04685
2121.1 | 1.04876 | 1.05118
2123.7 | 1.05329 | 1.05048
2126.3 | 1.05724 | 1.04858
2128.9 | 1.05028 | 1.0494
2131.5 | 1.04751 | 1.04862
2134.1 | 1.05107 | 1.05177
2136.7 | 1.04978 | 1.05719
2139.3 | 1.04661 | 1.06151
2141.9 | 1.04672 | 1.0647
2144.4 | 1.04573 | 1.0696
2147 | 1.04564 | 1.06965
2149.6 | 1.04683 | 1.07294
2152.2 | 1.04483 | 1.07586
2154.7 | 1.04099 | 1.06052
2157.3 | 1.03996 | 1.05164
2159.9 | 1.04121 | 1.05484
2162.4 | 1.03659 | 1.05896
2165 | 1.02708 | 1.05782
2167.5 | 1.0249 | 1.05692
2170.1 | 1.02908 | 1.05683
2172.6 | 1.02731 | 1.05328
2175.2 | 1.02193 | 1.04897
2177.7 | 1.02699 | 1.04598
2180.3 | 1.02239 | 1.03697
2182.8 | 1.02094 | 1.02844
2185.4 | 1.02379 | 1.02362
2187.9 | 1.00692 | 1.01071
2190.4 | 0.99194 | 1.00534
2193 | 0.99014 | 1.00211
2195.5 | 0.99507 | 0.99982
2198 | 0.9984 | 0.99391
2200.6 | 1.00666 | 0.98415
2203.1 | 1.01002 | 0.98797
2205.6 | 1.00476 | 0.99434
2208.1 | 0.99731 | 0.98548
2210.6 | 1.00288 | 0.98479
2213.1 | 1.00901 | 0.98356
2215.7 | 1.01247 | 0.98364
2218.2 | 1.00808 | 0.99456
2220.7 | 0.98927 | 0.99918
2223.2 | 0.98825 | 0.9794
2225.7 | 0.99758 | 0.96337
2228.2 | 0.9951 | 0.95664
2230.7 | 1.00132 | 0.94656
2233.2 | 1.01541 | 0.92738
2235.7 | 1.01329 | 0.937
2238.1 | 1.02565 | 0.94169
2240.6 | 1.0291 | 0.95109
2243.1 | 1.02013 | 0.95691
2245.6 | 1.01501 | 0.76676
2248.1 | 1.00844 | 0.82025
2250.6 | 1.01105 | 0.86814
2253 | 0.99596 | 0.91302
2255.5 | 0.98521 | 0.95925
2258 | 0.98697 | 0.99741
2260.5 | 1.01994 | 1.26483
2262.9 | 0.94128 | 1.25639
2265.4 | 0.9629 | 1.24632
2267.9 | 1.01309 | 1.44758
2270.3 | 1.04539 | --
2272.8 | 1.07109 | 1.38409
2275.2 | 1.08604 | 1.33701
2277.7 | 1.15646 | 1.26985
2280.1 | 1.19089 | 1.15757
2282.6 | 1.19856 | 1.11769
2285 | 1.17925 | 1.06548
2287.5 | 1.20941 | 1.06608
2289.9 | 1.21259 | 1.37775
2292.4 | 1.2359 | 1.26055
2294.8 | 1.24634 | 1.15308
2297.3 | 1.26898 | 1.06397
2299.7 | 1.25625 | 0.96522
2302.1 | 1.26022 | 0.87751
2304.6 | 1.16939 | 0.8412
2307 | 1.17715 | 0.74171
2309.4 | 1.20945 | 0.62965
2311.9 | 1.21509 | 0.49071
2314.3 | 1.21472 | 0.39738
2316.7 | 1.216 | 0.28029
2319.1 | -- | 0.37416
2321.6 | 1.22079 | 0.224
2324 | 1.19168 | 0.17039
2326.4 | 1.11225 | 0.05066
2328.8 | -- | -0.11145
2331.2 | -- | -0.18776
2333.6 | 1.14386 | -0.2324
2336.1 | -- | -0.3227
2338.5 | 1.11384 | -0.4393
2340.9 | 1.09866 | -0.44085
2343.3 | 1.08695 | -0.49304
2345.7 | 1.07805 | -0.4671
2348.1 | 1.22275 | -0.62687
2350.5 | 1.0502 | -0.63212
2352.9 | 1.00864 | --
2355.3 | 1.00497 | -0.65199
2357.7 | 0.96744 | --
2360.1 | 0.94654 | -0.65826
2362.5 | -- | -0.65279
2364.8 | 0.93856 | -0.65918
2367.2 | 0.94712 | -0.64029
2369.6 | 0.89321 | -0.57012
2372 | 0.77946 | -0.60806
2374.4 | -- | -0.59707
2376.8 | 0.71845 | --
2379.2 | 0.65047 | --
2381.5 | 0.59434 | --
2383.9 | 0.58422 | -0.52775
2386.3 | 0.59705 | --
2388.7 | -- | -0.43982
2391 | -- | -0.37086
2393.4 | 0.56307 | -0.37443
2395.8 | 0.51392 | --
2398.1 | 0.56831 | --
2400.5 | -- | --
2402.9 | 0.51822 | --
2405.2 | -- | -0.27462
2407.6 | -- | --
2410 | 0.4435 | -0.14641
2412.3 | -- | -0.28358
2414.7 | 0.50714 | -0.07145
2417 | 0.50831 | --
2419.4 | -- | --
2421.7 | -- | 0.03086
2424.1 | -- | -0.147
2426.4 | -- | -0.11927
2428.8 | -- | --
2431.1 | -- | -0.08902
2433.5 | 0.34912 | -0.05625
2435.8 | 0.35319 | -0.02096
2438.2 | -- | --
2440.5 | 0.39639 | 0.01686
2442.9 | -- | 0.0572
2445.2 | 0.40292 | 0.10005
2447.5 | 0.41186 | --
2449.9 | 0.42321 | 0.14543
2452.2 | 0.43696 | --
2454.5 | -- | 0.19333
2456.9 | 0.45313 | 0.24376
2459.2 | -- | 0.2967
2461.5 | -- | 0.35216
2463.9 | -- | 0.41015
2466.2 | 0.47171 | 0.47066
2468.5 | 0.49269 | --
2470.9 | 0.51608 | --
2473.2 | 0.54189 | 0.53368
2475.5 | 0.5701 | 0.59923
2477.8 | 0.60072 | 0.66731
2480.2 | 0.63375 | 0.7379
2482.5 | 0.66919 | --
2484.8 | 0.70704 | --
2487.1 | 0.74729 | --
2489.4 | 0.78996 | --
2491.8 | -- | 0.81101
2494.1 | -- | --
2496.4 | -- | 0.88665
2498.7 | 0.83503 | --
2501 | 0.88252 | 0.9648
2503.3 | 0.93241 | --
2505.6 | 0.98471 | --
2507.9 | 1.03942 | --
2510.3 | 1.09654 | 1.04548
2512.6 | 1.15607 | 1.12868
2514.9 | 1.21801 | 1.2144
2517.2 | 1.28235 | 1.30264

## CMX
Wavelength (nm) | Pristine | Irradiated | Irradiation: 100 keV electron, to the energy fluence of 1.3 e 15 e/cm2
275 | 1.01374 | 0.7782
276.6 | 0.90486 | 0.91824
278.1 | 0.68191 | 0.86855
279.7 | 0.60304 | 0.84835
281.3 | 0.58124 | 0.95127
282.9 | 0.6557 | 0.90921
284.5 | 0.63853 | 0.91284
286 | 0.65419 | 1.03612
287.6 | 0.64657 | 0.95005
289.2 | 0.62518 | 0.92824
290.8 | 0.66108 | 0.91707
292.4 | 0.70343 | 0.85587
293.9 | 0.79595 | 0.86148
295.5 | 0.83194 | 0.80205
297.1 | 0.87306 | 0.73263
298.7 | 0.81585 | 0.74544
300.2 | 0.79626 | 0.71777
301.8 | 0.83245 | 0.79023
303.4 | 0.8077 | 0.90096
305 | 0.80766 | 0.91236
306.5 | 0.8403 | 0.91771
308.1 | 0.95166 | 0.91667
309.7 | 0.93006 | 1.01316
311.3 | 0.87075 | 1.01072
312.9 | 0.88489 | 1.06126
314.4 | 0.83086 | 1.09977
316 | 0.82204 | 1.05023
317.6 | 0.86014 | 1.06048
319.2 | 0.84066 | 0.93824
320.7 | 0.84861 | 0.70693
322.3 | 0.85831 | 0.70694
323.9 | 0.85278 | 0.69594
325.5 | 0.75493 | 0.67966
327 | 0.7484 | 0.65051
328.6 | 0.69902 | 0.63898
330.2 | 0.61082 | 0.59698
331.7 | 0.60433 | 0.55201
333.3 | 0.58068 | 0.5601
334.9 | 0.54823 | 0.55517
336.5 | 0.50913 | 0.56074
338 | 0.45806 | 0.55685
339.6 | 0.425 | 0.54489
341.2 | 0.39224 | 0.54179
342.8 | 0.37034 | 0.54677
344.3 | 0.36059 | 0.51096
345.9 | 0.34741 | 0.48823
347.5 | 0.40991 | 0.47567
349.1 | 0.42021 | 0.46252
350.6 | 0.43301 | 0.47229
352.2 | 0.42414 | 0.47241
353.8 | 0.41905 | 0.49899
355.3 | 0.45046 | 0.51603
356.9 | 0.46348 | 0.50913
358.5 | 0.49131 | 0.50748
360 | 0.5117 | 0.53196
361.6 | 0.52956 | 0.54729
363.2 | 0.56939 | 0.55916
364.8 | 0.55924 | 0.57065
366.3 | 0.55919 | 0.5855
367.9 | 0.56995 | 0.59006
369.5 | 0.58595 | 0.60819
371 | 0.59318 | 0.60272
372.6 | 0.59975 | 0.59937
374.2 | 0.5915 | 0.61449
375.7 | 0.598 | 0.62097
377.3 | 0.60178 | 0.62194
378.9 | 0.61075 | 0.62218
380.4 | 0.6141 | 0.63343
382 | 0.62824 | 0.64066
383.6 | 0.64107 | 0.64206
385.2 | 0.65293 | 0.65453
386.7 | 0.66176 | 0.65486
388.3 | 0.67434 | 0.66624
389.9 | 0.68131 | 0.67239
391.4 | 0.68853 | 0.6789
393 | 0.69313 | 0.67873
394.5 | 0.70281 | 0.68313
396.1 | 0.70961 | 0.68986
397.7 | 0.71626 | 0.69139
399.2 | 0.72368 | 0.69809
400.8 | 0.73136 | 0.70442
402.4 | 0.73462 | 0.71001
403.9 | 0.73917 | 0.71493
405.5 | 0.74052 | 0.71921
407.1 | 0.73935 | 0.72377
408.6 | 0.7452 | 0.72578
410.2 | 0.74275 | 0.73384
411.8 | 0.74415 | 0.73892
413.3 | 0.74623 | 0.74089
414.9 | 0.75018 | 0.74508
416.4 | 0.74988 | 0.74776
418 | 0.74975 | 0.75099
419.6 | 0.75239 | 0.75215
421.1 | 0.75644 | 0.75476
422.7 | 0.75982 | 0.75905
424.3 | 0.76326 | 0.7625
425.8 | 0.76482 | 0.76432
427.4 | 0.76813 | 0.76508
428.9 | 0.76998 | 0.76765
430.5 | 0.77047 | 0.77139
432.1 | 0.77039 | 0.77366
433.6 | 0.77126 | 0.77564
435.2 | 0.77247 | 0.77665
436.7 | 0.77267 | 0.77793
438.3 | 0.77157 | 0.77957
439.9 | 0.77089 | 0.77995
441.4 | 0.77342 | 0.78344
443 | 0.77411 | 0.78674
444.5 | 0.77466 | 0.78826
446.1 | 0.77422 | 0.78942
447.7 | 0.77537 | 0.78887
449.2 | 0.77663 | 0.78928
450.8 | 0.7777 | 0.79081
452.3 | 0.77811 | 0.79231
453.9 | 0.77857 | 0.79425
455.4 | 0.77733 | 0.79541
457 | 0.77766 | 0.79633
458.6 | 0.77942 | 0.79578
460.1 | 0.78042 | 0.79684
461.7 | 0.7812 | 0.79902
463.2 | 0.78371 | 0.79969
464.8 | 0.78494 | 0.80156
466.3 | 0.78609 | 0.80256
467.9 | 0.7867 | 0.80284
469.4 | 0.78658 | 0.80285
471 | 0.78802 | 0.80247
472.5 | 0.78963 | 0.80329
474.1 | 0.78955 | 0.80401
475.7 | 0.78917 | 0.80473
477.2 | 0.78936 | 0.80429
478.8 | 0.78971 | 0.80451
480.3 | 0.78886 | 0.80438
481.9 | 0.78789 | 0.80429
483.4 | 0.78727 | 0.80463
485 | 0.78709 | 0.8053
486.5 | 0.78854 | 0.80563
488.1 | 0.78835 | 0.8065
489.6 | 0.78924 | 0.80624
491.2 | 0.7894 | 0.80607
492.7 | 0.78967 | 0.80695
494.3 | 0.78999 | 0.807
495.8 | 0.78968 | 0.80648
497.4 | 0.78988 | 0.80658
498.9 | 0.79088 | 0.80678
500.5 | 0.79206 | 0.80729
502 | 0.79253 | 0.807
503.6 | 0.79236 | 0.8074
505.1 | 0.79281 | 0.80738
506.7 | 0.79262 | 0.80773
508.2 | 0.79293 | 0.8082
509.7 | 0.79295 | 0.80807
511.3 | 0.79263 | 0.80886
512.8 | 0.79316 | 0.80947
514.4 | 0.79367 | 0.8097
515.9 | 0.79423 | 0.81039
517.5 | 0.794 | 0.8103
519 | 0.794 | 0.8106
520.6 | 0.79368 | 0.81032
522.1 | 0.79325 | 0.81105
523.7 | 0.79307 | 0.8112
525.2 | 0.79327 | 0.81118
526.7 | 0.79322 | 0.81163
528.3 | 0.79361 | 0.81157
529.8 | 0.79356 | 0.81131
531.4 | 0.79351 | 0.81192
532.9 | 0.79324 | 0.81167
534.5 | 0.79309 | 0.81189
536 | 0.79296 | 0.81157
537.5 | 0.79329 | 0.8119
539.1 | 0.79357 | 0.81116
540.6 | 0.79344 | 0.81135
542.2 | 0.79303 | 0.81165
543.7 | 0.79298 | 0.81189
545.2 | 0.79311 | 0.81198
546.8 | 0.79281 | 0.812
548.3 | 0.79263 | 0.81173
549.8 | 0.79243 | 0.81172
551.4 | 0.79272 | 0.81189
552.9 | 0.7932 | 0.81259
554.5 | 0.7935 | 0.81282
556 | 0.79335 | 0.81318
557.5 | 0.79356 | 0.81336
559.1 | 0.79415 | 0.81362
560.6 | 0.79388 | 0.81312
562.1 | 0.7935 | 0.81306
563.7 | 0.79381 | 0.81359
565.2 | 0.79397 | 0.81379
566.7 | 0.79418 | 0.8137
568.3 | 0.79415 | 0.81388
569.8 | 0.79413 | 0.81361
571.3 | 0.79385 | 0.81371
572.9 | 0.794 | 0.81387
574.4 | 0.79413 | 0.81395
575.9 | 0.79383 | 0.81405
577.5 | 0.79453 | 0.81435
579 | 0.79481 | 0.81462
580.5 | 0.79506 | 0.81472
582.1 | 0.79529 | 0.81517
583.6 | 0.79514 | 0.81556
585.1 | 0.79511 | 0.8155
586.7 | 0.79479 | 0.81587
588.2 | 0.79489 | 0.81581
589.7 | 0.79477 | 0.81613
591.2 | 0.79464 | 0.81615
592.8 | 0.79506 | 0.81623
594.3 | 0.79505 | 0.81617
595.8 | 0.79508 | 0.81645
597.3 | 0.79475 | 0.81641
598.9 | 0.79466 | 0.81628
600.4 | 0.79475 | 0.81638
601.9 | 0.7947 | 0.81656
603.4 | 0.79451 | 0.81655
605 | 0.79443 | 0.81672
606.5 | 0.79467 | 0.81708
608 | 0.79472 | 0.81738
609.5 | 0.79405 | 0.81771
611.1 | 0.7936 | 0.81818
612.6 | 0.7934 | 0.81808
614.1 | 0.79338 | 0.81808
615.6 | 0.79301 | 0.81839
617.1 | 0.79288 | 0.81857
618.7 | 0.79306 | 0.81852
620.2 | 0.79315 | 0.81855
621.7 | 0.79308 | 0.81859
623.2 | 0.79271 | 0.81819
624.7 | 0.79248 | 0.81818
626.3 | 0.79227 | 0.8179
627.8 | 0.79216 | 0.81796
629.3 | 0.79181 | 0.81767
630.8 | 0.79173 | 0.81768
632.3 | 0.79177 | 0.81727
633.8 | 0.7914 | 0.81698
635.4 | 0.79114 | 0.8171
636.9 | 0.79092 | 0.81701
638.4 | 0.79046 | 0.8169
639.9 | 0.79001 | 0.81695
641.4 | 0.78984 | 0.81667
642.9 | 0.78984 | 0.81649
644.4 | 0.78968 | 0.81604
645.9 | 0.78954 | 0.81566
647.5 | 0.78915 | 0.8155
649 | 0.78884 | 0.81532
650.5 | 0.78856 | 0.81516
652 | 0.78798 | 0.81488
653.5 | 0.78741 | 0.81487
655 | 0.7872 | 0.81435
656.5 | 0.78686 | 0.81407
658 | 0.78622 | 0.81385
659.5 | 0.78568 | 0.81368
661 | 0.78494 | 0.81355
662.5 | 0.78442 | 0.81396
664 | 0.78404 | 0.814
665.5 | 0.78353 | 0.81361
667 | 0.78319 | 0.81341
668.5 | 0.78292 | 0.8132
670.1 | 0.78286 | 0.81292
671.6 | 0.78265 | 0.81291
673.1 | 0.78226 | 0.81281
674.6 | 0.78192 | 0.81266
676.1 | 0.78159 | 0.81243
677.6 | 0.78141 | 0.81234
679.1 | 0.78111 | 0.81188
680.6 | 0.78059 | 0.81147
682.1 | 0.7803 | 0.81174
683.6 | 0.78002 | 0.81126
685.1 | 0.77947 | 0.81117
686.5 | 0.77917 | 0.81091
688 | 0.77884 | 0.81094
689.5 | 0.77887 | 0.81091
691 | 0.779 | 0.81082
692.5 | 0.77913 | 0.81084
694 | 0.77931 | 0.81075
695.5 | 0.77928 | 0.81072
697 | 0.77962 | 0.81069
698.5 | 0.77966 | 0.81071
700 | 0.77984 | 0.81112
701.5 | 0.7803 | 0.81131
703 | 0.78071 | 0.8117
704.5 | 0.78096 | 0.81188
706 | 0.78114 | 0.81192
707.4 | 0.78132 | 0.81225
708.9 | 0.78158 | 0.81263
710.4 | 0.78156 | 0.81309
711.9 | 0.7817 | 0.81361
713.4 | 0.7818 | 0.8141
714.9 | 0.78211 | 0.81444
716.4 | 0.78254 | 0.8149
717.8 | 0.78269 | 0.8152
719.3 | 0.78244 | 0.81531
720.8 | 0.78258 | 0.81545
722.3 | 0.78282 | 0.81571
723.8 | 0.78285 | 0.81574
725.3 | 0.78293 | 0.81575
726.7 | 0.78329 | 0.81577
728.2 | 0.78359 | 0.81576
729.7 | 0.78402 | 0.81589
731.2 | 0.78392 | 0.81588
732.6 | 0.78375 | 0.81598
734.1 | 0.78368 | 0.81579
735.6 | 0.78403 | 0.81584
737.1 | 0.78368 | 0.81584
738.6 | 0.78345 | 0.81563
740 | 0.78356 | 0.81585
741.5 | 0.78333 | 0.81599
743 | 0.78317 | 0.81611
744.4 | 0.78287 | 0.81615
745.9 | 0.78251 | 0.81595
747.4 | 0.78241 | 0.81572
748.9 | 0.78224 | 0.81545
750.3 | 0.78222 | 0.81558
751.8 | 0.78189 | 0.8156
753.3 | 0.78183 | 0.8157
754.7 | 0.78181 | 0.81578
756.2 | 0.78139 | 0.81579
757.7 | 0.78116 | 0.81559
759.1 | 0.78098 | 0.81545
760.6 | 0.78095 | 0.81539
762.1 | 0.78069 | 0.81517
763.5 | 0.78045 | 0.81541
765 | 0.78015 | 0.81531
766.4 | 0.77953 | 0.81519
767.9 | 0.7791 | 0.81473
769.4 | 0.77869 | 0.81427
770.8 | 0.77816 | 0.81416
772.3 | 0.77761 | 0.81385
773.7 | 0.77723 | 0.81343
775.2 | 0.77654 | 0.81319
776.7 | 0.7759 | 0.81305
778.1 | 0.77532 | 0.8127
779.6 | 0.7746 | 0.81217
781 | 0.77405 | 0.812
782.5 | 0.77364 | 0.81149
783.9 | 0.77323 | 0.81148
785.4 | 0.77284 | 0.81159
786.8 | 0.77225 | 0.81147
788.3 | 0.77206 | 0.81097
789.7 | 0.77126 | 0.81072
791.2 | 0.77102 | 0.81071
792.6 | 0.77077 | 0.81045
794.1 | 0.77033 | 0.81056
795.5 | 0.76987 | 0.81052
797 | 0.76963 | 0.81037
798.4 | 0.7694 | 0.81064
799.9 | 0.76901 | 0.81037
801.3 | 0.76875 | 0.81005
802.7 | 0.7685 | 0.80984
804.2 | 0.76816 | 0.80983
805.6 | 0.76826 | 0.81005
807.1 | 0.76782 | 0.8097
808.5 | 0.76723 | 0.80938
810 | 0.76716 | 0.80944
811.4 | 0.76738 | 0.80933
812.8 | 0.76683 | 0.8092
814.3 | 0.76687 | 0.80901
815.7 | 0.76694 | 0.80927
817.1 | 0.76673 | 0.8092
818.6 | 0.76681 | 0.80953
820 | 0.7666 | 0.80953
821.4 | 0.7666 | 0.80938
822.9 | 0.76657 | 0.80949
824.3 | 0.76673 | 0.80949
825.7 | 0.76642 | 0.8095
827.2 | 0.76658 | 0.80976
828.6 | 0.76692 | 0.80991
830 | 0.76714 | 0.8101
831.4 | 0.7675 | 0.81039
832.9 | 0.76786 | 0.81078
834.3 | 0.76813 | 0.81118
835.7 | 0.76883 | 0.81186
837.2 | 0.76888 | 0.81254
838.6 | 0.76959 | 0.81285
840 | 0.77057 | 0.81375
841.4 | 0.77134 | 0.81448
842.8 | 0.77188 | 0.8152
844.3 | 0.77264 | 0.81611
845.7 | 0.77323 | 0.81714
847.1 | 0.7738 | 0.8177
848.5 | 0.77406 | 0.81834
849.9 | 0.77488 | 0.81859
851.4 | 0.77564 | 0.81919
852.8 | 0.77694 | 0.82016
854.2 | 0.77827 | 0.82177
855.6 | 0.77926 | 0.82271
857 | 0.7802 | 0.8236
858.4 | 0.78161 | 0.82452
859.8 | 0.78258 | 0.82511
861.2 | 0.78373 | 0.82569
862.7 | 0.78469 | 0.82691
864.1 | 0.78687 | 0.82796
865.5 | 0.78846 | 0.82907
866.9 | 0.78998 | 0.8304
868.3 | 0.79142 | 0.83146
869.7 | 0.79241 | 0.83201
871.1 | 0.79368 | 0.83302
872.5 | 0.79564 | 0.83419
873.9 | 0.79646 | 0.83511
875.3 | 0.79782 | 0.83656
876.7 | 0.79927 | 0.83803
878.1 | 0.80136 | 0.83908
879.5 | 0.80218 | 0.84092
880.9 | 0.8035 | 0.84255
882.3 | 0.80511 | 0.84388
883.7 | 0.80628 | 0.84498
885.1 | 0.80736 | 0.84616
886.5 | 0.80883 | 0.84732
887.9 | 0.81027 | 0.84888
889.3 | 0.81187 | 0.84945
890.7 | 0.81363 | 0.85026
892.1 | 0.81563 | 0.85151
893.5 | 0.81616 | 0.85268
894.9 | 0.81771 | 0.85364
896.3 | 0.81876 | 0.85466
897.6 | 0.81964 | 0.85558
899 | 0.82093 | 0.85663
900.4 | 0.82246 | 0.8575
901.8 | 0.82388 | 0.85815
903.2 | 0.82493 | 0.85896
904.6 | 0.82654 | 0.86057
906 | 0.82752 | 0.86243
907.4 | 0.82786 | 0.86356
908.7 | 0.82976 | 0.8644
910.1 | 0.83101 | 0.86517
911.5 | 0.83259 | 0.86576
912.9 | 0.83398 | 0.86642
914.3 | 0.83537 | 0.86707
915.7 | 0.83634 | 0.86894
917 | 0.83752 | 0.87052
918.4 | 0.83844 | 0.87136
919.8 | 0.83936 | 0.87258
921.2 | 0.84083 | 0.87296
922.5 | 0.84209 | 0.87386
923.9 | 0.843 | 0.87603
925.3 | 0.84401 | 0.87753
926.7 | 0.84513 | 0.87931
928 | 0.84688 | 0.88055
929.4 | 0.8479 | 0.88217
930.8 | 0.84933 | 0.88252
932.2 | 0.85057 | 0.88354
933.5 | 0.85199 | 0.88473
934.9 | 0.85283 | 0.8862
936.3 | 0.85355 | 0.88714
937.6 | 0.85555 | 0.88836
939 | 0.85764 | 0.88822
940.4 | 0.85911 | 0.88915
941.8 | 0.86002 | 0.88887
943.1 | 0.8599 | 0.88992
944.5 | 0.86122 | 0.89188
945.8 | 0.86233 | 0.89273
947.2 | 0.86331 | 0.89405
948.6 | 0.86479 | 0.8952
949.9 | 0.86561 | 0.89596
951.3 | 0.867 | 0.89728
952.7 | 0.86703 | 0.89783
954 | 0.86679 | 0.89839
955.4 | 0.86652 | 0.89854
956.8 | 0.86622 | 0.90036
958.1 | 0.86728 | 0.90126
984.86395 | -- | --
962.83326 | 0.86878 | 0.89905
963.03497 | 0.87008 | 0.89908
977.45594 | -- | --
963.15305 | 0.87161 | 0.89789
965.97412 | 0.87156 | 0.89713
970.81623 | 0.87394 | --
970.0319 | 0.87387 | 0.89641
981.41726 | -- | --
972.78846 | 0.87633 | 0.89567
976.22034 | -- | --
991.62107 | 0.88625 | --
977.54694 | 0.87857 | 0.89824
1003.19128 | -- | --
979.68134 | 0.87997 | 0.89767
992.65735 | -- | --
983.35613 | 0.88009 | 0.90266
995.44071 | -- | 0.90435
981.17793 | -- | 0.90484
987.36637 | 0.87956 | 0.90504
992.56328 | -- | 0.9063
1012.1409 | -- | 0.91596
996.52936 | -- | 0.90652
1011.59601 | -- | --
1005.33233 | -- | 0.9073
994.54632 | 0.88209 | 0.90652
985.35112 | -- | --
997.25935 | -- | 0.90503
1000.13927 | -- | 0.90543
998.78364 | -- | --
997.79439 | -- | 0.90769
1005.59018 | -- | --
1002.7 | -- | --
1004 | -- | --
1006.61837 | -- | --
1008.47664 | -- | --
1008.7349 | -- | --
1009.4 | -- | --
1012.33348 | -- | --
1005.88295 | -- | --
1013.71902 | -- | --
1010.17127 | -- | --
1018.65386 | -- | --
1017.8674 | -- | --
1018.8 | -- | --
1017.84003 | -- | --
1021.5 | -- | --
1022.8 | -- | --
1024.80137 | -- | --
1026.81201 | -- | --
1026.9 | -- | --
1028.2 | -- | --
1030.25215 | -- | --
1030.9 | -- | --
1032.2 | -- | --
975.01704 | -- | --
981.17793 | -- | --
987.23828 | -- | --
989.83117 | 0.8854 | --
1008.758 | -- | --
991.07298 | -- | 0.90368
1003.87597 | -- | 0.91235
1007.21644 | 0.89064 | 0.91199
1012.18367 | -- | 0.91469
1012.63297 | 0.89222 | 0.91689
1012.92344 | 0.89597 | 0.91831
1015.9506 | 0.89604 | 0.91989
1023.60317 | -- | 0.92117
1021.17605 | 0.89747 | 0.92342
1028.70952 | 0.90017 | 0.92461
1034.36628 | 0.90163 | 0.92512
1037.66024 | 0.90332 | 0.92605
1040.63479 | 0.90564 | 0.92781
1045.66959 | 0.90701 | 0.93063
1048.53274 | 0.90845 | 0.93156
1051.87861 | 0.90918 | 0.93114
1055.86762 | 0.90943 | 0.93182
1059.52211 | 0.91054 | 0.93425
1062.8119 | 0.91238 | 0.93563
1066.88234 | 0.91354 | 0.93559
1071.24266 | 0.91282 | 0.93699
1074.32166 | 0.91351 | --
1079.50911 | 0.91377 | 0.93946
1083.95385 | 0.91378 | 0.9393
1087.16773 | 0.91509 | 0.93903
1090.5 | 0.91649 | 0.93958
1095.29898 | 0.91791 | 0.94134
1099.02439 | 0.91876 | 0.94164
1102.1 | 0.9195 | 0.94111
1106 | 0.92065 | 0.94156
1109.8 | 0.92111 | 0.94257
1113.7 | 0.92242 | 0.94332
1117.5 | 0.92406 | 0.94332
1121.97638 | 0.92568 | 0.94447
1125.2 | 0.92674 | 0.94574
1129.1 | 0.92673 | 0.94681
1132.9 | 0.92743 | 0.94762
1136.7 | 0.92792 | 0.948
1140.6 | 0.92868 | 0.94928
1144.28605 | 0.93023 | 0.95035
1148.2 | 0.93081 | 0.951
1152.1 | 0.93155 | 0.95238
1155.9 | 0.93234 | 0.95271
1159.7 | 0.93213 | 0.9531
1163.6 | 0.93294 | 0.9536
1167.4 | 0.93416 | 0.95368
1171.2 | 0.93512 | 0.95377
1175 | 0.93612 | 0.95398
1178.8 | 0.93705 | 0.95413
1182.7 | 0.93726 | 0.95433
1186.5 | 0.9378 | 0.95466
1190.3 | 0.93878 | 0.95458
1194.1 | 0.93927 | 0.95383
1197.9 | 0.94001 | 0.95371
1201.7 | 0.94202 | 0.95425
1205.5 | 0.94222 | 0.95546
1209.3 | 0.94235 | 0.95627
1213.1 | 0.94326 | 0.9559
1216.9 | 0.94345 | 0.95618
1220.7 | 0.94365 | 0.95684
1224.5 | 0.94377 | 0.95714
1228.3 | 0.94377 | 0.95788
1232.1 | 0.94375 | 0.95866
1235.9 | 0.94395 | 0.95942
1239.7 | 0.94386 | 0.96087
1243.5 | 0.94382 | 0.96138
1247.2 | 0.94439 | 0.96048
1251 | 0.94429 | 0.96048
1254.8 | 0.94448 | 0.96148
1258.6 | 0.94477 | 0.96162
1262.3 | 0.94515 | 0.96132
1266.1 | 0.94641 | 0.96163
1269.9 | 0.94692 | 0.96169
1273.7 | 0.94737 | 0.96232
1277.4 | 0.94826 | 0.9623
1281.2 | 0.94865 | 0.96159
1285 | 0.9486 | 0.96193
1288.7 | 0.94867 | 0.96261
1292.5 | 0.94944 | 0.96327
1296.2 | 0.94985 | 0.96388
1300 | 0.95004 | 0.96409
1303.7 | 0.95026 | 0.96471
1307.5 | 0.9505 | 0.96525
1311.2 | 0.95112 | 0.96487
1315 | 0.95185 | 0.96498
1318.7 | 0.95287 | 0.96607
1322.5 | 0.95318 | 0.9666
1326.2 | 0.95329 | 0.96606
1329.9 | 0.95432 | 0.96584
1333.7 | 0.95449 | 0.96626
1337.4 | 0.95476 | 0.96599
1341.1 | 0.95569 | 0.96634
1344.9 | 0.95586 | 0.96662
1348.6 | 0.9556 | 0.96578
1352.3 | 0.95512 | 0.96616
1356 | 0.95439 | 0.96662
1359.7 | 0.95403 | 0.96626
1363.5 | 0.95418 | 0.96569
1367.2 | 0.95393 | 0.96566
1370.9 | 0.95369 | 0.96638
1374.6 | 0.95415 | 0.96644
1378.3 | 0.95312 | 0.96657
1382 | 0.95222 | 0.96651
1385.7 | 0.95241 | 0.96655
1389.4 | 0.95318 | 0.96759
1393.1 | 0.95361 | 0.96762
1396.8 | 0.95384 | 0.96695
1400.5 | 0.95484 | 0.96694
1404.2 | 0.95506 | 0.96783
1407.9 | 0.95552 | 0.96813
1411.6 | 0.95543 | 0.96809
1415.3 | 0.95477 | 0.96879
1418.9 | 0.95678 | 0.96887
1422.6 | 0.95788 | 0.96933
1426.3 | 0.95772 | 0.96964
1430 | 0.95743 | 0.96933
1433.7 | 0.9575 | 0.96985
1437.3 | 0.95797 | 0.97033
1441 | 0.95742 | 0.9705
1444.7 | 0.95797 | 0.97024
1448.3 | 0.95841 | 0.97056
1452 | 0.95879 | 0.9713
1455.6 | 0.95929 | 0.97115
1459.3 | 0.9578 | 0.97219
1463 | 0.95813 | 0.97274
1466.6 | 0.95912 | 0.97292
1470.3 | 0.95933 | 0.97333
1473.9 | 0.95993 | 0.9734
1477.6 | 0.95982 | 0.97296
1481.2 | 0.95981 | 0.97287
1484.8 | 0.95991 | 0.97331
1488.5 | 0.95981 | 0.97352
1492.1 | 0.95936 | 0.97329
1495.8 | 0.95904 | 0.97199
1499.4 | 0.95996 | 0.97057
1503 | 0.95931 | 0.97036
1506.6 | 0.95832 | 0.97019
1510.3 | 0.95809 | 0.97033
1513.9 | 0.9577 | 0.97059
1517.5 | 0.9579 | 0.97083
1521.1 | 0.95842 | 0.97081
1524.7 | 0.95892 | 0.97083
1528.3 | 0.95885 | 0.97145
1532 | 0.95962 | 0.97117
1535.6 | 0.96113 | 0.97113
1539.2 | 0.9618 | 0.97123
1542.8 | 0.96186 | 0.97141
1546.4 | 0.96158 | 0.9727
1550 | 0.96218 | 0.97316
1553.6 | 0.96253 | 0.97268
1557.2 | 0.96244 | 0.97293
1560.7 | 0.96233 | 0.97256
1564.3 | 0.96167 | 0.97165
1567.9 | 0.96275 | 0.97143
1571.5 | 0.96294 | 0.97145
1575.1 | 0.96163 | 0.972
1578.7 | 0.96121 | 0.97271
1582.2 | 0.96098 | 0.97226
1585.8 | 0.9617 | 0.97103
1589.4 | 0.96131 | 0.97125
1592.9 | 0.9619 | 0.97148
1596.5 | 0.96337 | 0.97094
1600.1 | 0.96347 | 0.97223
1603.6 | 0.96505 | 0.97354
1607.2 | 0.96417 | 0.97369
1610.7 | 0.96276 | 0.97435
1614.3 | 0.96438 | 0.97461
1617.8 | 0.96494 | 0.97475
1621.4 | 0.96587 | 0.97584
1624.9 | 0.96711 | 0.97579
1628.5 | 0.96825 | 0.97451
1632 | 0.96861 | 0.97474
1635.6 | 0.96832 | 0.97558
1639.1 | 0.96884 | 0.97574
1642.6 | 0.96814 | 0.97535
1646.1 | 0.9682 | 0.97424
1649.7 | 0.96867 | 0.97359
1653.2 | 0.9687 | 0.97538
1656.7 | 0.96938 | 0.9763
1660.2 | 0.97011 | 0.97539
1663.8 | 0.96949 | 0.97669
1667.3 | 0.96821 | 0.97791
1670.8 | 0.96735 | 0.97856
1674.3 | 0.96749 | 0.9799
1677.8 | 0.96839 | 0.97935
1681.3 | 0.96943 | 0.98048
1684.8 | 0.97123 | 0.98171
1688.3 | 0.97264 | 0.98257
1691.8 | 0.97256 | 0.98241
1695.3 | 0.97323 | 0.98265
1698.8 | 0.974 | 0.98504
1702.2 | 0.97361 | 0.98474
1705.7 | 0.97553 | 0.98415
1709.2 | 0.97689 | 0.98506
1712.7 | 0.977 | 0.98384
1716.2 | 0.97826 | 0.98133
1719.6 | 0.97838 | 0.98034
1723.1 | 0.97782 | 0.98115
1726.6 | 0.97723 | 0.98064
1730 | 0.97849 | 0.98007
1733.5 | 0.97904 | 0.9789
1737 | 0.97678 | 0.97816
1740.4 | 0.97688 | 0.97996
1743.9 | 0.97688 | 0.9805
1747.3 | 0.97745 | 0.97843
1750.8 | 0.97805 | 0.9793
1754.2 | 0.97694 | 0.98358
1757.7 | 0.9772 | 0.98357
1761.1 | 0.97654 | 0.98238
1764.5 | 0.97668 | 0.98132
1768 | 0.97538 | 0.98129
1771.4 | 0.97321 | 0.98309
1774.8 | 0.97426 | 0.98124
1778.2 | 0.97605 | 0.97842
1781.7 | 0.9757 | 0.97747
1785.1 | 0.97475 | 0.97808
1788.5 | 0.97469 | 0.97805
1791.9 | 0.97442 | 0.9791
1795.3 | 0.97295 | 0.97903
1798.7 | 0.97229 | 0.97823
1802.1 | 0.97299 | 0.98147
1805.5 | 0.97384 | 0.9832
1808.9 | 0.97418 | 0.98318
1812.3 | 0.97606 | 0.98421
1815.7 | 0.97627 | 0.98572
1819.1 | 0.97513 | 0.98802
1822.5 | 0.97418 | 0.98978
1825.9 | 0.97312 | 0.99
1829.3 | 0.9725 | 0.9888
1832.7 | 0.97287 | 0.98945
1836 | 0.97665 | 0.99026
1839.4 | 0.97946 | 0.9907
1842.8 | 0.97938 | 0.9896
1846.2 | 0.97889 | 0.98842
1849.5 | 0.97682 | 0.98889
1852.9 | 0.97976 | 0.98363
1856.2 | 0.98475 | 0.98023
1859.6 | 0.98655 | 0.9797
1863 | 0.98757 | 0.98248
1866.3 | 0.98984 | 0.98396
1869.7 | 0.99511 | 0.98246
1873 | 0.99576 | 0.98469
1876.3 | 0.99488 | 0.98802
1879.7 | 0.99412 | 0.99044
1883 | 0.99582 | 0.99364
1886.3 | 0.9971 | 0.99751
1889.7 | 0.99863 | 1.01262
1893 | 0.99401 | 1.01655
1896.3 | 0.98902 | 1.01043
1899.6 | 0.99257 | 1.00371
1903 | 0.99258 | 0.99738
1868.7 | 0.98613 | 1.00442
1871.6 | 0.98456 | 1.00327
1874.5 | 0.98277 | 0.99893
1877.4 | 0.98125 | 0.99372
1880.3 | 0.98171 | 0.9872
1883.2 | 0.9863 | 0.98575
1886.1 | 0.98337 | 0.97633
1889 | 0.98356 | 0.97759
1891.8 | 0.98949 | 0.98463
1894.7 | 0.98572 | 0.99116
1897.6 | 0.98347 | 0.99967
1900.4 | 0.98348 | 0.99471
1903.3 | 0.98377 | 0.9949
1906.1 | 0.98827 | 0.99523
1909 | 0.99262 | 0.99753
1911.8 | 0.99291 | 1.00005
1914.7 | 0.99018 | 1.00077
1917.5 | 0.99106 | 1.00476
1920.3 | 0.99198 | 1.0026
1923.2 | 0.9925 | 1.00213
1926 | 0.99444 | 1.00058
1928.8 | 0.99569 | 0.9993
1931.7 | 0.99789 | 1.00361
1934.5 | 0.99751 | 1.00646
1937.3 | 0.99514 | 1.00674
1940.1 | 0.99375 | 1.00815
1942.9 | 0.99459 | 1.01067
1945.7 | 0.99368 | 1.00854
1948.5 | 0.9923 | 1.00624
1951.3 | 0.9917 | 1.00943
1954.1 | 0.99146 | 1.0121
1956.9 | 0.99252 | 1.0134
1959.7 | 0.99344 | 1.01506
1962.5 | 0.99849 | 1.01522
1965.2 | 0.99868 | 1.0141
1968 | 1.00044 | 1.01393
1970.8 | 1.00626 | 1.01467
1973.6 | 1.00771 | 1.01822
1976.3 | 1.00722 | 1.02352
1979.1 | 1.00461 | 1.02495
1981.9 | 1.00982 | 1.02572
1984.6 | 1.01436 | 1.02655
1987.4 | 1.01548 | 1.02578
1990.1 | 1.01542 | 1.02333
1992.9 | 1.01248 | 1.02292
1995.6 | 1.01454 | 1.02989
1998.4 | 1.01398 | 1.03193
2001.1 | 1.01316 | 1.02923
2003.8 | 1.01295 | 1.03215
2006.6 | 1.01908 | 1.03147
2009.3 | 1.02733 | 1.03514
2012 | 1.02757 | 1.03653
2014.7 | 1.02663 | 1.03248
2017.4 | 1.02883 | 1.04543
2020.2 | 1.03233 | 1.05342
2022.9 | 1.03392 | 1.05058
2025.6 | 1.0389 | 1.04448
2028.3 | 1.04222 | 1.05033
2031 | 1.04542 | 1.06322
2033.7 | 1.04564 | 1.06152
2036.4 | 1.03835 | 1.06612
2039.1 | 1.03783 | 1.06361
2041.8 | 1.03845 | 1.06413
2044.5 | 1.03568 | 1.06653
2047.1 | 1.03895 | 1.05379
2049.8 | 1.0481 | 1.05457
2052.5 | 1.05297 | 1.05529
2055.2 | 1.05047 | 1.05217
2057.9 | 1.05663 | 1.0527
2060.5 | 1.05868 | 1.04817
2063.2 | 1.06435 | 1.04558
2065.9 | 1.0784 | 1.04594
2068.5 | 1.07128 | 1.04458
2071.2 | 1.06474 | 1.04531
2073.8 | 1.06429 | 1.04873
2076.5 | 1.05628 | 1.05132
2079.1 | 1.04904 | 1.0458
2081.8 | 1.04513 | 1.05814
2084.4 | 1.05151 | 1.07869
2087.1 | 1.04983 | 1.07669
2089.7 | 1.03842 | 1.08089
2092.3 | 1.03806 | 1.08095
2095 | 1.04765 | 1.07169
2097.6 | 1.05324 | 1.08499
2100.2 | 1.06316 | 1.09149
2102.8 | 1.07028 | 1.09508
2105.5 | 1.06997 | 1.09745
2108.1 | 1.08188 | 1.09213
2110.7 | 1.09051 | 1.08228
2113.3 | 1.08792 | 1.07756
2115.9 | 1.10664 | 1.07892
2118.5 | 1.1207 | 1.07295
2121.1 | 1.11357 | 1.08661
2123.7 | 1.10152 | 1.10042
2126.3 | 1.09145 | 1.08973
2128.9 | 1.08064 | 1.0849
2131.5 | 1.08476 | 1.0915
2134.1 | 1.08815 | 1.10384
2136.7 | 1.07857 | 1.13024
2139.3 | 1.08051 | 1.13165
2141.9 | 1.06897 | 1.11219
2144.4 | 1.03497 | 1.11925
2147 | 1.02596 | 1.12926
2149.6 | 1.03158 | 1.11166
2152.2 | 1.03204 | 1.11268
2154.7 | 1.03457 | 1.12694
2157.3 | 1.03937 | 1.12454
2159.9 | 1.02462 | 1.11968
2162.4 | 1.0093 | 1.1106
2165 | 1.00693 | 1.09037
2167.5 | 1.00224 | 1.10171
2170.1 | 1.0138 | 1.11902
2172.6 | 1.0274 | 1.10187
2175.2 | 1.02623 | 1.08899
2177.7 | 1.02629 | 1.09859
2180.3 | 1.00961 | 1.08669
2182.8 | 0.99854 | 1.06704
2185.4 | 0.99641 | 1.06482
2187.9 | 1.01021 | 1.05845
2190.4 | 1.01928 | 1.04744
2193 | 1.01056 | 1.03693
2195.5 | 1.03233 | 1.02175
2198 | 1.04299 | 1.01649
2200.6 | 1.03774 | 1.01984
2203.1 | 1.03334 | 1.01659
2205.6 | 1.02652 | 1.00827
2208.1 | 1.02895 | 1.0073
2210.6 | 1.03841 | 1.01502
2213.1 | 1.04208 | 1.01621
2215.7 | 1.02596 | 1.00682
2218.2 | 1.03511 | 1.0106
2220.7 | 1.03385 | 1.0019
2223.2 | 0.9935 | 0.98873
2225.7 | 0.97162 | 0.98244
2228.2 | 0.95938 | 0.99249
2230.7 | 0.96438 | 1.01604
2233.2 | 0.95845 | 1.00988
2235.7 | 0.97343 | 1.00343
2238.1 | 1.00108 | 1.00916
2240.6 | 0.99909 | 1.00971
2243.1 | 0.9973 | 1.01711
2245.6 | 0.96021 | 1.01533
2248.1 | 0.96607 | 1.01502
2250.6 | 1.00334 | 1.02632
2253 | 0.99375 | 1.0682
2255.5 | 0.98951 | 1.07081
2258 | 0.98858 | 1.0738
2260.5 | 1.00795 | 1.05785
2262.9 | 1.01984 | 1.0397
2265.4 | 1.02549 | 1.01391
2267.9 | 1.01799 | 0.99452
2270.3 | -- | --
2272.8 | 1.0123 | 0.97443
2275.2 | 1.0925 | 1.10358
2277.7 | 1.10487 | 1.17661
2280.1 | 1.08267 | 1.20588
2282.6 | 1.05107 | 1.17242
2285 | 1.01718 | 1.17233
2287.5 | 1.15958 | 1.06248
2289.9 | 1.20189 | 1.09451
2292.4 | 1.16766 | 1.23541
2294.8 | 1.12177 | 1.23699
2297.3 | 1.15475 | 1.16091
2299.7 | 1.1134 | 1.27519
2302.1 | 1.04125 | 1.21218
2304.6 | 0.97542 | 1.09851
2307 | 0.85844 | 1.12663
2309.4 | 0.98749 | 1.1347
2311.9 | 1.02418 | 1.08134
2314.3 | 0.85434 | 1.45418
2316.7 | 0.87416 | 1.4759
2319.1 | 0.90913 | 1.33287
2321.6 | 0.96389 | 1.34601
2324 | 0.9156 | 1.43846
2326.4 | 0.97483 | 2.49068
2328.8 | 1.15348 | 2.37051
2331.2 | 1.17869 | 2.23935
2333.6 | 1.39018 | 2.22831
2336.1 | 1.3485 | 2.1107
2338.5 | 1.27778 | 2.10228
2340.9 | 1.27118 | 1.77845
2343.3 | 1.30193 | 1.67657
2345.7 | 0.60573 | 1.56167
2348.1 | 0.7991 | 2.52659
2350.5 | 0.65726 | 2.68202
2352.9 | -- | --
2355.3 | 0.61757 | 1.52348
2357.7 | -- | --
2360.1 | -- | 1.80741
2362.5 | -- | 1.73366
2364.8 | 0.31096 | 1.8452
2367.2 | 0.11908 | 1.84244
2369.6 | -- | 1.89396
2372 | 0.09777 | 2.03138
2374.4 | -0.05356 | 2.11036
2376.8 | -- | --
2379.2 | -- | --
2381.5 | -- | --
2383.9 | 0.39025 | 2.08043
2386.3 | -- | --
2388.7 | 0.79964 | 1.07209
2391 | -- | 0.97763
2393.4 | 0.88606 | --
2395.8 | -- | 0.80201
2398.1 | -- | --
2400.5 | -- | --
2402.9 | -- | --
2405.2 | 1.46094 | --
2407.6 | 0.91051 | 0.54168
2410 | 1.65144 | 0.60475
2412.3 | 1.78937 | 0.42945
2414.7 | 2.09199 | 0.44195
2417 | -- | --
2419.4 | 2.22028 | 0.84926
2421.7 | 2.2121 | 0.7534
2424.1 | 2.37605 | 0.75089
2426.4 | -- | 0.87788
2428.8 | -- | --
2431.1 | 2.25716 | 0.75288
2433.5 | -- | 1.64676
2435.8 | 1.74557 | 1.78403
2438.2 | -- | --
2440.5 | 1.6375 | 1.87983
2442.9 | 1.58436 | 1.71951
2445.2 | -- | 1.63082
2447.5 | -- | 1.22701
2449.9 | 1.84557 | 0.63102
2452.2 | -- | --
2454.5 | 1.13707 | 1.0129
2456.9 | 1.54293 | 0.94931
2459.2 | 1.37537 | 0.95926
2461.5 | 1.46764 | --
2463.9 | 1.21758 | 1.68123
2466.2 | 0.78031 | --
2468.5 | -- | --
2470.9 | -- | --
2473.2 | -- | 0.54525
2475.5 | 0.33543 | 0.68004
2477.8 | -- | 0.27109
2480.2 | 0.79914 | 0.49831
2482.5 | -- | --
2484.8 | -- | --
2487.1 | -- | --
2489.4 | -- | --
2491.8 | 0.70584 | 0.35116
2494.1 | -- | --
2496.4 | 0.92314 | 0.64487
2498.7 | -- | --
2501 | 0.60887 | --
2503.3 | 0.79877 | 0.80369
2505.6 | 0.15265 | 0.3566
2507.9 | -- | --
2510.3 | 0.19064 | -0.64869
2512.6 | 1.15236 | -1.10276
2514.9 | 0.08432 | -0.76735
2517.2 | 1.64034 | 0.70511
-- | -- | --
-- | -- | --
-- | -- | --
-- | -- | --
-- | -- | --
-- | -- | --
-- | -- | --
-- | -- | --
-- | -- | --
-- | -- | --
-- | -- | --
-- | -- | --
-- | -- | --
-- | -- | --
-- | -- | --
-- | -- | --
-- | -- | --
-- | -- | --
-- | -- | --
-- | -- | --
-- | -- | --
-- | -- | --
-- | -- | --
-- | -- | --
-- | -- | --
-- | -- | --

## 0214
Wavelength (nm) | Pristine | Irradiated | Irradiation: 100 keV electron, to the energy fluence of 8.9 e 15 e/cm2
275 | 0.42158 | 0.94569
276.6 | 0.63355 | 0.62711
278.1 | 0.69132 | 0.55538
279.7 | 0.72836 | 0.54664
281.3 | 1.49398 | 0.48331
282.9 | 1.35857 | 0.51004
284.5 | 1.35815 | 0.52248
286 | 1.31474 | 0.53014
287.6 | 1.32552 | 0.517
289.2 | 1.2587 | 0.52939
290.8 | 1.20119 | 0.55131
292.4 | 1.16334 | 0.5765
293.9 | 1.13717 | 0.58355
295.5 | 1.12173 | 0.5913
297.1 | 1.08376 | 0.60732
298.7 | 1.02846 | 0.6356
300.2 | 0.99371 | 0.63678
301.8 | 0.97966 | 0.64338
303.4 | 0.96586 | 0.6508
305 | 0.95236 | 0.64785
306.5 | 0.9486 | 0.64401
308.1 | 0.96148 | 0.63077
309.7 | 0.97707 | 0.62977
311.3 | 0.97902 | 0.64484
312.9 | 0.98325 | 0.64863
314.4 | 0.98715 | 0.64677
316 | 0.97383 | 0.64591
317.6 | 0.98199 | 0.64931
319.2 | 0.96657 | 0.67157
320.7 | 0.80842 | 0.66054
322.3 | 0.81032 | 0.66267
323.9 | 0.80732 | 0.66335
325.5 | 0.79011 | 0.66257
327 | 0.78023 | 0.66177
328.6 | 0.77009 | 0.65963
330.2 | 0.76662 | 0.66438
331.7 | 0.77511 | 0.66338
333.3 | 0.73433 | 0.67593
334.9 | 0.73642 | 0.66314
336.5 | 0.74207 | 0.67176
338 | 0.73932 | 0.66566
339.6 | 0.74776 | 0.66438
341.2 | 0.75443 | 0.66197
342.8 | 0.74956 | 0.65988
344.3 | 0.76124 | 0.65773
345.9 | 0.74611 | 0.65814
347.5 | 0.74258 | 0.66812
349.1 | 0.73789 | 0.65813
350.6 | 0.74305 | 0.66715
352.2 | 0.7458 | 0.64934
353.8 | 0.76871 | 0.64232
355.3 | 0.773 | 0.6304
356.9 | 0.77855 | 0.63437
358.5 | 0.78878 | 0.63163
360 | 0.79221 | 0.63613
361.6 | 0.79158 | 0.62849
363.2 | 0.78647 | 0.61731
364.8 | 0.79548 | 0.62415
366.3 | 0.80006 | 0.62274
367.9 | 0.7996 | 0.62904
369.5 | 0.80219 | 0.63214
371 | 0.79543 | 0.6344
372.6 | 0.79141 | 0.64203
374.2 | 0.78314 | 0.6432
375.7 | 0.77514 | 0.6404
377.3 | 0.77071 | 0.64425
378.9 | 0.76777 | 0.65146
380.4 | 0.77065 | 0.65181
382 | 0.77096 | 0.65852
383.6 | 0.77652 | 0.66456
385.2 | 0.78066 | 0.67081
386.7 | 0.78314 | 0.67135
388.3 | 0.78379 | 0.67332
389.9 | 0.77961 | 0.67927
391.4 | 0.78294 | 0.6821
393 | 0.78464 | 0.68481
394.5 | 0.78451 | 0.68724
396.1 | 0.7854 | 0.68905
397.7 | 0.78715 | 0.69154
399.2 | 0.78516 | 0.69771
400.8 | 0.78373 | 0.70082
402.4 | 0.78607 | 0.70477
403.9 | 0.78447 | 0.70733
405.5 | 0.78466 | 0.70486
407.1 | 0.78397 | 0.70677
408.6 | 0.78134 | 0.71031
410.2 | 0.78471 | 0.71299
411.8 | 0.78463 | 0.71361
413.3 | 0.78518 | 0.71564
414.9 | 0.78687 | 0.71729
416.4 | 0.78715 | 0.72045
418 | 0.7874 | 0.72314
419.6 | 0.78689 | 0.72451
421.1 | 0.78736 | 0.72655
422.7 | 0.78711 | 0.72772
424.3 | 0.78689 | 0.72921
425.8 | 0.78625 | 0.73042
427.4 | 0.78454 | 0.73114
428.9 | 0.78539 | 0.73328
430.5 | 0.78543 | 0.73487
432.1 | 0.78513 | 0.7359
433.6 | 0.78518 | 0.73688
435.2 | 0.78474 | 0.73916
436.7 | 0.7847 | 0.74015
438.3 | 0.78511 | 0.74044
439.9 | 0.78542 | 0.74152
441.4 | 0.78521 | 0.74272
443 | 0.78449 | 0.74316
444.5 | 0.78449 | 0.74369
446.1 | 0.78436 | 0.74444
447.7 | 0.78328 | 0.74448
449.2 | 0.78259 | 0.74463
450.8 | 0.7821 | 0.74487
452.3 | 0.78206 | 0.74472
453.9 | 0.78227 | 0.74504
455.4 | 0.7822 | 0.74519
457 | 0.78239 | 0.74513
458.6 | 0.78201 | 0.74542
460.1 | 0.78134 | 0.74566
461.7 | 0.78124 | 0.74548
463.2 | 0.78117 | 0.74578
464.8 | 0.7814 | 0.7458
466.3 | 0.78143 | 0.74593
467.9 | 0.78131 | 0.746
469.4 | 0.78143 | 0.74647
471 | 0.78078 | 0.74647
472.5 | 0.78076 | 0.74634
474.1 | 0.78081 | 0.74597
475.7 | 0.78102 | 0.746
477.2 | 0.78122 | 0.74611
478.8 | 0.78107 | 0.74616
480.3 | 0.78135 | 0.74615
481.9 | 0.78131 | 0.74627
483.4 | 0.78127 | 0.74641
485 | 0.78101 | 0.74628
486.5 | 0.78102 | 0.74636
488.1 | 0.7809 | 0.74634
489.6 | 0.78063 | 0.74649
491.2 | 0.78042 | 0.74643
492.7 | 0.78015 | 0.74629
494.3 | 0.78013 | 0.74625
495.8 | 0.77993 | 0.74618
497.4 | 0.7797 | 0.74616
498.9 | 0.7797 | 0.74598
500.5 | 0.77954 | 0.74559
502 | 0.77954 | 0.74543
503.6 | 0.77932 | 0.74517
505.1 | 0.77931 | 0.74496
506.7 | 0.77945 | 0.74503
508.2 | 0.77949 | 0.74488
509.7 | 0.77953 | 0.74478
511.3 | 0.77953 | 0.74469
512.8 | 0.77933 | 0.74451
514.4 | 0.77912 | 0.74458
515.9 | 0.77913 | 0.74466
517.5 | 0.77877 | 0.74439
519 | 0.77852 | 0.74423
520.6 | 0.77836 | 0.74428
522.1 | 0.77825 | 0.74409
523.7 | 0.77808 | 0.74407
525.2 | 0.77789 | 0.744
526.7 | 0.77771 | 0.7439
528.3 | 0.77755 | 0.74379
529.8 | 0.77716 | 0.74368
531.4 | 0.77692 | 0.74359
532.9 | 0.77678 | 0.74332
534.5 | 0.77654 | 0.74321
536 | 0.77624 | 0.743
537.5 | 0.77612 | 0.74284
539.1 | 0.77599 | 0.7426
540.6 | 0.77583 | 0.74245
542.2 | 0.77589 | 0.74234
543.7 | 0.77568 | 0.7422
545.2 | 0.77552 | 0.74209
546.8 | 0.77543 | 0.74188
548.3 | 0.77527 | 0.74169
549.8 | 0.77514 | 0.74158
551.4 | 0.77486 | 0.74141
552.9 | 0.77459 | 0.74128
554.5 | 0.77448 | 0.74112
556 | 0.77432 | 0.74094
557.5 | 0.77415 | 0.7408
559.1 | 0.77396 | 0.74071
560.6 | 0.77376 | 0.74066
562.1 | 0.77363 | 0.74056
563.7 | 0.77345 | 0.74048
565.2 | 0.77333 | 0.74035
566.7 | 0.77327 | 0.74017
568.3 | 0.77312 | 0.73998
569.8 | 0.77307 | 0.73985
571.3 | 0.7728 | 0.73973
572.9 | 0.77259 | 0.7395
574.4 | 0.77246 | 0.7394
575.9 | 0.77234 | 0.73923
577.5 | 0.77204 | 0.73895
579 | 0.77187 | 0.73875
580.5 | 0.77177 | 0.73865
582.1 | 0.77157 | 0.73857
583.6 | 0.77138 | 0.73844
585.1 | 0.77112 | 0.7383
586.7 | 0.77094 | 0.7381
588.2 | 0.77075 | 0.73787
589.7 | 0.77042 | 0.7377
591.2 | 0.77027 | 0.73744
592.8 | 0.77017 | 0.73731
594.3 | 0.76999 | 0.73718
595.8 | 0.76974 | 0.73706
597.3 | 0.76954 | 0.73692
598.9 | 0.76947 | 0.73684
600.4 | 0.76925 | 0.73671
601.9 | 0.76905 | 0.73664
603.4 | 0.76884 | 0.7366
605 | 0.76852 | 0.73649
606.5 | 0.76835 | 0.73634
608 | 0.76821 | 0.73617
609.5 | 0.76805 | 0.73603
611.1 | 0.76793 | 0.73589
612.6 | 0.76768 | 0.73573
614.1 | 0.76753 | 0.73559
615.6 | 0.7673 | 0.73539
617.1 | 0.76701 | 0.73521
618.7 | 0.76676 | 0.73504
620.2 | 0.76654 | 0.73482
621.7 | 0.76635 | 0.7345
623.2 | 0.76613 | 0.73427
624.7 | 0.76586 | 0.73408
626.3 | 0.7656 | 0.73387
627.8 | 0.76525 | 0.73369
629.3 | 0.76489 | 0.73345
630.8 | 0.76456 | 0.73323
632.3 | 0.76416 | 0.73297
633.8 | 0.76383 | 0.7328
635.4 | 0.76346 | 0.73259
636.9 | 0.76305 | 0.73244
638.4 | 0.76271 | 0.73223
639.9 | 0.7625 | 0.73198
641.4 | 0.76204 | 0.73181
642.9 | 0.76168 | 0.73159
644.4 | 0.76137 | 0.73137
645.9 | 0.76105 | 0.73107
647.5 | 0.76073 | 0.73081
649 | 0.76041 | 0.73056
650.5 | 0.75998 | 0.73027
652 | 0.75969 | 0.73007
653.5 | 0.75929 | 0.72984
655 | 0.75891 | 0.72948
656.5 | 0.75856 | 0.7291
658 | 0.75826 | 0.72876
659.5 | 0.75786 | 0.72849
661 | 0.75741 | 0.72816
662.5 | 0.75706 | 0.72783
664 | 0.7567 | 0.72753
665.5 | 0.75639 | 0.72713
667 | 0.75613 | 0.72683
668.5 | 0.7558 | 0.72655
670.1 | 0.75542 | 0.72627
671.6 | 0.75507 | 0.72595
673.1 | 0.75475 | 0.72565
674.6 | 0.75442 | 0.72528
676.1 | 0.75419 | 0.72495
677.6 | 0.75403 | 0.72469
679.1 | 0.75382 | 0.72439
680.6 | 0.75355 | 0.72415
682.1 | 0.75331 | 0.72394
683.6 | 0.75309 | 0.72376
685.1 | 0.75287 | 0.72351
686.5 | 0.75272 | 0.72329
688 | 0.75263 | 0.72313
689.5 | 0.75256 | 0.72294
691 | 0.75248 | 0.72283
692.5 | 0.75236 | 0.72262
694 | 0.75228 | 0.7224
695.5 | 0.75213 | 0.72221
697 | 0.75216 | 0.72208
698.5 | 0.75218 | 0.72184
700 | 0.75219 | 0.72166
701.5 | 0.75216 | 0.72152
703 | 0.75225 | 0.72143
704.5 | 0.75227 | 0.72134
706 | 0.7523 | 0.72116
707.4 | 0.75233 | 0.72107
708.9 | 0.75232 | 0.72089
710.4 | 0.75232 | 0.72081
711.9 | 0.7524 | 0.72076
713.4 | 0.7525 | 0.72067
714.9 | 0.75261 | 0.72054
716.4 | 0.75272 | 0.72043
717.8 | 0.75287 | 0.72036
719.3 | 0.75293 | 0.72029
720.8 | 0.75302 | 0.72014
722.3 | 0.75316 | 0.72003
723.8 | 0.75328 | 0.72003
725.3 | 0.7534 | 0.7199
726.7 | 0.75348 | 0.71981
728.2 | 0.75353 | 0.71966
729.7 | 0.75368 | 0.71953
731.2 | 0.75375 | 0.71938
732.6 | 0.75377 | 0.71935
734.1 | 0.7538 | 0.71926
735.6 | 0.75387 | 0.71919
737.1 | 0.75385 | 0.71906
738.6 | 0.75384 | 0.71884
740 | 0.75388 | 0.71872
741.5 | 0.7539 | 0.71852
743 | 0.75384 | 0.71832
744.4 | 0.75384 | 0.71815
745.9 | 0.75386 | 0.71793
747.4 | 0.75368 | 0.71769
748.9 | 0.75356 | 0.71741
750.3 | 0.75344 | 0.71719
751.8 | 0.75337 | 0.71693
753.3 | 0.75328 | 0.71675
754.7 | 0.75325 | 0.71655
756.2 | 0.75332 | 0.71628
757.7 | 0.75323 | 0.71601
759.1 | 0.75308 | 0.71578
760.6 | 0.75293 | 0.71551
762.1 | 0.75282 | 0.71517
763.5 | 0.75276 | 0.7148
765 | 0.7526 | 0.71446
766.4 | 0.75244 | 0.71417
767.9 | 0.75223 | 0.71382
769.4 | 0.75212 | 0.71346
770.8 | 0.75197 | 0.71319
772.3 | 0.75178 | 0.71287
773.7 | 0.75169 | 0.71253
775.2 | 0.75143 | 0.71224
776.7 | 0.75119 | 0.71192
778.1 | 0.75087 | 0.71163
779.6 | 0.75065 | 0.71131
781 | 0.75046 | 0.711
782.5 | 0.75023 | 0.71077
783.9 | 0.74998 | 0.71038
785.4 | 0.74975 | 0.71002
786.8 | 0.74956 | 0.70967
788.3 | 0.74939 | 0.70934
789.7 | 0.74917 | 0.70908
791.2 | 0.74898 | 0.70881
792.6 | 0.74889 | 0.70841
794.1 | 0.74871 | 0.70819
795.5 | 0.74869 | 0.70788
797 | 0.74863 | 0.70765
798.4 | 0.74844 | 0.70741
799.9 | 0.74838 | 0.70704
801.3 | 0.74834 | 0.70679
802.7 | 0.74834 | 0.70658
804.2 | 0.74824 | 0.70632
805.6 | 0.74819 | 0.70625
807.1 | 0.74826 | 0.70606
808.5 | 0.74827 | 0.70591
810 | 0.74833 | 0.70576
811.4 | 0.74835 | 0.70563
812.8 | 0.74837 | 0.70564
814.3 | 0.74842 | 0.70559
815.7 | 0.74843 | 0.7056
817.1 | 0.74848 | 0.70567
818.6 | 0.74874 | 0.70572
820 | 0.74893 | 0.7058
821.4 | 0.74921 | 0.706
822.9 | 0.74938 | 0.70605
824.3 | 0.74981 | 0.70618
825.7 | 0.75015 | 0.7064
827.2 | 0.75042 | 0.70673
828.6 | 0.75062 | 0.70703
830 | 0.75082 | 0.70735
831.4 | 0.75124 | 0.70772
832.9 | 0.75166 | 0.708
834.3 | 0.75222 | 0.70849
835.7 | 0.75277 | 0.70899
837.2 | 0.75339 | 0.70943
838.6 | 0.75391 | 0.70987
840 | 0.75449 | 0.71036
841.4 | 0.7551 | 0.71093
842.8 | 0.75567 | 0.71142
844.3 | 0.75631 | 0.71217
845.7 | 0.75705 | 0.71306
847.1 | 0.7577 | 0.7137
848.5 | 0.7584 | 0.71448
849.9 | 0.7592 | 0.7152
851.4 | 0.75995 | 0.71611
852.8 | 0.76074 | 0.71679
854.2 | 0.76146 | 0.7175
855.6 | 0.76219 | 0.71829
857 | 0.76312 | 0.71924
858.4 | 0.76401 | 0.72018
859.8 | 0.76489 | 0.72107
861.2 | 0.76589 | 0.72207
862.7 | 0.767 | 0.72312
864.1 | 0.76799 | 0.72412
865.5 | 0.76893 | 0.72524
866.9 | 0.76993 | 0.7263
868.3 | 0.77095 | 0.72739
869.7 | 0.77196 | 0.72853
871.1 | 0.77313 | 0.72949
872.5 | 0.77419 | 0.73056
873.9 | 0.77529 | 0.73158
875.3 | 0.77647 | 0.73273
876.7 | 0.77743 | 0.73377
878.1 | 0.77851 | 0.73488
879.5 | 0.77957 | 0.73598
880.9 | 0.78079 | 0.73716
882.3 | 0.7818 | 0.73849
883.7 | 0.78291 | 0.73971
885.1 | 0.78402 | 0.74098
886.5 | 0.7853 | 0.74232
887.9 | 0.78658 | 0.74339
889.3 | 0.7877 | 0.74452
890.7 | 0.78877 | 0.74582
892.1 | 0.78987 | 0.74697
893.5 | 0.79082 | 0.74817
894.9 | 0.79201 | 0.74929
896.3 | 0.79313 | 0.75063
897.6 | 0.79425 | 0.7519
899 | 0.79545 | 0.75309
900.4 | 0.79663 | 0.75442
901.8 | 0.7979 | 0.75559
903.2 | 0.79916 | 0.75654
904.6 | 0.80032 | 0.75781
906 | 0.80133 | 0.75901
907.4 | 0.80258 | 0.76015
908.7 | 0.80382 | 0.7612
910.1 | 0.80491 | 0.76243
911.5 | 0.80623 | 0.7638
912.9 | 0.80741 | 0.76483
914.3 | 0.8084 | 0.76594
915.7 | 0.80944 | 0.76741
917 | 0.81058 | 0.76881
918.4 | 0.81142 | 0.76984
919.8 | 0.81243 | 0.77114
921.2 | 0.81344 | 0.77231
922.5 | 0.81458 | 0.77337
923.9 | 0.81567 | 0.77458
925.3 | 0.81663 | 0.77578
926.7 | 0.81766 | 0.77662
928 | 0.81845 | 0.77789
929.4 | 0.81931 | 0.77917
930.8 | 0.82023 | 0.78048
932.2 | 0.82087 | 0.78152
933.5 | 0.82218 | 0.78234
934.9 | 0.8234 | 0.78327
936.3 | 0.82441 | 0.78429
937.6 | 0.82532 | 0.7853
939 | 0.82605 | 0.78598
940.4 | 0.82661 | 0.78721
941.8 | 0.8275 | 0.78825
943.1 | 0.8283 | 0.78926
944.5 | 0.82949 | 0.79009
945.8 | 0.83026 | 0.79066
947.2 | 0.83089 | 0.7916
948.6 | 0.83177 | 0.7924
949.9 | 0.83246 | 0.79345
951.3 | -- | 0.79431
952.7 | 0.83296 | 0.79496
954 | 0.83384 | 0.79593
955.4 | 0.83485 | 0.79683
956.8 | 0.83544 | 0.79728
958.1 | 0.83635 | 0.79796
959.5 | -- | 0.79883
960.8 | 0.8369 | 0.79969
962.2 | 0.83775 | 0.80022
963.5 | 0.83833 | 0.80131
964.9 | 0.83911 | 0.80213
966.3 | 0.8391 | 0.80339
967.6 | 0.83994 | 0.8045
969 | 0.8406 | 0.80574
970.3 | 0.84094 | 0.8067
971.7 | 0.84183 | --
973 | 0.8427 | 0.80744
974.4 | 0.84305 | 0.8086
975.7 | 0.84307 | 0.80943
977.1 | 0.84381 | 0.81021
978.4 | 0.84441 | 0.81128
979.8 | 0.84497 | 0.81224
981.1 | 0.84586 | 0.81317
982.5 | 0.84663 | 0.81398
983.8 | 0.84727 | 0.81514
985.2 | 0.84795 | --
986.5 | -- | 0.81632
987.9 | -- | 0.81736
987.67133 | 0.84897 | 0.81826
989.75527 | 0.8498 | --
991.2314 | 0.85056 | 0.81943
993.3 | -- | --
994.6 | -- | --
996 | -- | --
997.3 | -- | --
993.95209 | 0.85202 | 0.82096
1000 | -- | --
1001.4 | -- | --
1002.7 | -- | --
1004 | -- | --
1005.4 | -- | --
1006.7 | -- | --
1008.1 | -- | 0.82231
1009.4 | -- | --
1010.8 | -- | --
1012.1 | -- | --
1013.5 | -- | --
1014.8 | -- | --
995.81332 | -- | --
1017.5 | -- | --
1018.8 | -- | --
1020.2 | -- | --
1021.5 | -- | --
1022.8 | -- | --
1024.2 | -- | --
1025.5 | -- | --
1026.9 | -- | --
992.47597 | 0.85118 | --
1000.40743 | -- | --
1030.9 | -- | --
1032.2 | -- | --
1016.45438 | 0.85925 | --
998.78568 | 0.85465 | --
1001.362 | 0.85525 | --
969.38142 | -- | --
996.03603 | 0.85298 | --
973.97554 | -- | --
997.51216 | 0.85382 | 0.82344
1004.41136 | 0.85593 | 0.82469
1006.37993 | 0.85665 | 0.82623
990.40107 | -- | 0.82687
1006.65013 | 0.8571 | 0.82764
1010.58727 | 0.8571 | 0.82888
1013.63663 | 0.85831 | 0.83053
1019.23355 | 0.86042 | 0.83206
1023.71108 | 0.86065 | 0.83299
1027.64822 | 0.86205 | 0.8344
1031.27657 | 0.86277 | 0.83547
1036.2945 | 0.86371 | 0.83672
1040.50184 | 0.86443 | 0.83791
1045.24957 | 0.86514 | 0.83908
1051.11669 | 0.8656 | 0.84021
1056.44341 | 0.86631 | 0.84167
1063.27757 | 0.86737 | 0.84324
1063.5 | 0.86783 | 0.84463
1067.3 | 0.86855 | 0.84594
1071.2 | 0.86923 | 0.8475
1075.1 | 0.86982 | 0.84849
1078.9 | 0.87051 | 0.84976
1082.8 | 0.87156 | 0.85051
1086.35798 | 0.87292 | 0.85138
1090.5 | 0.87382 | 0.85239
1094.4 | 0.87471 | 0.85353
1098.3 | 0.87545 | 0.85466
1102.1 | 0.87582 | 0.8552
1106 | 0.87654 | 0.8562
1109.8 | 0.87727 | 0.85731
1113.7 | 0.87807 | 0.85823
1117.5 | 0.87889 | 0.85929
1121.4 | 0.8798 | 0.86029
1125.2 | 0.8808 | 0.8615
1129.1 | 0.88159 | 0.86255
1132.9 | 0.88241 | 0.86319
1136.7 | 0.88327 | 0.8641
1140.6 | 0.88397 | 0.86495
1144.4 | 0.88473 | 0.86554
1148.2 | 0.88538 | 0.86611
1152.1 | 0.88601 | 0.86677
1155.9 | 0.88671 | 0.86766
1159.7 | 0.8871 | 0.86842
1163.6 | 0.88759 | 0.86895
1167.4 | 0.88829 | 0.86997
1171.2 | 0.8889 | 0.87089
1175 | 0.88946 | 0.87149
1178.8 | 0.88996 | 0.8719
1182.7 | 0.8904 | 0.87244
1186.5 | 0.89092 | 0.87325
1190.3 | 0.89164 | 0.87384
1194.1 | 0.89228 | 0.87452
1197.9 | 0.89274 | 0.87513
1201.7 | 0.89326 | 0.87597
1205.5 | 0.89366 | 0.87658
1209.3 | 0.89412 | 0.87709
1213.1 | 0.89468 | 0.87779
1216.9 | 0.89515 | 0.87805
1220.7 | 0.89562 | 0.87847
1224.5 | 0.89629 | 0.87913
1228.3 | 0.897 | 0.87973
1232.1 | 0.89745 | 0.88011
1235.9 | 0.89789 | 0.8805
1239.7 | 0.89829 | 0.88115
1243.5 | 0.89872 | 0.88163
1247.2 | 0.89917 | 0.88213
1251 | 0.89948 | 0.88248
1254.8 | 0.90009 | 0.88273
1258.6 | 0.90061 | 0.88341
1262.3 | 0.90097 | 0.88413
1266.1 | 0.90134 | 0.88453
1269.9 | 0.90147 | 0.88483
1273.7 | 0.9017 | 0.88511
1277.4 | 0.90192 | 0.88552
1281.2 | 0.90189 | 0.8858
1285 | 0.90226 | 0.8862
1288.7 | 0.90277 | 0.88665
1292.5 | 0.90303 | 0.88688
1296.2 | 0.9036 | 0.88725
1300 | 0.90379 | 0.88776
1303.7 | 0.904 | 0.88823
1307.5 | 0.90432 | 0.88858
1311.2 | 0.90445 | 0.88888
1315 | 0.90462 | 0.88919
1318.7 | 0.90481 | 0.8896
1322.5 | 0.90531 | 0.88979
1326.2 | 0.90575 | 0.88999
1329.9 | 0.90596 | 0.8902
1333.7 | 0.90607 | 0.89052
1337.4 | 0.90634 | 0.89102
1341.1 | 0.90673 | 0.89132
1344.9 | 0.90691 | 0.89139
1348.6 | 0.90711 | 0.8915
1352.3 | 0.90755 | 0.8919
1356 | 0.90779 | 0.8922
1359.7 | 0.90804 | 0.89246
1363.5 | 0.90835 | 0.89278
1367.2 | 0.90852 | 0.89315
1370.9 | 0.90905 | 0.8935
1374.6 | 0.90953 | 0.89364
1378.3 | 0.90968 | 0.89369
1382 | 0.90982 | 0.89379
1385.7 | 0.90996 | 0.89428
1389.4 | 0.91028 | 0.89456
1393.1 | 0.91056 | 0.89459
1396.8 | 0.91068 | 0.89489
1400.5 | 0.911 | 0.89506
1404.2 | 0.9112 | 0.8955
1407.9 | 0.91133 | 0.89595
1411.6 | 0.91152 | 0.89602
1415.3 | 0.91165 | 0.89603
1418.9 | 0.91196 | 0.89616
1422.6 | 0.91242 | 0.89652
1426.3 | 0.91275 | 0.89688
1430 | 0.91309 | 0.89734
1433.7 | 0.91352 | 0.8977
1437.3 | 0.91372 | 0.89759
1441 | 0.91382 | 0.8977
1444.7 | 0.91391 | 0.898
1448.3 | 0.91408 | 0.89809
1452 | 0.91429 | 0.89806
1455.6 | 0.91456 | 0.89825
1459.3 | 0.91477 | 0.89862
1463 | 0.91495 | 0.89879
1466.6 | 0.91547 | 0.8991
1470.3 | 0.91588 | 0.89939
1473.9 | 0.91599 | 0.89969
1477.6 | 0.91609 | 0.89993
1481.2 | 0.91619 | 0.90029
1484.8 | 0.91637 | 0.90056
1488.5 | 0.91647 | 0.90053
1492.1 | 0.91659 | 0.90072
1495.8 | 0.91666 | 0.90112
1499.4 | 0.91681 | 0.9015
1503 | 0.91699 | 0.90159
1506.6 | 0.91749 | 0.90185
1510.3 | 0.918 | 0.90224
1513.9 | 0.91805 | 0.90253
1517.5 | 0.91813 | 0.90275
1521.1 | 0.91822 | 0.90313
1524.7 | 0.9184 | 0.90367
1528.3 | 0.9186 | 0.90381
1532 | 0.91859 | 0.90402
1535.6 | 0.91868 | 0.9043
1539.2 | 0.91866 | 0.90443
1542.8 | 0.91854 | 0.90469
1546.4 | 0.91871 | 0.90495
1550 | 0.91876 | 0.90507
1553.6 | 0.91893 | 0.9051
1557.2 | 0.91917 | 0.90547
1560.7 | 0.91938 | 0.90598
1564.3 | 0.91951 | 0.90649
1567.9 | 0.9194 | 0.90681
1571.5 | 0.91938 | 0.90696
1575.1 | 0.91927 | 0.90743
1578.7 | 0.91935 | 0.90736
1582.2 | 0.91976 | 0.90758
1585.8 | 0.91993 | 0.90839
1589.4 | 0.92034 | 0.90854
1592.9 | 0.92086 | 0.9087
1596.5 | 0.92078 | 0.90903
1600.1 | 0.92121 | 0.90964
1603.6 | 0.92148 | 0.91039
1607.2 | 0.92177 | 0.91051
1610.7 | 0.92214 | 0.9111
1614.3 | 0.92224 | 0.91171
1617.8 | 0.92231 | 0.91187
1621.4 | 0.92231 | 0.91227
1624.9 | 0.92234 | 0.91257
1628.5 | 0.92252 | 0.9129
1632 | 0.92305 | 0.91343
1635.6 | 0.92355 | 0.91401
1639.1 | 0.92391 | 0.91475
1642.6 | 0.9238 | 0.91519
1646.1 | 0.92384 | 0.91535
1649.7 | 0.9246 | 0.91608
1653.2 | 0.92507 | 0.91633
1656.7 | 0.92545 | 0.91637
1660.2 | 0.92551 | 0.91642
1663.8 | 0.92569 | 0.91656
1667.3 | 0.92611 | 0.91703
1670.8 | 0.926 | 0.91718
1674.3 | 0.92605 | 0.91782
1677.8 | 0.92656 | 0.91826
1681.3 | 0.92687 | 0.91837
1684.8 | 0.92715 | 0.91907
1688.3 | 0.9275 | 0.91973
1691.8 | 0.92732 | 0.92003
1695.3 | 0.92761 | 0.92057
1698.8 | 0.92799 | 0.921
1702.2 | 0.92815 | 0.92035
1705.7 | 0.9286 | 0.92001
1709.2 | 0.92903 | 0.92028
1712.7 | 0.92936 | 0.9205
1716.2 | 0.92956 | 0.92048
1719.6 | 0.92993 | 0.92027
1723.1 | 0.93021 | 0.92075
1726.6 | 0.93002 | 0.92117
1730 | 0.93023 | 0.92107
1733.5 | 0.93044 | 0.92168
1737 | 0.9305 | 0.92217
1740.4 | 0.93103 | 0.92238
1743.9 | 0.93179 | 0.9231
1747.3 | 0.93218 | 0.92325
1750.8 | 0.9319 | 0.92348
1754.2 | 0.93207 | 0.92382
1757.7 | 0.93232 | 0.92348
1761.1 | 0.93243 | 0.92382
1764.5 | 0.93306 | 0.92416
1768 | 0.93309 | 0.9241
1771.4 | 0.93335 | 0.92475
1774.8 | 0.93391 | 0.92494
1778.2 | 0.93427 | 0.92502
1781.7 | 0.93447 | 0.92516
1785.1 | 0.93482 | 0.92503
1788.5 | 0.935 | 0.9254
1791.9 | 0.93463 | 0.9247
1795.3 | 0.93472 | 0.92447
1798.7 | 0.93451 | 0.92561
1802.1 | 0.93394 | 0.92488
1805.5 | 0.93393 | 0.92374
1808.9 | 0.93363 | 0.9246
1812.3 | 0.9331 | 0.92505
1815.7 | 0.93305 | 0.92372
1819.1 | 0.93294 | 0.92493
1822.5 | 0.93378 | 0.92636
1825.9 | 0.93412 | 0.92619
1829.3 | 0.93438 | 0.92581
1832.7 | 0.93421 | 0.92662
1836 | 0.9337 | 0.92783
1839.4 | 0.93537 | 0.92988
1842.8 | 0.93586 | 0.93064
1846.2 | 0.93479 | 0.93032
1849.5 | 0.93673 | 0.93037
1852.9 | 0.93683 | 0.93223
1856.2 | 0.93641 | 0.93291
1859.6 | 0.93563 | 0.93262
1863 | 0.93516 | 0.93334
1866.3 | 0.93574 | 0.93436
1869.7 | 0.93577 | 0.93575
1873 | 0.9363 | 0.93562
1876.3 | 0.93627 | 0.93621
1879.7 | 0.93629 | 0.9354
1883 | 0.93635 | 0.93324
1886.3 | 0.93601 | 0.9332
1889.7 | 0.93651 | 0.93506
1893 | 0.9365 | 0.93582
1896.3 | 0.93654 | 0.93574
1899.6 | 0.93776 | 0.93648
1903 | 0.93771 | 0.93669
1868.7 | 0.93784 | 0.93687
1871.6 | 0.93825 | 0.93721
1874.5 | 0.93805 | 0.9372
1877.4 | 0.93747 | 0.93662
1880.3 | 0.93713 | 0.93598
1883.2 | 0.93815 | 0.93684
1886.1 | 0.93959 | 0.93713
1889 | 0.94048 | 0.93789
1891.8 | 0.94042 | 0.93925
1894.7 | 0.94072 | 0.93875
1897.6 | 0.9423 | 0.93974
1900.4 | 0.94345 | 0.94197
1903.3 | 0.94465 | 0.94172
1906.1 | 0.94612 | 0.94149
1909 | 0.94688 | 0.94295
1911.8 | 0.94793 | 0.94238
1914.7 | 0.94769 | 0.94235
1917.5 | 0.94793 | 0.94326
1920.3 | 0.94882 | 0.94459
1923.2 | 0.95069 | 0.94459
1926 | 0.95209 | 0.94399
1928.8 | 0.95063 | 0.94257
1931.7 | 0.95192 | 0.94338
1934.5 | 0.95375 | 0.94498
1937.3 | 0.95166 | 0.9461
1940.1 | 0.95298 | 0.9464
1942.9 | 0.95515 | 0.94656
1945.7 | 0.95737 | 0.94775
1948.5 | 0.95752 | 0.94825
1951.3 | 0.95732 | 0.94761
1954.1 | 0.96005 | 0.94715
1956.9 | 0.95996 | 0.9495
1959.7 | 0.96084 | 0.9505
1962.5 | 0.96218 | 0.95215
1965.2 | 0.96317 | 0.95534
1968 | 0.96547 | 0.95738
1970.8 | 0.96624 | 0.9572
1973.6 | 0.96704 | 0.95687
1976.3 | 0.96979 | 0.95775
1979.1 | 0.97228 | 0.95866
1981.9 | 0.97121 | 0.95998
1984.6 | 0.97239 | 0.96118
1987.4 | 0.97469 | 0.9639
1990.1 | 0.97522 | 0.96514
1992.9 | 0.97803 | 0.96663
1995.6 | 0.97861 | 0.97009
1998.4 | 0.97935 | 0.97211
2001.1 | 0.98245 | 0.97327
2003.8 | 0.98268 | 0.97475
2006.6 | 0.98432 | 0.97754
2009.3 | 0.98555 | 0.98033
2012 | 0.98634 | 0.98246
2014.7 | 0.98823 | 0.98363
2017.4 | 0.98889 | 0.98677
2020.2 | 0.98782 | 0.98997
2022.9 | 0.98714 | 0.99059
2025.6 | 0.98807 | 0.99432
2028.3 | 0.98884 | 0.99449
2031 | 0.99285 | 0.99345
2033.7 | 0.99633 | 0.9963
2036.4 | 0.99677 | 0.99968
2039.1 | 0.99889 | 1.00118
2041.8 | 1.00181 | 1.00043
2044.5 | 1.00251 | 1.0045
2047.1 | 1.00249 | 1.00969
2049.8 | 1.00286 | 1.00957
2052.5 | 1.00531 | 1.00912
2055.2 | 1.00647 | 1.01467
2057.9 | 1.00972 | 1.01585
2060.5 | 1.0114 | 1.0161
2063.2 | 1.01643 | 1.01789
2065.9 | 1.0239 | 1.02144
2068.5 | 1.02346 | 1.02587
2071.2 | 1.02337 | 1.02556
2073.8 | 1.02292 | 1.02958
2076.5 | 1.02215 | 1.03073
2079.1 | 1.02659 | 1.02728
2081.8 | 1.03093 | 1.02583
2084.4 | 1.03152 | 1.03043
2087.1 | 1.02993 | 1.03518
2089.7 | 1.02871 | 1.033
2092.3 | 1.03242 | 1.03247
2095 | 1.03253 | 1.03478
2097.6 | 1.03096 | 1.03381
2100.2 | 1.0346 | 1.04122
2102.8 | 1.03315 | 1.0422
2105.5 | 1.03259 | 1.03864
2108.1 | 1.03669 | 1.0343
2110.7 | 1.0344 | 1.03425
2113.3 | 1.0377 | 1.0326
2115.9 | 1.04006 | 1.02483
2118.5 | 1.04227 | 1.02298
2121.1 | 1.0434 | 1.02197
2123.7 | 1.04283 | 1.02232
2126.3 | 1.04105 | 1.0212
2128.9 | 1.04316 | 1.01855
2131.5 | 1.04488 | 1.0215
2134.1 | 1.04544 | 1.0202
2136.7 | 1.04468 | 1.01732
2139.3 | 1.03883 | 1.01913
2141.9 | 1.03943 | 1.01847
2144.4 | 1.04048 | 1.01697
2147 | 1.03845 | 1.01824
2149.6 | 1.03621 | 1.02191
2152.2 | 1.03362 | 1.01924
2154.7 | 1.03524 | 1.01427
2157.3 | 1.03169 | 1.01305
2159.9 | 1.02246 | 1.00976
2162.4 | 1.02228 | 1.00305
2165 | 1.02275 | 1.00492
2167.5 | 1.01974 | 1.00359
2170.1 | 1.01672 | 1.00033
2172.6 | 1.01067 | 1.00288
2175.2 | 1.01067 | 0.99687
2177.7 | 1.01319 | 0.99412
2180.3 | 1.0143 | 0.99535
2182.8 | 1.01322 | 0.99122
2185.4 | 1.00969 | 0.99009
2187.9 | 1.00669 | 0.98902
2190.4 | 1.00078 | 0.98453
2193 | 1.00085 | 0.97858
2195.5 | 1.00277 | 0.97517
2198 | 0.99923 | 0.97052
2200.6 | 1.00317 | 0.97107
2203.1 | 1.01361 | 0.98062
2205.6 | 1.0147 | 0.96896
2208.1 | 1.01114 | 0.96778
2210.6 | 1.00688 | 0.97785
2213.1 | 0.99798 | 0.9796
2215.7 | 0.99804 | 0.9783
2218.2 | 0.99287 | 0.97161
2220.7 | 0.99467 | 0.98732
2223.2 | 0.9951 | 0.98932
2225.7 | 0.99216 | 0.9981
2228.2 | 0.98755 | 0.99598
2230.7 | 0.97839 | 0.99132
2233.2 | 0.97253 | 0.98561
2235.7 | 0.97572 | 0.98792
2238.1 | 0.97668 | 0.98851
2240.6 | 0.97341 | 0.98617
2243.1 | 0.97585 | 0.98856
2245.6 | 0.96554 | 0.99855
2248.1 | 0.9574 | 0.98166
2250.6 | 0.94899 | 0.96157
2253 | 0.95966 | 0.96875
2255.5 | 0.95615 | 0.98257
2258 | 0.94101 | 0.97812
2260.5 | 0.95958 | 0.9597
2262.9 | 0.98342 | 0.96487
2265.4 | 0.95886 | 0.95625
2267.9 | 0.96812 | 0.9436
2270.3 | 1.099 | --
2272.8 | 1.10745 | 0.94654
2275.2 | 1.10073 | 0.93858
2277.7 | 1.10873 | 0.9279
2280.1 | 0.98478 | 0.92684
2282.6 | 0.9191 | 0.93893
2285 | 0.90069 | 0.93521
2287.5 | 0.88186 | 0.90123
2289.9 | 0.89281 | 0.89192
2292.4 | 0.97328 | 0.88623
2294.8 | 0.98933 | 0.88835
2297.3 | 0.97208 | 0.88933
2299.7 | 0.98 | 1.04994
2302.1 | 0.93929 | 1.05274
2304.6 | 0.93348 | 1.03888
2307 | 0.91159 | 1.02238
2309.4 | 0.92067 | 1.01015
2311.9 | 0.91721 | 0.99142
2314.3 | 0.94905 | 1.04846
2316.7 | 0.93343 | --
2319.1 | 0.92885 | 1.0355
2321.6 | 0.7036 | 1.00183
2324 | 0.64877 | 1.00195
2326.4 | 0.61009 | 0.98887
2328.8 | 0.60591 | 0.90268
2331.2 | -- | 0.89614
2333.6 | 0.60223 | 0.9065
2336.1 | -- | 0.77001
2338.5 | 0.59581 | 0.7573
2340.9 | 0.55147 | 0.69865
2343.3 | 0.54194 | 0.6488
2345.7 | 0.58528 | 0.62608
2348.1 | 0.5916 | 0.55622
2350.5 | 0.65194 | 0.49436
2352.9 | 0.66006 | --
2355.3 | 0.72951 | --
2357.7 | 0.70843 | --
2360.1 | 0.57162 | 0.48601
2362.5 | -- | 0.51506
2364.8 | 0.67682 | 0.45581
2367.2 | 0.67682 | 0.52115
2369.6 | 0.64065 | 0.47605
2372 | 0.67529 | 0.46733
2374.4 | -- | 0.50893
2376.8 | 0.62507 | --
2379.2 | 0.50982 | --
2381.5 | 0.46947 | --
2383.9 | 0.43567 | 0.49424
2386.3 | 0.42224 | --
2388.7 | -- | 0.48279
2391 | -- | 0.47005
2393.4 | 0.53799 | 0.466
2395.8 | 0.58627 | 0.4492
2398.1 | 0.59903 | --
2400.5 | -- | --
2402.9 | 0.65106 | --
2405.2 | -- | 0.48077
2407.6 | -- | 0.45222
2410 | 0.65988 | 0.61415
2412.3 | -- | 0.61938
2414.7 | 0.56117 | --
2417 | 0.53663 | --
2419.4 | -- | 0.61903
2421.7 | -- | 0.61523
2424.1 | -- | 0.60791
2426.4 | -- | 0.60733
2428.8 | -- | --
2431.1 | -- | 0.44426
2433.5 | 0.44939 | 0.41336
2435.8 | 0.45766 | 0.40858
2438.2 | -- | --
2440.5 | 0.50467 | 0.40231
2442.9 | -- | 0.32016
2445.2 | 0.50192 | --
2447.5 | 0.49688 | 0.33973
2449.9 | 0.65861 | 0.31405
2452.2 | 0.66268 | --
2454.5 | -- | 0.37982
2456.9 | 0.6008 | 0.52278
2459.2 | -- | 0.5997
2461.5 | -- | 0.69295
2463.9 | -- | 0.87664
2466.2 | 0.60325 | 0.8919
2468.5 | 0.88423 | --
2470.9 | 0.93476 | --
2473.2 | 0.96376 | 0.81762
2475.5 | 1.0263 | 0.98794
2477.8 | 0.9649 | --
2480.2 | 0.87955 | --
2482.5 | 0.78889 | --
2484.8 | 0.86155 | --
2487.1 | 0.8595 | --
2489.4 | 0.90147 | --
2491.8 | -- | 0.93859
2494.1 | -- | --
2496.4 | -- | 1.03542
2498.7 | 0.93547 | --
2501 | 1.04957 | 1.18027
2503.3 | 1.13082 | 1.17491
2505.6 | 1.05259 | 0.46111
2507.9 | 1.08232 | --
2510.3 | 1.75297 | --
2512.6 | 1.85985 | 0.45829
2514.9 | 2.72873 | 0.20749
2517.2 | -0.42857 | 0.32143