## Sheet1
Wavelength (nm) | Pristine | Irradiated | Irradiation: 100 keV electron, to the energy fluence of 8.5 e 13 e/cm2
276.7 | 0 | 0.10905
278.3 | 0.02718 | 0.11164
279.9 | 0.15381 | 0.12097
281.5 | 0.13799 | 0.15076
283.1 | 0.12025 | 0.16519
284.7 | 0.11025 | 0.22595
286.3 | 0.10667 | --
287.9 | 0.11028 | 0.21121
289.5 | 0.09706 | 0.19344
291.1 | 0.11028 | 0.2175
292.7 | 0.1468 | 0.18507
294.3 | 0.17408 | 0.15787
295.9 | 0.21055 | 0.22287
297.5 | 0.24242 | 0.17846
299.1 | 0.27653 | 0.16499
300.7 | 0.27932 | 0.10555
302.3 | 0.27391 | 0.12239
303.8 | 0.25837 | 0.10685
305.4 | 0.24012 | 0.19456
307 | 0.22279 | 0.15622
308.6 | 0.1977 | 0.18508
310.2 | 0.18333 | 0.14659
311.8 | 0.15539 | 0.14245
313.3 | 0.11022 | 0.09915
314.9 | 0.08749 | 0.00783
316.5 | 0.06822 | -0.00419
318.1 | 0.05561 | 0.01746
319.7 | 0.02429 | -0.00948
321.2 | 0.00743 | -0.03835
322.8 | 0.00948 | 0.0612
324.4 | 0.02587 | 0.07804
326 | 0.049 | 0.05278
327.6 | 0.06786 | 0.09067
329.1 | 0.09367 | 0.12435
330.7 | 0.11434 | 0.10058
332.3 | 0.12082 | 0.10364
333.8 | 0.13308 | 0.07838
335.4 | 0.1369 | 0.04049
337 | 0.13568 | 0.05074
338.6 | 0.12172 | 0.05883
340.1 | 0.1081 | 0.0146
341.7 | 0.11126 | 0.03551
343.3 | 0.11589 | 0.06077
344.8 | 0.12082 | 0.03322
346.4 | 0.11789 | 0.04068
348 | 0.10939 | 0.05349
349.5 | 0.1105 | 0.03739
351.1 | 0.10693 | 0.03234
352.7 | 0.10111 | 0.0315
354.3 | 0.09049 | 0.04168
355.8 | 0.0804 | 0.0478
357.4 | 0.07363 | 0.06136
358.9 | 0.06657 | 0.05462
360.5 | 0.06253 | 0.04885
362.1 | 0.0605 | 0.03307
363.6 | 0.06262 | 0.03426
365.2 | 0.06646 | 0.02852
366.8 | 0.06999 | 0.02991
368.3 | 0.07857 | 0.03674
369.9 | 0.0848 | 0.04275
371.5 | 0.09088 | 0.05374
373 | 0.09779 | 0.05626
374.6 | 0.1056 | 0.05804
376.1 | 0.11302 | 0.05476
377.7 | 0.11735 | 0.05736
379.3 | 0.11739 | 0.05122
380.8 | 0.11358 | 0.05037
382.4 | 0.10865 | 0.04876
384 | 0.10333 | 0.05438
385.5 | 0.09792 | 0.05057
387.1 | 0.0987 | 0.05145
388.6 | 0.09907 | 0.05477
390.2 | 0.10003 | 0.05518
391.8 | 0.10357 | 0.05328
393.3 | 0.10762 | 0.05312
394.9 | 0.11172 | 0.05122
396.4 | 0.11554 | 0.05468
398 | 0.11855 | 0.06025
399.5 | 0.12153 | 0.0579
401.1 | 0.12337 | 0.06675
402.7 | 0.12475 | 0.07219
404.2 | 0.12552 | 0.07202
405.8 | 0.12756 | 0.0726
407.3 | 0.12813 | 0.07963
408.9 | 0.12891 | 0.07805
410.4 | 0.13013 | 0.07777
412 | 0.13178 | 0.07866
413.6 | 0.13356 | 0.07869
415.1 | 0.13523 | 0.08006
416.7 | 0.13765 | 0.08113
418.2 | 0.14116 | 0.08252
419.8 | 0.14388 | 0.08452
421.3 | 0.14622 | 0.08751
422.9 | 0.14902 | 0.09042
424.5 | 0.15178 | 0.09241
426 | 0.15415 | 0.09485
427.6 | 0.15682 | 0.0972
429.1 | 0.15916 | 0.09961
430.7 | 0.16157 | 0.10003
432.2 | 0.1639 | 0.10272
433.8 | 0.16602 | 0.10511
435.3 | 0.16825 | 0.10738
436.9 | 0.17038 | 0.10854
438.4 | 0.17232 | 0.1107
440 | 0.17405 | 0.11204
441.6 | 0.17563 | 0.11335
443.1 | 0.17705 | 0.11492
444.7 | 0.17877 | 0.11763
446.2 | 0.18081 | 0.11964
447.8 | 0.18262 | 0.12274
449.3 | 0.18459 | 0.12507
450.9 | 0.18619 | 0.12688
452.4 | 0.18769 | 0.12859
454 | 0.1893 | 0.13074
455.5 | 0.19083 | 0.13128
457.1 | 0.19217 | 0.13263
458.6 | 0.19354 | 0.13412
460.2 | 0.19503 | 0.1354
461.7 | 0.19658 | 0.13633
463.3 | 0.19836 | 0.13812
464.8 | 0.20039 | 0.13992
466.4 | 0.2023 | 0.1421
467.9 | 0.20427 | 0.14366
469.5 | 0.20591 | 0.14634
471 | 0.20746 | 0.14846
472.6 | 0.20911 | 0.15025
474.2 | 0.21102 | 0.1512
475.7 | 0.21262 | 0.15243
477.3 | 0.2142 | 0.15397
478.8 | 0.21578 | 0.1555
480.4 | 0.2174 | 0.15723
481.9 | 0.21907 | 0.15991
483.4 | 0.22072 | 0.16237
485 | 0.22216 | 0.16334
486.5 | 0.22342 | 0.16467
488.1 | 0.22454 | 0.16555
489.6 | 0.22547 | 0.16672
491.2 | 0.22631 | 0.16815
492.7 | 0.22722 | 0.16942
494.3 | 0.22807 | 0.17065
495.8 | 0.22887 | 0.17247
497.4 | 0.2297 | 0.17358
498.9 | 0.23061 | 0.1747
500.5 | 0.23153 | 0.17667
502 | 0.23256 | 0.17794
503.6 | 0.23357 | 0.17923
505.1 | 0.23459 | 0.18007
506.7 | 0.23552 | 0.18137
508.2 | 0.23646 | 0.18259
509.8 | 0.23731 | 0.18405
511.3 | 0.23806 | 0.18575
512.8 | 0.23879 | 0.18745
514.4 | 0.23951 | 0.18882
515.9 | 0.24006 | 0.18995
517.5 | 0.24052 | 0.19136
519 | 0.24083 | 0.19194
520.6 | 0.2412 | 0.19269
522.1 | 0.24154 | 0.19363
523.7 | 0.24185 | 0.19398
525.2 | 0.24208 | 0.19475
526.7 | 0.24231 | 0.19588
528.3 | 0.24241 | 0.1968
529.8 | 0.24236 | 0.19753
531.4 | 0.24227 | 0.19875
532.9 | 0.24218 | 0.19904
534.4 | 0.24192 | 0.19941
536 | 0.24163 | 0.19995
537.5 | 0.2412 | 0.20016
539.1 | 0.24071 | 0.20007
540.6 | 0.24015 | 0.20038
542.1 | 0.2395 | 0.20029
543.7 | 0.23873 | 0.19995
545.2 | 0.23777 | 0.19922
546.8 | 0.23667 | 0.19871
548.3 | 0.23539 | 0.1979
549.8 | 0.23395 | 0.19709
551.4 | 0.23232 | 0.19589
552.9 | 0.23063 | 0.19487
554.5 | 0.22884 | 0.19385
556 | 0.22695 | 0.1927
557.5 | 0.22499 | 0.19161
559.1 | 0.22304 | 0.19071
560.6 | 0.22115 | 0.18958
562.1 | 0.21928 | 0.18846
563.7 | 0.21734 | 0.18723
565.2 | 0.21544 | 0.18586
566.7 | 0.21356 | 0.18449
568.3 | 0.21171 | 0.18314
569.8 | 0.20984 | 0.18164
571.3 | 0.20788 | 0.18025
572.9 | 0.20589 | 0.17912
574.4 | 0.20383 | 0.17771
575.9 | 0.20178 | 0.17624
577.5 | 0.19976 | 0.17457
579 | 0.19769 | 0.17289
580.5 | 0.19558 | 0.17092
582 | 0.19342 | 0.16927
583.6 | 0.1912 | 0.16766
585.1 | 0.1889 | 0.16594
586.6 | 0.18651 | 0.16388
588.2 | 0.18397 | 0.16155
589.7 | 0.1812 | 0.15877
591.2 | 0.17812 | 0.15541
592.7 | 0.1747 | 0.15195
594.3 | 0.17108 | 0.14828
595.8 | 0.16714 | 0.14434
597.3 | 0.16297 | 0.14025
598.8 | 0.15861 | 0.13578
600.4 | 0.15416 | 0.13125
601.9 | 0.14974 | 0.12739
603.4 | 0.14543 | 0.12393
604.9 | 0.14146 | 0.12105
606.4 | 0.13798 | 0.11949
608 | 0.13517 | 0.11845
609.5 | 0.13299 | 0.1178
611 | 0.13143 | 0.1178
612.5 | 0.13055 | 0.11817
614.1 | 0.13018 | 0.11872
615.6 | 0.13034 | 0.11974
617.1 | 0.13082 | 0.12061
618.6 | 0.13154 | 0.12156
620.1 | 0.13235 | 0.12268
621.6 | 0.133 | 0.12368
623.2 | 0.13361 | 0.12429
624.7 | 0.13416 | 0.12508
626.2 | 0.13458 | 0.12573
627.7 | 0.13481 | 0.12586
629.2 | 0.13491 | 0.1259
630.7 | 0.13482 | 0.12581
632.2 | 0.1346 | 0.12512
633.7 | 0.1342 | 0.12399
635.3 | 0.1336 | 0.12313
636.8 | 0.13281 | 0.12199
638.3 | 0.13184 | 0.12066
639.8 | 0.13069 | 0.11917
641.3 | 0.12943 | 0.11799
642.8 | 0.12809 | 0.11651
644.3 | 0.12664 | 0.11504
645.8 | 0.12504 | 0.11356
647.3 | 0.12332 | 0.11178
648.8 | 0.12152 | 0.10959
650.3 | 0.11955 | 0.10706
651.8 | 0.11731 | 0.104
653.4 | 0.11466 | 0.10063
654.9 | 0.11159 | 0.09686
656.4 | 0.10801 | 0.09265
657.9 | 0.10392 | 0.08782
659.4 | 0.09942 | 0.08205
660.9 | 0.09453 | 0.07579
662.4 | 0.08933 | 0.06971
663.9 | 0.08395 | 0.06333
665.4 | 0.07854 | 0.05758
666.9 | 0.07342 | 0.0528
668.4 | 0.06868 | 0.04889
669.9 | 0.06441 | 0.04559
671.4 | 0.06059 | 0.04299
672.9 | 0.05739 | 0.041
674.4 | 0.0548 | 0.03967
675.8 | 0.05279 | 0.03895
677.3 | 0.05142 | 0.03852
678.8 | 0.05055 | 0.03904
680.3 | 0.05025 | 0.04015
681.8 | 0.05046 | 0.04187
683.3 | 0.0513 | 0.04407
684.8 | 0.05289 | 0.04748
686.3 | 0.0553 | 0.05165
687.8 | 0.05855 | 0.05677
689.3 | 0.06271 | 0.06305
690.8 | 0.06784 | 0.07034
692.2 | 0.0738 | 0.07838
693.7 | 0.08059 | 0.08721
695.2 | 0.08808 | 0.09627
696.7 | 0.09598 | 0.10564
698.2 | 0.10413 | 0.11491
699.7 | 0.11243 | 0.12367
701.2 | 0.12056 | 0.13173
702.6 | 0.1284 | 0.13927
704.1 | 0.13577 | 0.14589
705.6 | 0.14249 | 0.15168
707.1 | 0.14861 | 0.15663
708.6 | 0.15411 | 0.16116
710.1 | 0.15896 | 0.16485
711.5 | 0.16309 | 0.16768
713 | 0.16659 | 0.17023
714.5 | 0.16949 | 0.17249
716 | 0.17186 | 0.17422
717.4 | 0.1739 | 0.17587
718.9 | 0.1756 | 0.17731
720.4 | 0.17697 | 0.1783
721.9 | 0.17809 | 0.17908
723.3 | 0.17894 | 0.17981
724.8 | 0.17961 | 0.18001
726.3 | 0.18011 | 0.18035
727.8 | 0.18054 | 0.1807
729.2 | 0.18083 | 0.18107
730.7 | 0.18098 | 0.18108
732.2 | 0.18102 | 0.18131
733.6 | 0.18109 | 0.18118
735.1 | 0.18112 | 0.18108
736.6 | 0.1811 | 0.1809
738.1 | 0.18103 | 0.18098
739.5 | 0.18089 | 0.18071
741 | 0.18072 | 0.18065
742.4 | 0.18048 | 0.18051
743.9 | 0.18022 | 0.18043
745.4 | 0.17988 | 0.17977
746.8 | 0.17949 | 0.17933
748.3 | 0.17903 | 0.17895
749.8 | 0.17855 | 0.17842
751.2 | 0.17812 | 0.17805
752.7 | 0.1777 | 0.17812
754.1 | 0.17725 | 0.17796
755.6 | 0.17684 | 0.17764
757.1 | 0.17641 | 0.17737
758.5 | 0.17603 | 0.17679
760 | 0.17559 | 0.1762
761.4 | 0.17515 | 0.17582
762.9 | 0.17472 | 0.17549
764.3 | 0.17428 | 0.17501
765.8 | 0.17375 | 0.17455
767.3 | 0.17326 | 0.17405
768.7 | 0.17277 | 0.17335
770.2 | 0.17232 | 0.1725
771.6 | 0.17184 | 0.17192
773.1 | 0.17138 | 0.17136
774.5 | 0.17092 | 0.17088
776 | 0.17048 | 0.17076
777.4 | 0.17002 | 0.17044
778.9 | 0.16943 | 0.17022
780.3 | 0.16886 | 0.16997
781.8 | 0.1683 | 0.1694
783.2 | 0.1677 | 0.16874
784.7 | 0.16709 | 0.1683
786.1 | 0.16652 | 0.1675
787.5 | 0.16603 | 0.16679
789 | 0.16554 | 0.16627
790.4 | 0.16503 | 0.16565
791.9 | 0.16452 | 0.1652
793.3 | 0.16396 | 0.16465
794.8 | 0.16341 | 0.16414
796.2 | 0.16272 | 0.16376
797.6 | 0.16211 | 0.16341
799.1 | 0.16151 | 0.16306
800.5 | 0.16091 | 0.16267
802 | 0.16029 | 0.16213
803.4 | 0.15976 | 0.16145
804.8 | 0.1593 | 0.16107
806.3 | 0.15893 | 0.16057
807.7 | 0.15857 | 0.16037
809.1 | 0.15821 | 0.16004
810.6 | 0.15781 | 0.15945
812 | 0.15739 | 0.15881
813.4 | 0.15684 | 0.15803
814.9 | 0.15638 | 0.1573
816.3 | 0.15596 | 0.15655
817.7 | 0.15551 | 0.15612
819.2 | 0.15506 | 0.15569
820.6 | 0.1547 | 0.15528
822 | 0.15437 | 0.15534
823.4 | 0.15414 | 0.15507
824.9 | 0.15396 | 0.15488
826.3 | 0.15377 | 0.15426
827.7 | 0.15365 | 0.15442
829.1 | 0.15355 | 0.15348
830.6 | 0.15334 | 0.15386
832 | 0.15313 | 0.15346
833.4 | 0.15286 | 0.15368
834.8 | 0.15251 | 0.1532
836.3 | 0.15218 | 0.15321
837.7 | 0.15182 | 0.15225
839.1 | 0.15142 | 0.15216
840.5 | 0.15104 | 0.15203
841.9 | 0.15077 | 0.15159
843.4 | 0.15049 | 0.15152
844.8 | 0.15025 | 0.15123
846.2 | 0.15005 | 0.15102
847.6 | 0.14992 | 0.15033
849 | 0.14982 | 0.15004
850.5 | 0.1498 | 0.1494
851.9 | 0.14976 | 0.1495
853.3 | 0.14976 | 0.14921
854.7 | 0.14976 | 0.14913
856.1 | 0.1497 | 0.14952
857.5 | 0.14954 | 0.14935
858.9 | 0.14942 | 0.1493
860.3 | 0.14922 | 0.14909
861.7 | 0.14888 | 0.14892
863.2 | 0.14845 | 0.14815
864.6 | 0.14801 | 0.14808
866 | 0.14758 | 0.14778
867.4 | 0.14727 | 0.14729
868.8 | 0.14702 | 0.14707
870.2 | 0.14688 | 0.14724
871.6 | 0.14676 | 0.14733
873 | 0.14662 | 0.14733
874.4 | 0.14661 | 0.14805
875.8 | 0.14675 | 0.14775
877.2 | 0.14694 | 0.148
878.6 | 0.14707 | 0.14765
880 | 0.14718 | 0.14792
881.4 | 0.14725 | 0.14824
882.8 | 0.14732 | 0.14884
884.2 | 0.14745 | 0.14889
885.6 | 0.1476 | 0.14934
887 | 0.14774 | 0.14883
888.4 | 0.14798 | 0.14793
889.8 | 0.14813 | 0.14757
891.2 | 0.14827 | 0.14724
892.6 | 0.14856 | 0.14716
894 | 0.14881 | 0.14659
895.4 | 0.14896 | 0.14688
896.8 | 0.14888 | 0.14683
898.2 | 0.14872 | 0.14677
899.6 | 0.14844 | 0.14714
900.9 | 0.14808 | 0.14787
902.3 | 0.14763 | 0.14859
903.7 | 0.1471 | 0.14854
905.1 | 0.14696 | 0.14878
906.5 | 0.1471 | 0.14885
907.9 | 0.14709 | 0.14898
909.3 | 0.14719 | 0.14821
910.7 | 0.14758 | 0.14833
912 | 0.14794 | 0.14803
913.4 | 0.14814 | 0.14752
914.8 | 0.14848 | 0.14791
916.2 | 0.14883 | 0.14757
917.6 | 0.1491 | 0.14846
918.9 | 0.14917 | 0.14853
920.3 | 0.14902 | 0.14853
921.7 | 0.14883 | 0.14831
923.1 | 0.14878 | 0.1485
924.4 | 0.14869 | 0.14827
925.8 | 0.14841 | 0.14813
927.2 | 0.1483 | 0.14876
928.6 | 0.1481 | 0.14774
929.9 | 0.14793 | 0.14877
931.3 | 0.14793 | 0.14889
932.7 | 0.14813 | 0.149
934.1 | 0.14855 | 0.14839
935.4 | 0.14919 | 0.14958
936.8 | 0.14964 | 0.14981
938.2 | 0.15017 | 0.14911
939.5 | 0.15048 | 0.14932
940.9 | 0.15075 | 0.1496
942.3 | 0.1508 | 0.14946
943.6 | 0.15059 | 0.14845
945 | 0.15033 | 0.14956
946.3 | 0.15007 | 0.14891
947.7 | 0.14966 | 0.14834
949.1 | 0.14941 | 0.14914
950.4 | 0.14921 | 0.14938
951.8 | 0.14933 | 0.14726
953.1 | 0.14935 | 0.14818
954.5 | 0.14963 | 0.14826
955.8 | 0.14954 | 0.1459
957.2 | 0.14924 | 0.14569
958.5 | 0.1495 | 0.14689
959.9 | 0.14948 | 0.14707
961.2 | 0.14935 | 0.14803
962.6 | 0.14893 | 0.1489
963.9 | 0.14844 | 0.14853
965.3 | 0.14781 | 0.14761
966.6 | 0.14732 | 0.14774
968 | 0.1468 | 0.1462
969.3 | 0.14634 | 0.14537
970.6 | 0.14569 | 0.14461
972 | 0.14463 | 0.14392
973.3 | 0.14355 | --
974.7 | 0.14398 | --
976 | 0.14477 | --
977.3 | 0.14551 | --
978.7 | 0.14628 | 0.14574
980 | 0.14659 | --
981.3 | 0.14719 | --
982.6 | 0.1481 | 0.14503
984 | 0.1483 | --
985.3 | 0.14866 | 0.14528
986.6 | 0.14871 | 0.14661
987.9 | 0.14923 | 0.1459
989.3 | -- | --
990.6 | 0.15018 | --
991.9 | 0.15181 | 0.14572
993.2 | 0.15363 | 0.14511
994.5 | 0.15408 | 0.14133
995.8 | -- | --
997.1 | 0.15427 | --
998.5 | 0.15379 | 0.14477
999.8 | -- | --
1001.1 | -- | --
1002.4 | 0.15379 | --
1003.7 | -- | --
1005 | 0.15499 | --
1006.3 | -- | --
1007.6 | -- | --
1008.9 | 0.15502 | --
1010.2 | -- | --
1011.5 | 0.15406 | --
1012.7 | -- | --
1014 | -- | --
1015.3 | -- | --
1016.6 | -- | --
1017.9 | -- | --
1019.2 | -- | --
1020.4 | -- | --
1021.7 | -- | --
1023 | -- | --
1024.3 | -- | --
1025.5 | -- | --
1026.8 | -- | --
1028.1 | -- | --
1029.3 | -- | --
1030.6 | -- | --
974 | -- | --
977.9 | -- | --
981.9 | -- | --
985.8 | -- | --
989.7 | -- | --
993.6 | 0.15234 | --
997.5 | 0.15097 | --
1001.4 | 0.15061 | --
1005.3 | 0.15056 | --
1009.2 | 0.15065 | 0.14329
1013.1 | 0.15024 | 0.14668
1017 | 0.1491 | 0.1497
1020.9 | 0.14765 | --
1024.8 | 0.14624 | --
1028.7 | 0.14579 | 0.14823
1032.6 | 0.14551 | 0.14754
1036.5 | 0.14495 | 0.14831
1040.4 | 0.14502 | 0.14521
1044.2 | 0.14521 | 0.14374
1048.1 | 0.14543 | 0.14527
1052 | 0.14567 | 0.14583
1055.9 | 0.14656 | 0.1463
1059.8 | 0.14832 | 0.15097
1063.6 | 0.14933 | 0.15231
1067.5 | 0.15024 | 0.15019
1071.4 | 0.15083 | 0.14951
1075.2 | 0.15075 | 0.14892
1079.1 | 0.1507 | 0.14928
1083 | 0.15076 | 0.14931
1086.8 | 0.15154 | 0.15166
1090.7 | 0.15241 | 0.15457
1094.6 | 0.1529 | 0.15232
1098.4 | 0.1532 | 0.14969
1102.3 | 0.15336 | 0.15121
1106.1 | 0.15358 | 0.15035
1110 | 0.15335 | 0.14836
1113.8 | 0.15275 | 0.14949
1117.7 | 0.15132 | 0.14816
1121.5 | 0.14912 | 0.14692
1125.4 | 0.14716 | 0.14647
1129.2 | 0.14515 | 0.14477
1133.1 | 0.14351 | 0.14045
1136.9 | 0.142 | 0.13892
1140.8 | 0.14085 | 0.13618
1144.6 | 0.14079 | 0.13233
1148.4 | 0.14049 | 0.13265
1152.3 | 0.1403 | 0.13819
1156.1 | 0.14089 | 0.14206
1159.9 | 0.14197 | 0.14353
1163.7 | 0.14271 | 0.14501
1167.6 | 0.14247 | 0.1425
1171.4 | 0.14193 | 0.13896
1175.2 | 0.14041 | 0.13516
1179 | 0.13873 | 0.13142
1182.8 | 0.13785 | 0.13078
1186.7 | 0.13714 | 0.12863
1190.5 | 0.13679 | 0.12706
1194.3 | 0.13683 | 0.12958
1198.1 | 0.13686 | 0.13324
1201.9 | 0.1372 | 0.13731
1205.7 | 0.13875 | 0.14243
1209.5 | 0.14073 | 0.14436
1213.3 | 0.14272 | 0.14554
1217.1 | 0.14473 | 0.14741
1220.9 | 0.14604 | 0.14606
1224.7 | 0.14711 | 0.14667
1228.5 | 0.14846 | 0.15064
1232.3 | 0.14996 | 0.1525
1236 | 0.15179 | 0.15348
1239.8 | 0.15351 | 0.15635
1243.6 | 0.15455 | 0.15905
1247.4 | 0.15491 | 0.15839
1251.2 | 0.15522 | 0.15745
1255 | 0.15571 | 0.15907
1258.7 | 0.15559 | 0.16092
1262.5 | 0.15509 | 0.16185
1266.3 | 0.15509 | 0.16269
1270 | 0.15553 | 0.16475
1273.8 | 0.15614 | 0.16397
1277.6 | 0.15694 | 0.16177
1281.3 | 0.15866 | 0.16446
1285.1 | 0.16088 | 0.16777
1288.9 | 0.16251 | 0.16795
1292.6 | 0.16337 | 0.16973
1296.4 | 0.1638 | 0.17189
1300.1 | 0.16458 | 0.16866
1303.9 | 0.16459 | 0.16687
1307.6 | 0.16351 | 0.16612
1311.4 | 0.16274 | 0.16576
1315.1 | 0.16224 | 0.16633
1318.8 | 0.16212 | 0.16627
1322.6 | 0.16222 | 0.16617
1326.3 | 0.16231 | 0.16738
1330 | 0.16276 | 0.16695
1333.8 | 0.16305 | 0.16593
1337.5 | 0.16265 | 0.16587
1341.2 | 0.16196 | 0.16467
1345 | 0.16124 | 0.1637
1348.7 | 0.16054 | 0.16308
1352.4 | 0.15912 | 0.16118
1356.1 | 0.15696 | 0.15924
1359.8 | 0.15422 | 0.15516
1363.6 | 0.15104 | 0.15106
1367.3 | 0.14798 | 0.14756
1371 | 0.14412 | 0.14316
1374.7 | 0.13947 | 0.14001
1378.4 | 0.1343 | 0.13701
1382.1 | 0.12836 | 0.13081
1385.8 | 0.12252 | 0.122
1389.5 | 0.11727 | 0.1134
1393.2 | 0.11301 | 0.10391
1396.9 | 0.10864 | 0.0989
1400.6 | 0.10303 | 0.09697
1404.3 | 0.09656 | 0.09276
1407.9 | 0.08987 | 0.08763
1411.6 | 0.08383 | 0.08149
1415.3 | 0.07801 | 0.07122
1419 | 0.0723 | 0.06023
1422.7 | 0.06673 | 0.05444
1426.3 | 0.06155 | 0.04888
1430 | 0.05755 | 0.04423
1433.7 | 0.05485 | 0.04183
1437.4 | 0.05403 | 0.0417
1441 | 0.05467 | 0.04137
1444.7 | 0.05563 | 0.04215
1448.3 | 0.05708 | 0.04535
1452 | 0.05937 | 0.04938
1455.7 | 0.06271 | 0.05262
1459.3 | 0.06703 | 0.05822
1463 | 0.07226 | 0.06577
1466.6 | 0.07807 | 0.07306
1470.3 | 0.08452 | 0.08334
1473.9 | 0.09187 | 0.09101
1477.5 | 0.09891 | 0.09541
1481.2 | 0.10505 | 0.10309
1484.8 | 0.11004 | 0.10949
1488.5 | 0.11383 | 0.11155
1492.1 | 0.11687 | 0.11653
1495.7 | 0.11881 | 0.12026
1499.4 | 0.11949 | 0.11907
1503 | 0.11905 | 0.11972
1506.6 | 0.11814 | 0.11779
1510.2 | 0.11685 | 0.11268
1513.8 | 0.11529 | 0.11125
1517.5 | 0.11419 | 0.11111
1521.1 | 0.11392 | 0.10887
1524.7 | 0.11389 | 0.10977
1528.3 | 0.11322 | 0.11273
1531.9 | 0.11275 | 0.1124
1535.5 | 0.11304 | 0.1122
1539.1 | 0.11359 | 0.11172
1542.7 | 0.11446 | 0.11101
1546.3 | 0.11513 | 0.11226
1549.9 | 0.11621 | 0.11649
1553.5 | 0.11788 | 0.11967
1557.1 | 0.11975 | 0.12234
1560.6 | 0.1215 | 0.12702
1564.2 | 0.12363 | 0.12999
1567.8 | 0.1262 | 0.13305
1571.4 | 0.12841 | 0.13673
1575 | 0.13071 | 0.14045
1578.5 | 0.13276 | 0.14178
1582.1 | 0.13432 | 0.1431
1585.7 | 0.13626 | 0.14463
1589.2 | 0.138 | 0.14246
1592.8 | 0.13963 | 0.14123
1596.4 | 0.14155 | 0.14323
1599.9 | 0.14316 | 0.14489
1603.5 | 0.14456 | 0.14351
1607 | 0.1457 | 0.14347
1610.6 | 0.14598 | 0.14397
1614.1 | 0.14541 | 0.14139
1617.7 | 0.14383 | 0.13817
1621.2 | 0.14118 | 0.13617
1624.8 | 0.1379 | 0.13471
1628.3 | 0.13391 | 0.13216
1631.8 | 0.12869 | 0.1287
1635.4 | 0.1229 | 0.12388
1638.9 | 0.11701 | 0.11501
1642.4 | 0.10964 | 0.10638
1645.9 | 0.1015 | 0.09636
1649.5 | 0.0929 | 0.08531
1653 | 0.08319 | 0.07727
1656.5 | 0.07332 | 0.06957
1660 | 0.06406 | 0.06001
1663.5 | 0.05631 | 0.05148
1667 | 0.05025 | 0.04309
1670.5 | 0.04505 | 0.03119
1674 | 0.04083 | 0.02456
1677.5 | 0.03858 | 0.02484
1681 | 0.03786 | 0.02332
1684.5 | 0.03798 | 0.02363
1688 | 0.03926 | 0.02841
1691.5 | 0.04111 | 0.03124
1695 | 0.04272 | 0.02771
1698.5 | 0.04444 | 0.02672
1702 | 0.04664 | 0.03131
1705.4 | 0.05035 | 0.03271
1708.9 | 0.05408 | 0.03538
1712.4 | 0.05662 | 0.04284
1715.9 | 0.05891 | 0.04764
1719.3 | 0.06119 | 0.0495
1722.8 | 0.06238 | 0.0522
1726.2 | 0.06259 | 0.05183
1729.7 | 0.06307 | 0.04996
1733.2 | 0.06427 | 0.05044
1736.6 | 0.06535 | 0.054
1740.1 | 0.0653 | 0.0565
1743.5 | 0.06569 | 0.05905
1747 | 0.06793 | 0.0664
1750.4 | 0.06885 | 0.0716
1753.8 | 0.06818 | 0.06941
1757.3 | 0.06802 | 0.07041
1760.7 | 0.06726 | 0.07378
1764.1 | 0.06608 | 0.06372
1767.6 | 0.06523 | 0.05775
1771 | 0.06537 | 0.06113
1774.4 | 0.06771 | 0.05993
1777.8 | 0.07103 | 0.06138
1781.3 | 0.07394 | 0.0731
1784.7 | 0.07805 | 0.07912
1788.1 | 0.08274 | 0.07709
1791.5 | 0.08565 | 0.0806
1794.9 | 0.08701 | 0.0816
1798.3 | 0.08822 | 0.08113
1801.7 | 0.08866 | 0.08312
1805.1 | 0.08845 | 0.08608
1808.5 | 0.0874 | 0.08675
1811.9 | 0.0857 | 0.08893
1815.3 | 0.08486 | 0.08727
1818.7 | 0.0846 | 0.08437
1822 | 0.08527 | 0.08391
1825.4 | 0.08736 | 0.08666
1828.8 | 0.08975 | 0.09131
1832.2 | 0.09199 | 0.09258
1835.6 | 0.09283 | 0.09196
1838.9 | 0.09216 | 0.09065
1842.3 | 0.09327 | 0.09468
1845.6 | 0.09742 | 0.08997
1849 | 0.10192 | 0.09206
1852.4 | 0.10646 | 0.10392
1855.7 | 0.11405 | 0.10247
1859.1 | 0.12017 | 0.08894
1862.4 | 0.11872 | 0.09339
1865.8 | 0.11404 | 0.09876
1869.1 | 0.11112 | 0.09256
1872.4 | 0.10844 | 0.10518
1875.8 | 0.10145 | 0.11473
1879.1 | 0.08968 | 0.10311
1882.4 | 0.07815 | 0.09572
1885.8 | 0.07003 | 0.09464
1889.1 | 0.06352 | 0.09109
1892.4 | 0.05972 | 0.10231
1895.7 | 0.06202 | 0.11724
1899.1 | 0.06598 | 0.11145
1902.4 | 0.06607 | 0.12007
1870.9 | 0.06357 | 0.1198
1873.7 | 0.06371 | 0.07471
1876.5 | 0.06242 | 0.06462
1879.3 | 0.05963 | 0.09958
1882.1 | 0.06092 | 0.09564
1884.9 | 0.06065 | 0.07971
1887.7 | 0.05437 | 0.10135
1890.5 | 0.04728 | 0.10254
1893.3 | 0.04502 | 0.06806
1896.1 | 0.04312 | 0.05172
1898.9 | 0.03921 | 0.07352
1901.7 | 0.03926 | 0.08139
1904.5 | 0.04127 | 0.07838
1907.3 | 0.04463 | 0.08223
1910.1 | 0.04551 | 0.09343
1912.9 | 0.04664 | 0.08738
1915.7 | 0.05319 | 0.08281
1918.5 | 0.06094 | 0.08121
1921.2 | 0.06503 | 0.08529
1924 | 0.06728 | 0.08549
1926.8 | 0.06978 | 0.07962
1929.6 | 0.07012 | 0.08591
1932.3 | 0.06752 | 0.0927
1935.1 | 0.06731 | 0.09
1937.9 | 0.06796 | 0.09132
1940.6 | 0.06795 | 0.09066
1943.4 | 0.06897 | 0.08322
1946.2 | 0.07019 | 0.08263
1948.9 | 0.06865 | 0.07734
1951.7 | 0.06767 | 0.06909
1954.4 | 0.07079 | 0.07034
1957.2 | 0.07418 | 0.07903
1959.9 | 0.07219 | 0.07741
1962.7 | 0.06825 | 0.0802
1965.4 | 0.06644 | 0.08493
1968.2 | 0.06754 | 0.08613
1970.9 | 0.0696 | 0.09154
1973.7 | 0.06949 | 0.08964
1976.4 | 0.06934 | 0.07584
1979.1 | 0.06895 | 0.07231
1981.9 | 0.06785 | 0.07627
1984.6 | 0.06946 | 0.06874
1987.3 | 0.07123 | 0.06776
1990 | 0.06928 | 0.07372
1992.8 | 0.0655 | 0.06539
1995.5 | 0.06178 | 0.0609
1998.2 | 0.0566 | 0.06026
2000.9 | 0.05351 | 0.05832
2003.6 | 0.05348 | 0.05403
2006.4 | 0.05203 | 0.06108
2009.1 | 0.04837 | 0.05917
2011.8 | 0.04347 | 0.04891
2014.5 | 0.04048 | 0.04228
2017.2 | 0.04001 | 0.05346
2019.9 | 0.0387 | 0.0464
2022.6 | 0.03712 | 0.03508
2025.3 | 0.04095 | 0.04197
2028 | 0.04791 | 0.04894
2030.7 | 0.05093 | 0.03768
2033.4 | 0.05109 | 0.02618
2036 | 0.05626 | 0.03098
2038.7 | 0.06336 | 0.0354
2041.4 | 0.06677 | 0.01332
2044.1 | 0.0684 | -0.00892
2046.8 | 0.06792 | 0.01595
2049.4 | 0.06365 | 0.03224
2052.1 | 0.05499 | 0.02754
2054.8 | 0.04274 | 0.04952
2057.5 | 0.03267 | 0.05546
2060.1 | 0.02943 | 0.04616
2062.8 | 0.02463 | 0.04129
2065.5 | 0.01039 | 0.03159
2068.1 | -0.0011 | 0.00657
2070.8 | -0.00326 | 0.00245
2073.4 | 0.00154 | 0.01238
2076.1 | 0.00618 | -0.02187
2078.7 | 0.00319 | -0.01114
2081.4 | -0.000794941 | 0.02155
2084 | -0.00321 | 0.03286
2086.7 | -0.00409 | 0.02368
2089.3 | -0.00439 | 0.05742
2092 | -0.00753 | 0.04673
2094.6 | -0.00894 | 0.00316
2097.2 | -0.00857 | 0.00934
2099.9 | -0.01484 | 0.01
2102.5 | -0.01681 | -0.0066
2105.1 | -0.00835 | -0.04088
2107.7 | -0.0109 | 0.000200318
2110.4 | -0.02018 | 0.0279
2113 | -0.02938 | -0.004
2115.6 | -0.03389 | -0.03398
2118.2 | -0.03173 | 0.000168118
2120.8 | -0.03728 | -0.02129
2123.5 | -0.04961 | -0.0667
2126.1 | -0.05607 | -0.02191
2128.7 | -0.05088 | -0.00592
2131.3 | -0.04044 | -0.00608
2133.9 | -0.02505 | -0.00979
2136.5 | -0.01265 | -0.03349
2139.1 | -0.01122 | -0.05311
2141.7 | -0.00934 | -0.06807
2144.3 | -0.0096 | -0.10669
2146.8 | -0.00916 | -0.12292
2149.4 | -0.01232 | -0.07298
2152 | -0.02569 | -0.06537
2154.6 | -0.03737 | -0.0292
2157.2 | -0.04772 | 0.04545
2159.8 | -0.05505 | 0.05748
2162.3 | -0.04798 | 0.03454
2164.9 | -0.03265 | 0.03285
2167.5 | -0.02314 | 0.01253
2170 | -0.01103 | -0.03196
2172.6 | 0.00545 | -0.03595
2175.2 | 0.01944 | -0.02337
2177.7 | 0.02913 | -0.04961
2180.3 | 0.02469 | -0.05274
2182.8 | 0.01529 | -0.05979
2185.4 | 0.00755 | -0.05524
2188 | -0.00488 | -0.05607
2190.5 | -0.01801 | -0.04775
2193 | -0.02245 | -0.05084
2195.6 | -0.02072 | -0.04379
2198.1 | -0.02512 | -0.04014
2200.7 | -0.03115 | -0.05516
2203.2 | -0.03477 | -0.08454
2205.7 | -0.03834 | -0.08929
2208.3 | -0.03904 | -0.08163
2210.8 | -0.03992 | -0.08163
2213.3 | -0.04258 | -0.05326
2215.8 | -0.04817 | -0.04084
2218.4 | -0.05747 | -0.01708
2220.9 | -0.06082 | -0.02474
2223.4 | -0.05825 | -0.04444
2225.9 | -0.07018 | -0.04332
2228.4 | -0.08983 | 0.00322
2230.9 | -0.11041 | -0.00577
2233.4 | -0.1227 | -0.03166
2235.9 | -0.12572 | -0.01196
2238.4 | -0.12223 | -0.08752
2240.9 | -0.10728 | -0.13116
2243.4 | -0.09239 | -0.15709
2245.9 | -0.07494 | -0.13697
2248.4 | -0.0541 | -0.0966
2250.9 | -0.0336 | -0.0331
2253.4 | 0.00137 | -0.04995
2255.9 | 0.01858 | -0.00863
2258.4 | 0.00313 | 0.00307
2260.8 | -0.02223 | -0.05808
2263.3 | -0.04279 | -0.08713
2265.8 | -0.06566 | -0.16149
2268.3 | -0.08124 | -0.18593
2270.7 | -0.08971 | -0.14726
2273.2 | -0.09914 | -0.16118
2275.6 | -0.09056 | -0.19933
2278.1 | -0.10868 | -0.05411
2280.6 | -0.16616 | 0.01907
2283 | -0.20564 | 0.04396
2285.5 | -0.22436 | -0.54698
2287.9 | -0.23621 | -0.42776
2290.4 | -0.21895 | -0.34808
2292.8 | -0.20512 | -0.48178
2295.3 | -0.59326 | -0.60695
2297.7 | -0.87701 | -0.21997
2300.1 | -1.06771 | -0.7653
2302.6 | -1.15922 | -0.89615
2305 | -1.1528 | -0.84399
2307.4 | -1.08638 | -0.92768
2309.8 | -1.04494 | -0.79357
2312.3 | -1.01553 | -0.56763
2314.7 | -0.92864 | -0.48297
2317.1 | -0.7066 | -0.44463
2319.5 | -0.39736 | -0.93326
2321.9 | -0.04136 | -0.78683
2324.3 | -0.06211 | -0.42065
2326.8 | -0.05734 | -0.38563
2329.2 | -0.13623 | -0.68601
2331.6 | -0.12721 | -0.26767
2334 | -0.1372 | -0.13478
2336.4 | -0.05756 | -0.36538
2338.8 | 0.03676 | -0.83741
2341.1 | 0.01369 | -0.72592
2343.5 | -0.02644 | -0.7963
2345.9 | -- | -1.07612
2348.3 | 0.01121 | -1.16044
2350.7 | -0.03987 | -0.77214
2353.1 | -0.06141 | 0.86842
2355.4 | -0.22681 | 1.12214
2357.8 | -0.36385 | 1.2272
2360.2 | -0.57006 | 1.73231
2362.5 | -0.67325 | 1.81665
2364.9 | -0.74767 | 0.47056
2367.3 | -0.67861 | 0.70792
2369.6 | -0.46302 | 0.91906
2372 | -0.56054 | --
2374.3 | -0.59064 | 0.62415
2376.7 | -0.64989 | 0.88863
2379 | -0.71501 | 1.81933
2381.4 | -0.6731 | 1.57806
2383.7 | -0.68519 | 0.83782
2386.1 | -0.8059 | 1.15542
2388.4 | -0.8485 | 1.52696
2390.7 | -0.82478 | 0.46974
2393.1 | -0.72305 | 0.71197
2395.4 | -0.46539 | 1.27641
2397.7 | 0.08534 | 0.67591
2400 | 0.20926 | -0.48999
2402.4 | 0.37093 | -0.59616
2404.7 | 0.37591 | -0.83471
2407 | -- | 0.61728
2409.3 | 0.33793 | 1.11272
2411.6 | 0.03563 | 1.60812
2413.9 | -0.06264 | 1.8561
2416.2 | -0.26734 | --
2418.5 | -0.3762 | 1.56349
2420.8 | -0.36698 | 0.5018
2423.1 | -0.34667 | 0.34247
2425.4 | -0.29819 | -1.00581
2427.7 | -- | -1.2186
2430 | -0.03032 | -0.63325
2432.3 | 0.09179 | -0.84591
2434.6 | 0.28099 | -0.72163
2436.8 | 0.5276 | -0.29626
2439.1 | 0.74868 | -0.14008
2441.4 | 0.70168 | 0.01974
2443.7 | 0.6395 | -0.2169
2445.9 | -- | -0.71385
2448.2 | 0.5652 | 0.26594
2450.5 | 0.4109 | --
2452.7 | 0.34965 | 0.18073
2455 | 0.34802 | -0.03241
2457.2 | 0.32549 | 0.20409
2459.5 | 0.27563 | 1.23285
2461.7 | 0.19337 | 1.38874
2464 | 0.1406 | 1.38874
2466.2 | 0.101 | 0.85692
2468.4 | 0.1501 | 0.9275
2470.7 | 0.3097 | 0.07653
2472.9 | 0.40215 | -0.20712
2475.1 | 0.44591 | -0.0797
2477.4 | 0.34695 | -0.0792
2479.6 | 0.27985 | 0.00849
2481.8 | 0.33693 | 0.19255
2484 | 0.31073 | --
2486.2 | 0.27064 | --
2488.5 | 0.27314 | -0.01935
2490.7 | 0.3104 | -0.10441
2492.9 | 0.30443 | 0.47283
2495.1 | 0.40554 | 0.12818
2497.3 | 0.51584 | 0.23966
2499.5 | 0.66009 | 0.73355
2501.7 | 0.90326 | 0.26867
2503.9 | 1.02047 | -0.04292
2506.1 | 1.38589 | --
2508.2 | 1.5565 | --
2510.4 | 1.82484 | -0.35214
2512.6 | 5.27957 | -0.29391