## Sheet1
Wavelength (nm) | Pristine | Irradiated | Irradiation: 100 keV electron to the max fluence of 2.1 e 14 e/cm2
276.7 | 1.14751 | 1.42801
278.3 | 0.98429 | 1.03461
279.9 | 0.9713 | 0.88218
281.5 | 0.93269 | 0.74382
283.1 | 0.96773 | 0.70138
284.7 | 0.89969 | 0.69579
286.3 | 0.92758 | 0.71182
287.9 | 0.91129 | 0.72543
289.5 | 0.88386 | 0.72754
291.1 | 0.87928 | 0.72233
292.7 | 0.85491 | 0.72574
294.3 | 0.88476 | 0.7196
295.9 | 0.89862 | 0.71489
297.5 | 0.8876 | 0.70825
299.1 | 0.87005 | 0.70435
300.7 | 0.87413 | 0.68746
302.3 | 0.86284 | 0.67414
303.8 | 0.87133 | 0.66647
305.4 | 0.84934 | 0.65134
307 | 0.83337 | 0.6447
308.6 | 0.82801 | 0.64394
310.2 | 0.82162 | 0.65199
311.8 | 0.81997 | 0.65409
313.3 | 0.80512 | 0.64734
314.9 | 0.78608 | 0.6449
316.5 | 0.79238 | 0.63517
318.1 | 0.78955 | 0.63432
319.7 | 0.76896 | 0.61827
321.2 | 0.74839 | 0.62197
322.8 | 0.73798 | 0.59677
324.4 | 0.72113 | 0.59225
326 | 0.70861 | 0.59016
327.6 | 0.70035 | 0.56635
329.1 | 0.68316 | 0.55507
330.7 | 0.66179 | 0.54174
332.3 | 0.64945 | 0.52071
333.8 | 0.63902 | 0.51219
335.4 | 0.59481 | 0.50548
337 | 0.57853 | 0.49533
338.6 | 0.54837 | 0.4771
340.1 | 0.52702 | 0.47104
341.7 | 0.50747 | 0.45314
343.3 | 0.49335 | 0.45073
344.8 | 0.48366 | 0.43897
346.4 | 0.46327 | 0.42799
348 | 0.4344 | 0.42619
349.5 | 0.41783 | 0.41636
351.1 | 0.39747 | 0.38959
352.7 | 0.37662 | 0.37848
354.3 | 0.36498 | 0.3718
355.8 | 0.35127 | 0.36422
357.4 | 0.33742 | 0.35234
358.9 | 0.31857 | 0.34462
360.5 | 0.30294 | 0.33047
362.1 | 0.28924 | 0.32322
363.6 | 0.27538 | 0.31569
365.2 | 0.26098 | 0.30572
366.8 | 0.24454 | 0.29699
368.3 | 0.23428 | 0.28379
369.9 | 0.22672 | 0.27247
371.5 | 0.21825 | 0.27222
373 | 0.21211 | 0.26323
374.6 | 0.20439 | 0.25646
376.1 | 0.19841 | 0.25438
377.7 | 0.19499 | 0.24992
379.3 | 0.19217 | 0.24715
380.8 | 0.18834 | 0.24393
382.4 | 0.18567 | 0.24056
384 | 0.18439 | 0.23571
385.5 | 0.18049 | 0.2283
387.1 | 0.17754 | 0.22672
388.6 | 0.17546 | 0.22281
390.2 | 0.17426 | 0.21926
391.8 | 0.17438 | 0.21592
393.3 | 0.17774 | 0.21391
394.9 | 0.18015 | 0.21141
396.4 | 0.18185 | 0.21026
398 | 0.18465 | 0.21074
399.5 | 0.19037 | 0.21355
401.1 | 0.19574 | 0.21609
402.7 | 0.20272 | 0.21904
404.2 | 0.21035 | 0.22049
405.8 | 0.2178 | 0.22432
407.3 | 0.22764 | 0.22892
408.9 | 0.23741 | 0.2329
410.4 | 0.24968 | 0.2385
412 | 0.26227 | 0.24541
413.6 | 0.27456 | 0.25088
415.1 | 0.28745 | 0.25683
416.7 | 0.30015 | 0.26296
418.2 | 0.31463 | 0.26897
419.8 | 0.32865 | 0.2755
421.3 | 0.34445 | 0.28371
422.9 | 0.36066 | 0.29191
424.5 | 0.37674 | 0.29965
426 | 0.39314 | 0.30837
427.6 | 0.41069 | 0.31778
429.1 | 0.42799 | 0.327
430.7 | 0.44435 | 0.33594
432.2 | 0.46087 | 0.34512
433.8 | 0.47816 | 0.35424
435.3 | 0.49571 | 0.36355
436.9 | 0.51293 | 0.37296
438.4 | 0.52999 | 0.38277
440 | 0.54655 | 0.39207
441.6 | 0.56266 | 0.40133
443.1 | 0.57781 | 0.41005
444.7 | 0.5929 | 0.41848
446.2 | 0.60735 | 0.42658
447.8 | 0.62089 | 0.43444
449.3 | 0.63364 | 0.44191
450.9 | 0.64575 | 0.44857
452.4 | 0.65705 | 0.45497
454 | 0.6679 | 0.46108
455.5 | 0.67793 | 0.4668
457.1 | 0.68717 | 0.47165
458.6 | 0.69585 | 0.47613
460.2 | 0.70387 | 0.4807
461.7 | 0.71139 | 0.48452
463.3 | 0.71857 | 0.48843
464.8 | 0.72528 | 0.49156
466.4 | 0.73161 | 0.49455
467.9 | 0.73738 | 0.49719
469.5 | 0.74293 | 0.49926
471 | 0.74801 | 0.50124
472.6 | 0.75282 | 0.50322
474.2 | 0.75704 | 0.50493
475.7 | 0.76111 | 0.50618
477.3 | 0.76476 | 0.5074
478.8 | 0.76825 | 0.50851
480.4 | 0.77169 | 0.50927
481.9 | 0.77481 | 0.5102
483.4 | 0.7776 | 0.51105
485 | 0.78025 | 0.5119
486.5 | 0.78263 | 0.51244
488.1 | 0.78502 | 0.51293
489.6 | 0.78722 | 0.51332
491.2 | 0.78924 | 0.51364
492.7 | 0.79105 | 0.51413
494.3 | 0.7926 | 0.51468
495.8 | 0.79408 | 0.51502
497.4 | 0.79558 | 0.5156
498.9 | 0.79675 | 0.51629
500.5 | 0.79798 | 0.51706
502 | 0.79926 | 0.51805
503.6 | 0.80032 | 0.51902
505.1 | 0.80134 | 0.52023
506.7 | 0.80226 | 0.5215
508.2 | 0.80322 | 0.52276
509.8 | 0.80409 | 0.5245
511.3 | 0.80491 | 0.526
512.8 | 0.80569 | 0.52787
514.4 | 0.80643 | 0.52981
515.9 | 0.8072 | 0.5319
517.5 | 0.80782 | 0.53424
519 | 0.80836 | 0.53664
520.6 | 0.80889 | 0.53896
522.1 | 0.80941 | 0.54148
523.7 | 0.80992 | 0.54435
525.2 | 0.81032 | 0.54715
526.7 | 0.81077 | 0.55008
528.3 | 0.81114 | 0.55311
529.8 | 0.81153 | 0.55637
531.4 | 0.81191 | 0.55972
532.9 | 0.81234 | 0.563
534.4 | 0.81269 | 0.56649
536 | 0.81307 | 0.57009
537.5 | 0.81346 | 0.5737
539.1 | 0.81389 | 0.57738
540.6 | 0.81418 | 0.58101
542.1 | 0.81459 | 0.58471
543.7 | 0.81491 | 0.58844
545.2 | 0.81531 | 0.59213
546.8 | 0.81577 | 0.59581
548.3 | 0.81618 | 0.59934
549.8 | 0.81645 | 0.60286
551.4 | 0.81676 | 0.60641
552.9 | 0.81701 | 0.60988
554.5 | 0.81739 | 0.61324
556 | 0.81769 | 0.61667
557.5 | 0.81789 | 0.6199
559.1 | 0.81813 | 0.62318
560.6 | 0.81838 | 0.62633
562.1 | 0.81861 | 0.62938
563.7 | 0.81883 | 0.63244
565.2 | 0.81901 | 0.63542
566.7 | 0.81923 | 0.63833
568.3 | 0.8194 | 0.64117
569.8 | 0.8196 | 0.64398
571.3 | 0.8198 | 0.6466
572.9 | 0.81996 | 0.64921
574.4 | 0.82009 | 0.65167
575.9 | 0.8202 | 0.65405
577.5 | 0.82036 | 0.65636
579 | 0.82056 | 0.65863
580.5 | 0.82067 | 0.66087
582 | 0.82081 | 0.66298
583.6 | 0.82095 | 0.66493
585.1 | 0.82108 | 0.66693
586.6 | 0.82115 | 0.66888
588.2 | 0.8212 | 0.67078
589.7 | 0.8212 | 0.67263
591.2 | 0.82124 | 0.67441
592.7 | 0.82132 | 0.67607
594.3 | 0.82137 | 0.67775
595.8 | 0.82139 | 0.6794
597.3 | 0.82139 | 0.68107
598.8 | 0.82145 | 0.68264
600.4 | 0.82153 | 0.68413
601.9 | 0.82157 | 0.68564
603.4 | 0.8216 | 0.68706
604.9 | 0.82167 | 0.68845
606.4 | 0.82171 | 0.68979
608 | 0.82169 | 0.69114
609.5 | 0.82174 | 0.69248
611 | 0.8218 | 0.69369
612.5 | 0.82184 | 0.69491
614.1 | 0.82189 | 0.69611
615.6 | 0.82188 | 0.69729
617.1 | 0.82181 | 0.6984
618.6 | 0.82178 | 0.69947
620.1 | 0.82185 | 0.70049
621.6 | 0.82189 | 0.70159
623.2 | 0.82183 | 0.70271
624.7 | 0.8217 | 0.70376
626.2 | 0.82156 | 0.70468
627.7 | 0.8216 | 0.70564
629.2 | 0.82159 | 0.70655
630.7 | 0.82146 | 0.70757
632.2 | 0.82132 | 0.70851
633.7 | 0.82122 | 0.70942
635.3 | 0.82116 | 0.71027
636.8 | 0.82114 | 0.71105
638.3 | 0.82109 | 0.71186
639.8 | 0.82096 | 0.71277
641.3 | 0.82073 | 0.71357
642.8 | 0.82049 | 0.71436
644.3 | 0.82035 | 0.7151
645.8 | 0.82013 | 0.71578
647.3 | 0.82005 | 0.71645
648.8 | 0.81991 | 0.71717
650.3 | 0.81976 | 0.71788
651.8 | 0.81952 | 0.71855
653.4 | 0.81928 | 0.71921
654.9 | 0.81906 | 0.71992
656.4 | 0.81886 | 0.72061
657.9 | 0.81866 | 0.72121
659.4 | 0.81848 | 0.72177
660.9 | 0.81833 | 0.72239
662.4 | 0.81808 | 0.72302
663.9 | 0.81788 | 0.72366
665.4 | 0.81754 | 0.72428
666.9 | 0.81735 | 0.72486
668.4 | 0.8172 | 0.7254
669.9 | 0.81714 | 0.72596
671.4 | 0.81704 | 0.72654
672.9 | 0.81693 | 0.72729
674.4 | 0.81669 | 0.72793
675.8 | 0.81642 | 0.7286
677.3 | 0.81627 | 0.72921
678.8 | 0.81623 | 0.72972
680.3 | 0.81622 | 0.7303
681.8 | 0.8162 | 0.73093
683.3 | 0.81608 | 0.73169
684.8 | 0.81597 | 0.73231
686.3 | 0.8159 | 0.73295
687.8 | 0.81585 | 0.73354
689.3 | 0.81595 | 0.73418
690.8 | 0.81604 | 0.73482
692.2 | 0.81613 | 0.73559
693.7 | 0.81608 | 0.73646
695.2 | 0.81601 | 0.73724
696.7 | 0.816 | 0.73793
698.2 | 0.81607 | 0.73861
699.7 | 0.81615 | 0.73937
701.2 | 0.81628 | 0.74009
702.6 | 0.81645 | 0.74085
704.1 | 0.81655 | 0.74169
705.6 | 0.81664 | 0.74247
707.1 | 0.81671 | 0.7433
708.6 | 0.81689 | 0.74408
710.1 | 0.81707 | 0.74485
711.5 | 0.81733 | 0.74571
713 | 0.81749 | 0.74652
714.5 | 0.81762 | 0.74729
716 | 0.81775 | 0.74812
717.4 | 0.81796 | 0.74898
718.9 | 0.81822 | 0.74973
720.4 | 0.81843 | 0.75056
721.9 | 0.81868 | 0.75138
723.3 | 0.81881 | 0.75223
724.8 | 0.819 | 0.75301
726.3 | 0.81918 | 0.7538
727.8 | 0.81939 | 0.75465
729.2 | 0.81962 | 0.75544
730.7 | 0.81985 | 0.75632
732.2 | 0.82001 | 0.75711
733.6 | 0.8202 | 0.75791
735.1 | 0.82031 | 0.75871
736.6 | 0.82046 | 0.75955
738.1 | 0.82055 | 0.7602
739.5 | 0.82067 | 0.76089
741 | 0.82088 | 0.76154
742.4 | 0.82115 | 0.76234
743.9 | 0.82136 | 0.76307
745.4 | 0.82154 | 0.7638
746.8 | 0.82168 | 0.76452
748.3 | 0.82171 | 0.76521
749.8 | 0.82179 | 0.76585
751.2 | 0.82194 | 0.76654
752.7 | 0.82213 | 0.76722
754.1 | 0.82232 | 0.76785
755.6 | 0.8225 | 0.76854
757.1 | 0.8227 | 0.76918
758.5 | 0.82278 | 0.76989
760 | 0.82291 | 0.77063
761.4 | 0.82302 | 0.77127
762.9 | 0.82307 | 0.77187
764.3 | 0.82315 | 0.77251
765.8 | 0.82332 | 0.77308
767.3 | 0.82346 | 0.77367
768.7 | 0.82372 | 0.77425
770.2 | 0.82384 | 0.775
771.6 | 0.82395 | 0.7757
773.1 | 0.82401 | 0.77628
774.5 | 0.82412 | 0.77681
776 | 0.82422 | 0.77747
777.4 | 0.82437 | 0.77807
778.9 | 0.82452 | 0.77871
780.3 | 0.82481 | 0.77942
781.8 | 0.82497 | 0.78008
783.2 | 0.8252 | 0.78078
784.7 | 0.82552 | 0.78144
786.1 | 0.82571 | 0.78218
787.5 | 0.82589 | 0.78284
789 | 0.82606 | 0.7835
790.4 | 0.82629 | 0.78414
791.9 | 0.82651 | 0.78477
793.3 | 0.82678 | 0.78543
794.8 | 0.82705 | 0.78619
796.2 | 0.82735 | 0.78692
797.6 | 0.82769 | 0.78753
799.1 | 0.82805 | 0.78828
800.5 | 0.82837 | 0.78899
802 | 0.82862 | 0.78976
803.4 | 0.82896 | 0.79047
804.8 | 0.82931 | 0.79126
806.3 | 0.82969 | 0.79205
807.7 | 0.83023 | 0.79282
809.1 | 0.83056 | 0.79358
810.6 | 0.83092 | 0.79443
812 | 0.83137 | 0.79529
813.4 | 0.83179 | 0.79613
814.9 | 0.83225 | 0.79698
816.3 | 0.83274 | 0.79786
817.7 | 0.83321 | 0.79873
819.2 | 0.83366 | 0.79962
820.6 | 0.83426 | 0.80038
822 | 0.83486 | 0.80121
823.4 | 0.83543 | 0.80206
824.9 | 0.8359 | 0.80295
826.3 | 0.83646 | 0.80381
827.7 | 0.83713 | 0.80479
829.1 | 0.83763 | 0.80561
830.6 | 0.83823 | 0.80648
832 | 0.83878 | 0.8074
833.4 | 0.83947 | 0.80833
834.8 | 0.84021 | 0.80927
836.3 | 0.84085 | 0.81034
837.7 | 0.8415 | 0.81139
839.1 | 0.84221 | 0.81233
840.5 | 0.84277 | 0.81332
841.9 | 0.84341 | 0.81437
843.4 | 0.844 | 0.81542
844.8 | 0.84471 | 0.8165
846.2 | 0.84546 | 0.81761
847.6 | 0.84611 | 0.81863
849 | 0.84689 | 0.81956
850.5 | 0.8476 | 0.82053
851.9 | 0.84816 | 0.82155
853.3 | 0.84895 | 0.82267
854.7 | 0.84964 | 0.82359
856.1 | 0.85028 | 0.82453
857.5 | 0.851 | 0.82562
858.9 | 0.85169 | 0.82661
860.3 | 0.85234 | 0.82752
861.7 | 0.85313 | 0.82863
863.2 | 0.85394 | 0.82967
864.6 | 0.8547 | 0.83085
866 | 0.85532 | 0.83198
867.4 | 0.85623 | 0.83306
868.8 | 0.85692 | 0.83405
870.2 | 0.85773 | 0.83517
871.6 | 0.85843 | 0.83602
873 | 0.85911 | 0.83721
874.4 | 0.85979 | 0.83829
875.8 | 0.86057 | 0.83929
877.2 | 0.86129 | 0.84043
878.6 | 0.86205 | 0.84163
880 | 0.86276 | 0.84275
881.4 | 0.86342 | 0.84372
882.8 | 0.8643 | 0.84469
884.2 | 0.86531 | 0.84567
885.6 | 0.86611 | 0.84685
887 | 0.86686 | 0.84785
888.4 | 0.86767 | 0.8488
889.8 | 0.86844 | 0.84972
891.2 | 0.86917 | 0.85093
892.6 | 0.86983 | 0.85208
894 | 0.87047 | 0.85315
895.4 | 0.87113 | 0.85436
896.8 | 0.8718 | 0.85532
898.2 | 0.87258 | 0.85648
899.6 | 0.8734 | 0.85743
900.9 | 0.87428 | 0.85842
902.3 | 0.87494 | 0.85943
903.7 | 0.87576 | 0.86045
905.1 | 0.87656 | 0.8614
906.5 | 0.87738 | 0.86227
907.9 | 0.87817 | 0.86315
909.3 | 0.87896 | 0.86422
910.7 | 0.87953 | 0.8654
912 | 0.88044 | 0.86643
913.4 | 0.88117 | 0.86734
914.8 | 0.88207 | 0.86829
916.2 | 0.88294 | 0.86923
917.6 | 0.88374 | 0.87015
918.9 | 0.88449 | 0.87104
920.3 | 0.88512 | 0.87232
921.7 | 0.88583 | 0.87322
923.1 | 0.88676 | 0.87406
924.4 | 0.88732 | 0.87513
925.8 | 0.88792 | 0.87649
927.2 | 0.88827 | 0.87771
928.6 | 0.88871 | 0.87856
929.9 | 0.88944 | 0.87966
931.3 | 0.89 | 0.88053
932.7 | 0.89053 | 0.88158
934.1 | 0.89125 | 0.88242
935.4 | 0.89221 | 0.88316
936.8 | 0.89324 | 0.88414
938.2 | 0.8941 | 0.88467
939.5 | 0.89488 | 0.88542
940.9 | 0.89548 | 0.88624
942.3 | 0.89618 | 0.88749
943.6 | 0.89697 | 0.88824
945 | 0.89784 | 0.88919
946.3 | 0.89863 | 0.89028
947.7 | 0.89943 | 0.89102
949.1 | 0.90031 | 0.89208
950.4 | 0.90079 | 0.89326
951.8 | 0.90132 | 0.89368
953.1 | 0.90214 | 0.89469
954.5 | 0.90244 | 0.89567
955.8 | 0.90296 | 0.89685
957.2 | 0.90322 | 0.89777
958.5 | 0.90398 | 0.89868
959.9 | 0.90473 | 0.89958
961.2 | 0.90556 | 0.9005
962.6 | 0.9062 | 0.90121
963.9 | 0.90705 | 0.90226
965.3 | 0.90807 | 0.90299
966.6 | 0.90844 | 0.90362
968 | 0.90835 | 0.90421
969.3 | 0.90922 | 0.90505
970.6 | 0.9097 | 0.90574
972 | 0.90997 | 0.90623
973.3 | 0.9104 | 0.90754
974.7 | 0.91064 | 0.90768
976 | 0.91126 | 0.90882
977.3 | 0.91062 | 0.90939
978.7 | 0.91105 | 0.91036
980 | 0.91149 | 0.91147
981.3 | 0.91126 | 0.91324
982.6 | 0.91114 | 0.91447
984 | 0.91042 | 0.91444
985.3 | 0.91022 | 0.91512
986.6 | 0.9097 | 0.9158
987.9 | 0.90964 | 0.91621
989.3 | 0.90931 | --
990.6 | 0.90942 | 0.91718
991.9 | -- | 0.91807
993.2 | 0.90979 | 0.91832
994.5 | 0.90958 | --
995.8 | 0.9097 | --
997.1 | 0.90951 | --
998.5 | 0.90938 | 0.9197
999.8 | -- | --
1001.1 | -- | 0.92045
1002.4 | -- | --
1003.7 | 0.9096 | --
1005 | -- | --
1006.3 | -- | --
1007.6 | -- | --
1008.9 | -- | --
1010.2 | 0.90897 | --
1011.5 | -- | --
1012.7 | -- | --
1014 | -- | 0.92121
1015.3 | -- | --
1016.6 | -- | 0.92216
1017.9 | -- | --
1019.2 | 0.9089 | --
1020.4 | -- | --
1021.7 | -- | --
1023 | -- | --
1024.3 | -- | --
1025.5 | -- | --
1026.8 | -- | --
1028.1 | -- | --
1029.3 | -- | --
1030.6 | -- | --
974 | 0.90834 | --
977.9 | 0.9083 | --
981.9 | -- | --
985.8 | 0.90839 | --
989.7 | -- | --
993.6 | 0.90793 | --
997.5 | -- | 0.92338
1001.4 | 0.9085 | --
1005.3 | 0.90953 | 0.92475
1009.2 | 0.9098 | 0.92643
1013.1 | 0.91066 | 0.9272
1017 | 0.91116 | 0.92791
1020.9 | 0.91133 | 0.92914
1024.8 | 0.91206 | 0.93031
1028.7 | 0.91225 | 0.93139
1032.6 | 0.9135 | 0.93245
1036.5 | 0.91378 | 0.93324
1040.4 | 0.91403 | 0.9347
1044.2 | 0.91527 | 0.93604
1048.1 | 0.91621 | 0.93697
1052 | 0.91723 | 0.93938
1055.9 | 0.91772 | 0.94032
1059.8 | 0.91872 | 0.9424
1063.6 | 0.91936 | 0.94346
1067.5 | 0.92023 | 0.94415
1071.4 | 0.92064 | 0.94505
1075.2 | 0.92102 | 0.9461
1079.1 | 0.92224 | 0.94748
1083 | 0.92279 | 0.94913
1086.8 | 0.92364 | 0.95071
1090.7 | 0.92449 | 0.95197
1094.6 | 0.9254 | 0.9531
1098.4 | 0.92627 | 0.95451
1102.3 | 0.92677 | 0.95645
1106.1 | 0.92828 | 0.95756
1110 | 0.92966 | 0.95855
1113.8 | 0.93002 | 0.95974
1117.7 | 0.93053 | 0.96071
1121.5 | 0.9316 | 0.96224
1125.4 | 0.93175 | 0.96297
1129.2 | 0.93183 | 0.96316
1133.1 | 0.93202 | 0.96457
1136.9 | 0.93197 | 0.96564
1140.8 | 0.93263 | 0.96621
1144.6 | 0.93327 | 0.96746
1148.4 | 0.93374 | 0.96851
1152.3 | 0.93428 | 0.96966
1156.1 | 0.93485 | 0.97094
1159.9 | 0.93525 | 0.97148
1163.7 | 0.93538 | 0.97259
1167.6 | 0.93586 | 0.97353
1171.4 | 0.93668 | 0.9739
1175.2 | 0.93758 | 0.975
1179 | 0.93851 | 0.97547
1182.8 | 0.93921 | 0.97619
1186.7 | 0.93975 | 0.97755
1190.5 | 0.94021 | 0.97801
1194.3 | 0.94063 | 0.97835
1198.1 | 0.94112 | 0.97969
1201.9 | 0.94166 | 0.98066
1205.7 | 0.94258 | 0.98116
1209.5 | 0.94309 | 0.98191
1213.3 | 0.94317 | 0.98268
1217.1 | 0.94401 | 0.98317
1220.9 | 0.94461 | 0.98347
1224.7 | 0.9447 | 0.98382
1228.5 | 0.94476 | 0.98386
1232.3 | 0.94537 | 0.9843
1236 | 0.94598 | 0.98487
1239.8 | 0.94617 | 0.9845
1243.6 | 0.94699 | 0.98503
1247.4 | 0.94752 | 0.98604
1251.2 | 0.94775 | 0.98616
1255 | 0.94886 | 0.98677
1258.7 | 0.94942 | 0.98746
1262.5 | 0.94933 | 0.98795
1266.3 | 0.9501 | 0.98859
1270 | 0.95082 | 0.98858
1273.8 | 0.95079 | 0.98867
1277.6 | 0.95131 | 0.98903
1281.3 | 0.95166 | 0.98911
1285.1 | 0.95178 | 0.98933
1288.9 | 0.95225 | 0.98956
1292.6 | 0.95233 | 0.98965
1296.4 | 0.95264 | 0.98996
1300.1 | 0.9527 | 0.99049
1303.9 | 0.95291 | 0.99099
1307.6 | 0.95333 | 0.99112
1311.4 | 0.95303 | 0.99152
1315.1 | 0.95292 | 0.9918
1318.8 | 0.95331 | 0.99152
1322.6 | 0.95353 | 0.99188
1326.3 | 0.9539 | 0.9925
1330 | 0.95396 | 0.99272
1333.8 | 0.95392 | 0.99288
1337.5 | 0.954 | 0.99292
1341.2 | 0.954 | 0.99384
1345 | 0.95457 | 0.99537
1348.7 | 0.9547 | 0.99543
1352.4 | 0.95481 | 0.99528
1356.1 | 0.95537 | 0.99559
1359.8 | 0.95574 | 0.99543
1363.6 | 0.95578 | 0.99566
1367.3 | 0.95566 | 0.99615
1371 | 0.9553 | 0.99625
1374.7 | 0.95519 | 0.99682
1378.4 | 0.95552 | 0.99688
1382.1 | 0.95538 | 0.99668
1385.8 | 0.955 | 0.99728
1389.5 | 0.95548 | 0.99743
1393.2 | 0.95602 | 0.99789
1396.9 | 0.95616 | 0.99821
1400.6 | 0.95652 | 0.99832
1404.3 | 0.95647 | 0.99865
1407.9 | 0.95654 | 0.9985
1411.6 | 0.95602 | 0.99857
1415.3 | 0.95593 | 0.99848
1419 | 0.95605 | 0.9983
1422.7 | 0.95575 | 0.9986
1426.3 | 0.95639 | 0.99859
1430 | 0.95656 | 0.99834
1433.7 | 0.9563 | 0.99841
1437.4 | 0.95609 | 0.99828
1441 | 0.95608 | 0.99822
1444.7 | 0.95643 | 0.99809
1448.3 | 0.95635 | 0.99802
1452 | 0.9562 | 0.99813
1455.7 | 0.95625 | 0.99775
1459.3 | 0.95535 | 0.99721
1463 | 0.9549 | 0.9979
1466.6 | 0.95495 | 0.99836
1470.3 | 0.95449 | 0.99857
1473.9 | 0.95394 | 0.99895
1477.5 | 0.95375 | 0.99868
1481.2 | 0.9544 | 0.99899
1484.8 | 0.95435 | 0.99924
1488.5 | 0.95417 | 0.99869
1492.1 | 0.95502 | 0.99847
1495.7 | 0.9548 | 0.99841
1499.4 | 0.95433 | 0.99801
1503 | 0.95455 | 0.99815
1506.6 | 0.95451 | 0.99842
1510.2 | 0.95478 | 0.99864
1513.8 | 0.95494 | 0.99866
1517.5 | 0.95498 | 0.99876
1521.1 | 0.95514 | 0.99946
1524.7 | 0.95546 | 0.99948
1528.3 | 0.95544 | 0.99981
1531.9 | 0.95537 | 1.00008
1535.5 | 0.95568 | 0.9999
1539.1 | 0.95595 | 1.00082
1542.7 | 0.95598 | 1.00192
1546.3 | 0.95636 | 1.00263
1549.9 | 0.95713 | 1.00289
1553.5 | 0.95715 | 1.00329
1557.1 | 0.95725 | 1.00373
1560.6 | 0.95747 | 1.00448
1564.2 | 0.95834 | 1.00508
1567.8 | 0.95876 | 1.00466
1571.4 | 0.95914 | 1.00518
1575 | 0.9603 | 1.00585
1578.5 | 0.96037 | 1.00602
1582.1 | 0.95988 | 1.00603
1585.7 | 0.96053 | 1.00593
1589.2 | 0.96146 | 1.00597
1592.8 | 0.96127 | 1.00592
1596.4 | 0.96149 | 1.00585
1599.9 | 0.96146 | 1.00605
1603.5 | 0.96033 | 1.00583
1607 | 0.96058 | 1.006
1610.6 | 0.95999 | 1.00614
1614.1 | 0.95788 | 1.00552
1617.7 | 0.9567 | 1.00519
1621.2 | 0.9565 | 1.00474
1624.8 | 0.95636 | 1.00444
1628.3 | 0.95653 | 1.00474
1631.8 | 0.95682 | 1.00456
1635.4 | 0.95751 | 1.0041
1638.9 | 0.95809 | 1.004
1642.4 | 0.9582 | 1.00518
1645.9 | 0.9588 | 1.00594
1649.5 | 0.95919 | 1.00582
1653 | 0.95945 | 1.00556
1656.5 | 0.95975 | 1.00586
1660 | 0.9603 | 1.00665
1663.5 | 0.96066 | 1.00669
1667 | 0.96081 | 1.00662
1670.5 | 0.96144 | 1.00633
1674 | 0.96166 | 1.00753
1677.5 | 0.96166 | 1.01017
1681 | 0.96214 | 1.01053
1684.5 | 0.96172 | 1.01028
1688 | 0.96226 | 1.01117
1691.5 | 0.96374 | 1.01172
1695 | 0.96367 | 1.01185
1698.5 | 0.96339 | 1.01284
1702 | 0.96444 | 1.01399
1705.4 | 0.96562 | 1.01364
1708.9 | 0.96796 | 1.01388
1712.4 | 0.96976 | 1.01554
1715.9 | 0.97051 | 1.01718
1719.3 | 0.97251 | 1.01733
1722.8 | 0.97452 | 1.01812
1726.2 | 0.97571 | 1.01974
1729.7 | 0.97561 | 1.02082
1733.2 | 0.97564 | 1.02164
1736.6 | 0.97595 | 1.02192
1740.1 | 0.97587 | 1.02236
1743.5 | 0.97551 | 1.02306
1747 | 0.97654 | 1.02282
1750.4 | 0.97773 | 1.02233
1753.8 | 0.97735 | 1.02269
1757.3 | 0.97636 | 1.02233
1760.7 | 0.97651 | 1.0235
1764.1 | 0.97712 | 1.02391
1767.6 | 0.9759 | 1.02382
1771 | 0.97616 | 1.02498
1774.4 | 0.97744 | 1.02609
1777.8 | 0.97729 | 1.0273
1781.3 | 0.97602 | 1.02674
1784.7 | 0.97505 | 1.02519
1788.1 | 0.97527 | 1.02487
1791.5 | 0.97549 | 1.02528
1794.9 | 0.97561 | 1.02474
1798.3 | 0.97622 | 1.02502
1801.7 | 0.97673 | 1.02565
1805.1 | 0.97781 | 1.02477
1808.5 | 0.97815 | 1.02547
1811.9 | 0.97777 | 1.02746
1815.3 | 0.97496 | 1.02869
1818.7 | 0.97453 | 1.02883
1822 | 0.97291 | 1.02731
1825.4 | 0.97124 | 1.02798
1828.8 | 0.97298 | 1.02617
1832.2 | 0.97322 | 1.02319
1835.6 | 0.97759 | 1.02592
1838.9 | 0.9776 | 1.02777
1842.3 | 0.97737 | 1.0276
1845.6 | 0.97917 | 1.02696
1849 | 0.98038 | 1.02796
1852.4 | 0.98048 | 1.02936
1855.7 | 0.97821 | 1.03188
1859.1 | 0.97511 | 1.03735
1862.4 | 0.97365 | 1.03748
1865.8 | 0.97715 | 1.03398
1869.1 | 0.97998 | 1.03161
1872.4 | 0.97684 | 1.03586
1875.8 | 0.97306 | 1.0397
1879.1 | 0.97471 | 1.03674
1882.4 | 0.97636 | 1.03118
1885.8 | 0.97503 | 1.03298
1889.1 | 0.97461 | 1.03753
1892.4 | 0.97801 | 1.0376
1895.7 | 0.97977 | 1.03591
1899.1 | 0.9795 | 1.03765
1902.4 | 0.97907 | 1.04114
1870.9 | 0.97888 | 1.03958
1873.7 | 0.97829 | 1.04145
1876.5 | 0.97701 | 1.0416
1879.3 | 0.97716 | 1.03972
1882.1 | 0.97879 | 1.03832
1884.9 | 0.9791 | 1.03792
1887.7 | 0.98184 | 1.03839
1890.5 | 0.98452 | 1.0392
1893.3 | 0.98438 | 1.04343
1896.1 | 0.98551 | 1.0457
1898.9 | 0.98334 | 1.04347
1901.7 | 0.98377 | 1.04123
1904.5 | 0.9852 | 1.04077
1907.3 | 0.98555 | 1.04286
1910.1 | 0.98382 | 1.0425
1912.9 | 0.98363 | 1.04276
1915.7 | 0.98677 | 1.04025
1918.5 | 0.99052 | 1.03379
1921.2 | 0.99372 | 1.03412
1924 | 0.99036 | 1.03635
1926.8 | 0.98626 | 1.03962
1929.6 | 0.98965 | 1.03428
1932.3 | 0.99667 | 1.02749
1935.1 | 0.99547 | 1.02969
1937.9 | 0.99414 | 1.03681
1940.6 | 0.99917 | 1.03679
1943.4 | 1.00145 | 1.0317
1946.2 | 0.9998 | 1.03022
1948.9 | 1.00052 | 1.03311
1951.7 | 1.00292 | 1.03266
1954.4 | 1.00415 | 1.02812
1957.2 | 1.00339 | 1.02945
1959.9 | 1.0037 | 1.03033
1962.7 | 1.00516 | 1.03008
1965.4 | 1.00549 | 1.03099
1968.2 | 1.00629 | 1.02998
1970.9 | 1.00713 | 1.03159
1973.7 | 1.00813 | 1.03575
1976.4 | 1.00729 | 1.03372
1979.1 | 1.00843 | 1.0325
1981.9 | 1.00823 | 1.03394
1984.6 | 1.00329 | 1.03129
1987.3 | 1.00133 | 1.03074
1990 | 1.00288 | 1.03199
1992.8 | 0.99871 | 1.03191
1995.5 | 0.99542 | 1.03297
1998.2 | 0.99673 | 1.03448
2000.9 | 1.00049 | 1.03071
2003.6 | 1.00538 | 1.0283
2006.4 | 1.00462 | 1.03405
2009.1 | 1.0044 | 1.03782
2011.8 | 1.00752 | 1.03527
2014.5 | 1.01008 | 1.03725
2017.2 | 1.00813 | 1.04656
2019.9 | 1.00696 | 1.04797
2022.6 | 1.00584 | 1.04468
2025.3 | 1.00042 | 1.04366
2028 | 1.00626 | 1.04461
2030.7 | 1.00854 | 1.04276
2033.4 | 1.00337 | 1.03811
2036 | 1.00336 | 1.03569
2038.7 | 1.00376 | 1.03664
2041.4 | 1.00366 | 1.03772
2044.1 | 1.00558 | 1.03783
2046.8 | 1.00983 | 1.0385
2049.4 | 1.01268 | 1.03983
2052.1 | 1.01295 | 1.04111
2054.8 | 1.01662 | 1.03949
2057.5 | 1.01287 | 1.03502
2060.1 | 1.01536 | 1.0341
2062.8 | 1.025 | 1.03489
2065.5 | 1.0216 | 1.0402
2068.1 | 1.02651 | 1.0475
2070.8 | 1.033 | 1.04966
2073.4 | 1.03488 | 1.04877
2076.1 | 1.03804 | 1.04777
2078.7 | 1.03963 | 1.05487
2081.4 | 1.038 | 1.05234
2084 | 1.02927 | 1.05497
2086.7 | 1.02078 | 1.06812
2089.3 | 1.02558 | 1.07408
2092 | 1.0295 | 1.06652
2094.6 | 1.02729 | 1.05977
2097.2 | 1.02927 | 1.06839
2099.9 | 1.0305 | 1.06521
2102.5 | 1.02948 | 1.06265
2105.1 | 1.03096 | 1.06122
2107.7 | 1.02901 | 1.06739
2110.4 | 1.02597 | 1.06901
2113 | 1.03197 | 1.07051
2115.6 | 1.03523 | 1.07458
2118.2 | 1.04445 | 1.07677
2120.8 | 1.04069 | 1.08809
2123.5 | 1.03341 | 1.09621
2126.1 | 1.03763 | 1.0976
2128.7 | 1.03476 | 1.09662
2131.3 | 1.02299 | 1.09871
2133.9 | 1.0295 | 1.09976
2136.5 | 1.03807 | 1.1002
2139.1 | 1.03699 | 1.10059
2141.7 | 1.03925 | 1.10492
2144.3 | 1.02527 | 1.10343
2146.8 | 1.02896 | 1.09128
2149.4 | 1.0221 | 1.08579
2152 | 1.01106 | 1.07984
2154.6 | 1.01269 | 1.07986
2157.2 | 1.01954 | 1.08726
2159.8 | 1.01881 | 1.08255
2162.3 | 1.01886 | 1.08432
2164.9 | 1.03303 | 1.08173
2167.5 | 1.03355 | 1.071
2170 | 1.03066 | 1.05979
2172.6 | 1.02897 | 1.06795
2175.2 | 1.02606 | 1.07407
2177.7 | 1.02455 | 1.06223
2180.3 | 1.0201 | 1.06597
2182.8 | 1.01992 | 1.06911
2185.4 | 1.02223 | 1.06953
2188 | 1.03057 | 1.06574
2190.5 | 1.02562 | 1.06686
2193 | 1.01739 | 1.06909
2195.6 | 1.02454 | 1.07704
2198.1 | 1.01223 | 1.08313
2200.7 | 1.00829 | 1.08074
2203.2 | 1.01606 | 1.07225
2205.7 | 1.01654 | 1.07071
2208.3 | 1.02221 | 1.07762
2210.8 | 1.02906 | 1.06574
2213.3 | 1.02214 | 1.06409
2215.8 | 1.00393 | 1.08514
2218.4 | 0.99312 | 1.09459
2220.9 | 0.99172 | 1.0837
2223.4 | 1.03631 | 1.06602
2225.9 | 1.04424 | 1.08705
2228.4 | 1.06051 | 1.13139
2230.9 | 1.0692 | 1.12534
2233.4 | 1.04654 | 1.15441
2235.9 | 1.02896 | 1.16397
2238.4 | 1.03571 | 1.15534
2240.9 | 1.05838 | 1.15268
2243.4 | 1.06176 | 1.14445
2245.9 | 1.05724 | 1.14943
2248.4 | 1.04489 | 1.16521
2250.9 | 1.02051 | 1.14277
2253.4 | 1.06267 | 1.14108
2255.9 | 1.1295 | 1.15236
2258.4 | 1.13128 | 1.12943
2260.8 | 1.13246 | 1.15727
2263.3 | 1.11499 | 1.17677
2265.8 | 1.12203 | 1.14948
2268.3 | 1.12578 | 1.1594
2270.7 | 1.10999 | 1.17996
2273.2 | 1.1129 | 1.14025
2275.6 | 1.11596 | 1.11517
2278.1 | 1.1288 | 1.10455
2280.6 | 1.33368 | 1.07957
2283 | 1.30439 | 1.20208
2285.5 | 1.27987 | 1.20635
2287.9 | 1.31378 | 1.09173
2290.4 | 1.31239 | 1.02581
2292.8 | 1.27859 | 1.02326
2295.3 | 1.28998 | 0.97626
2297.7 | 1.31806 | 1.10421
2300.1 | 1.25231 | --
2302.6 | 1.17776 | 1.17357
2305 | 1.07616 | 1.13327
2307.4 | 1.21192 | 1.46248
2309.8 | 1.20453 | 1.45744
2312.3 | 1.19264 | 1.46329
2314.7 | 1.19158 | 1.27722
2317.1 | 1.16527 | 1.27186
2319.5 | 0.8481 | 1.23995
2321.9 | 0.82383 | --
2324.3 | 0.79904 | 1.2697
2326.8 | 0.76457 | 1.24935
2329.2 | 0.72078 | 1.16621
2331.6 | 0.61227 | 1.19128
2334 | -- | 1.20951
2336.4 | 0.44464 | 1.18107
2338.8 | 0.41296 | 1.14622
2341.1 | 0.33931 | 1.15188
2343.5 | 0.41657 | 1.15819
2345.9 | 0.46818 | 1.15875
2348.3 | 0.49156 | --
2350.7 | -- | 1.28347
2353.1 | 0.4904 | 1.17262
2355.4 | 0.4396 | --
2357.8 | 0.41778 | 1.18747
2360.2 | 0.18543 | 1.17248
2362.5 | 0.18307 | 1.19509
2364.9 | -- | 1.22088
2367.3 | 0.16807 | 1.07093
2369.6 | 0.12385 | 1.04018
2372 | 0.0929 | 1.16455
2374.3 | 0.14248 | 1.21977
2376.7 | 0.07862 | 1.0646
2379 | -0.05339 | 1.09517
2381.4 | -0.02754 | 0.90862
2383.7 | 0.04062 | 0.85836
2386.1 | 0.09986 | 0.88424
2388.4 | -0.04885 | 0.47789
2390.7 | -0.02776 | 0.48671
2393.1 | -0.0489 | --
2395.4 | -0.04846 | 0.43036
2397.7 | -0.07244 | 0.66914
2400 | 0.20676 | 0.63964
2402.4 | 0.06933 | 0.67399
2404.7 | 0.06738 | --
2407 | 0.17878 | 0.65051
2409.3 | 0.35766 | --
2411.6 | -- | 0.6421
2413.9 | -- | 0.695
2416.2 | 0.36522 | 0.66587
2418.5 | 0.46711 | --
2420.8 | 0.48428 | 0.64225
2423.1 | 0.55253 | 0.62863
2425.4 | 0.4263 | 0.67999
2427.7 | 0.31356 | 0.66328
2430 | -- | 0.60215
2432.3 | 0.28632 | 0.612
2434.6 | 0.14248 | 0.48704
2436.8 | 0.36521 | 0.56681
2439.1 | 0.34812 | 0.56494
2441.4 | 0.359 | --
2443.7 | 0.33504 | 0.58778
2445.9 | 0.32135 | --
2448.2 | 0.34741 | 0.6162
2450.5 | -- | 0.61621
2452.7 | 0.50132 | 0.69984
2455 | 0.35597 | 0.69924
2457.2 | -- | 0.9043
2459.5 | 0.62941 | 0.90565
2461.7 | 0.70484 | 1.11107
2464 | 0.67736 | 1.13656
2466.2 | 0.67717 | 1.17089
2468.4 | 0.67717 | 1.17068
2470.7 | 0.71503 | 1.16363
2472.9 | 0.72049 | 1.15226
2475.1 | 0.72058 | 1.15377
2477.4 | 0.7237 | 1.08553
2479.6 | 0.76086 | 1.02931
2481.8 | 0.98158 | 1.07091
2484 | 0.69804 | 1.10883
2486.2 | 0.80502 | 1.16101
2488.5 | 0.83946 | 1.22957
2490.7 | -- | 1.22003
2492.9 | 0.9838 | 1.32347
2495.1 | 1.26208 | 1.35415
2497.3 | 1.00535 | 1.45604
2499.5 | 1.16584 | 1.40246
2501.7 | 1.28783 | 1.36176
2503.9 | 1.39703 | 0.76151
2506.1 | 0.70683 | 0.29832
2508.2 | 0.73565 | 0.20607
2510.4 | 0.62204 | 0.17891
2512.6 | 1.16151 | 1.45188