## Aluminum
Wavelength (nm) | DHR Signal, pristine | DHR signal, irradiated | Material was irradiated with 95 keV electrons to 2.49e14 e/cm2 fluence
275 | 1.27585 | 0.90727 | Aluminum foil
276.6 | 1.13348 | 1.29366
278.1 | 1.12443 | 1.11273
279.7 | 0.98499 | 1.093
281.3 | 1.0464 | 1.05085
282.9 | 1.00673 | 0.91633
284.5 | 0.97443 | 0.89992
286 | 0.93687 | 0.97695
287.6 | 0.92863 | 0.77492
289.2 | 0.91689 | 0.79732
290.8 | 0.88348 | 0.72772
292.4 | 0.92002 | 0.8201
293.9 | 0.9501 | 0.80923
295.5 | 1.00339 | 0.8207
297.1 | 0.93652 | 0.84896
298.7 | 0.99301 | 0.82042
300.2 | 0.98829 | 0.9437
301.8 | 1.02014 | 1.01272
303.4 | 1.05678 | 1.09351
305 | 1.06012 | 1.16387
306.5 | 1.12931 | 1.19516
308.1 | 1.18453 | 1.26084
309.7 | 1.18835 | 1.14977
311.3 | 1.28897 | 1.21737
312.9 | 1.23106 | 1.11824
314.4 | 1.23793 | 1.09913
316 | 1.16873 | 1.11581
317.6 | 1.20581 | 1.1464
319.2 | 1.18253 | 1.09203
320.7 | 1.19466 | 0.98164
322.3 | 1.23945 | 0.97371
323.9 | 1.23451 | 0.95808
325.5 | 1.2668 | 0.96166
327 | 1.29375 | 1.01066
328.6 | 1.22886 | 0.94405
330.2 | 1.26824 | 1.00173
331.7 | 1.27644 | 1.01391
333.3 | 1.29893 | 1.01405
334.9 | 1.27518 | 0.99046
336.5 | 1.29269 | 0.98953
338 | 1.29213 | 0.99973
339.6 | 1.26597 | 0.96071
341.2 | 1.2331 | 0.95748
342.8 | 1.1667 | 0.96092
344.3 | 1.12455 | 0.96069
345.9 | 1.08258 | 0.94698
347.5 | 1.06382 | 0.93742
349.1 | 1.08039 | 0.96696
350.6 | 1.11655 | 0.97326
352.2 | 1.13736 | 0.9545
353.8 | 1.13704 | 0.96417
355.3 | 1.12247 | 0.96901
356.9 | 1.10798 | 0.98068
358.5 | 1.07779 | 0.94323
360 | 1.08259 | 0.95627
361.6 | 1.09871 | 0.91856
363.2 | 1.11702 | 0.92315
364.8 | 1.10877 | 0.92601
366.3 | 1.09079 | 0.92873
367.9 | 1.05153 | 0.9296
369.5 | 1.04332 | 0.92992
371 | 1.02035 | 0.92422
372.6 | 1.00952 | 0.92747
374.2 | 1.01311 | 0.92837
375.7 | 1.01743 | 0.94011
377.3 | 1.01752 | 0.92986
378.9 | 1.01281 | 0.93189
380.4 | 1.00854 | 0.93959
382 | 1.00726 | 0.93837
383.6 | 1.0138 | 0.93709
385.2 | 1.01309 | 0.93718
386.7 | 1.0094 | 0.94414
388.3 | 1.01653 | 0.94753
389.9 | 1.01738 | 0.96061
391.4 | 1.00983 | 0.96611
393 | 1.00134 | 0.97109
394.5 | 1.00686 | 0.97867
396.1 | 0.99748 | 0.98357
397.7 | 0.98999 | 0.98524
399.2 | 0.98622 | 0.98258
400.8 | 0.97826 | 0.98059
402.4 | 0.98367 | 0.9839
403.9 | 0.9828 | 0.98497
405.5 | 0.97752 | 0.98668
407.1 | 0.97928 | 0.98355
408.6 | 0.98171 | 0.9779
410.2 | 0.97926 | 0.97607
411.8 | 0.97303 | 0.97516
413.3 | 0.97216 | 0.97271
414.9 | 0.97642 | 0.9732
416.4 | 0.97618 | 0.97376
418 | 0.9745 | 0.97418
419.6 | 0.97173 | 0.97775
421.1 | 0.97013 | 0.97652
422.7 | 0.96892 | 0.97619
424.3 | 0.96877 | 0.97438
425.8 | 0.96578 | 0.97437
427.4 | 0.96433 | 0.97495
428.9 | 0.96389 | 0.9744
430.5 | 0.96487 | 0.97302
432.1 | 0.96481 | 0.97206
433.6 | 0.96389 | 0.97329
435.2 | 0.96455 | 0.9746
436.7 | 0.96419 | 0.97207
438.3 | 0.96387 | 0.97265
439.9 | 0.9642 | 0.97475
441.4 | 0.9626 | 0.97641
443 | 0.9616 | 0.97727
444.5 | 0.96367 | 0.97715
446.1 | 0.96259 | 0.97845
447.7 | 0.96089 | 0.97939
449.2 | 0.95934 | 0.98151
450.8 | 0.95996 | 0.98223
452.3 | 0.9588 | 0.98157
453.9 | 0.95857 | 0.98249
455.4 | 0.95837 | 0.98274
457 | 0.95733 | 0.98108
458.6 | 0.95674 | 0.97949
460.1 | 0.95629 | 0.97922
461.7 | 0.95612 | 0.97822
463.2 | 0.95462 | 0.97788
464.8 | 0.95436 | 0.97702
466.3 | 0.95381 | 0.97707
467.9 | 0.95222 | 0.97625
469.4 | 0.9513 | 0.9759
471 | 0.95042 | 0.97655
472.5 | 0.95004 | 0.97631
474.1 | 0.94952 | 0.97605
475.7 | 0.95002 | 0.97463
477.2 | 0.95101 | 0.97317
478.8 | 0.94955 | 0.97244
480.3 | 0.94928 | 0.97258
481.9 | 0.94794 | 0.97271
483.4 | 0.94792 | 0.9717
485 | 0.94844 | 0.97263
486.5 | 0.94834 | 0.97264
488.1 | 0.94806 | 0.97212
489.6 | 0.94824 | 0.97183
491.2 | 0.94813 | 0.97149
492.7 | 0.94813 | 0.97192
494.3 | 0.9472 | 0.97271
495.8 | 0.94692 | 0.97334
497.4 | 0.94716 | 0.97265
498.9 | 0.94764 | 0.97276
500.5 | 0.94773 | 0.97287
502 | 0.94751 | 0.97203
503.6 | 0.94751 | 0.97213
505.1 | 0.94835 | 0.97147
506.7 | 0.94811 | 0.97161
508.2 | 0.94816 | 0.97099
509.7 | 0.94721 | 0.97035
511.3 | 0.94694 | 0.96946
512.8 | 0.94637 | 0.9681
514.4 | 0.94567 | 0.96792
515.9 | 0.94504 | 0.96754
517.5 | 0.94408 | 0.96638
519 | 0.94286 | 0.96586
520.6 | 0.94273 | 0.96575
522.1 | 0.94219 | 0.96585
523.7 | 0.9417 | 0.96533
525.2 | 0.94121 | 0.96532
526.7 | 0.94109 | 0.9651
528.3 | 0.94106 | 0.96521
529.8 | 0.94126 | 0.96562
531.4 | 0.94077 | 0.96478
532.9 | 0.94069 | 0.96457
534.5 | 0.94084 | 0.965
536 | 0.94163 | 0.96492
537.5 | 0.94105 | 0.96439
539.1 | 0.94077 | 0.96387
540.6 | 0.94072 | 0.96357
542.2 | 0.94063 | 0.96337
543.7 | 0.94065 | 0.96341
545.2 | 0.94063 | 0.96301
546.8 | 0.94089 | 0.9626
548.3 | 0.94089 | 0.96327
549.8 | 0.9408 | 0.96298
551.4 | 0.94049 | 0.96278
552.9 | 0.93989 | 0.96256
554.5 | 0.93977 | 0.96211
556 | 0.93933 | 0.96246
557.5 | 0.93909 | 0.96241
559.1 | 0.93903 | 0.96224
560.6 | 0.93888 | 0.96219
562.1 | 0.93856 | 0.96202
563.7 | 0.93796 | 0.96181
565.2 | 0.93768 | 0.96118
566.7 | 0.93728 | 0.96096
568.3 | 0.93708 | 0.96063
569.8 | 0.93691 | 0.96045
571.3 | 0.93702 | 0.96066
572.9 | 0.93711 | 0.96036
574.4 | 0.93716 | 0.96023
575.9 | 0.93717 | 0.96012
577.5 | 0.93733 | 0.95958
579 | 0.93726 | 0.95937
580.5 | 0.93742 | 0.95927
582.1 | 0.93731 | 0.95933
583.6 | 0.93717 | 0.959
585.1 | 0.93692 | 0.95876
586.7 | 0.93704 | 0.95824
588.2 | 0.93671 | 0.95764
589.7 | 0.93665 | 0.95701
591.2 | 0.93625 | 0.95633
592.8 | 0.93595 | 0.95592
594.3 | 0.93564 | 0.95608
595.8 | 0.93493 | 0.95579
597.3 | 0.93479 | 0.95552
598.9 | 0.93472 | 0.95477
600.4 | 0.93449 | 0.95453
601.9 | 0.93459 | 0.95465
603.4 | 0.93396 | 0.95432
605 | 0.93373 | 0.95438
606.5 | 0.93343 | 0.95453
608 | 0.93341 | 0.95453
609.5 | 0.93325 | 0.95439
611.1 | 0.9328 | 0.95418
612.6 | 0.93288 | 0.95432
614.1 | 0.93235 | 0.95393
615.6 | 0.93196 | 0.95418
617.1 | 0.93179 | 0.95384
618.7 | 0.931 | 0.9533
620.2 | 0.93069 | 0.95313
621.7 | 0.93021 | 0.95278
623.2 | 0.92971 | 0.95228
624.7 | 0.92898 | 0.95209
626.3 | 0.92831 | 0.95183
627.8 | 0.92784 | 0.95118
629.3 | 0.92716 | 0.95032
630.8 | 0.92659 | 0.95014
632.3 | 0.92614 | 0.94975
633.8 | 0.92573 | 0.94946
635.4 | 0.92551 | 0.94891
636.9 | 0.92537 | 0.94851
638.4 | 0.9249 | 0.94797
639.9 | 0.92424 | 0.94759
641.4 | 0.9239 | 0.94727
642.9 | 0.92375 | 0.94676
644.4 | 0.92374 | 0.9462
645.9 | 0.9235 | 0.94582
647.5 | 0.92316 | 0.94543
649 | 0.92251 | 0.94471
650.5 | 0.92206 | 0.94409
652 | 0.92156 | 0.94369
653.5 | 0.92112 | 0.94354
655 | 0.9209 | 0.94296
656.5 | 0.92047 | 0.94236
658 | 0.92012 | 0.94163
659.5 | 0.91951 | 0.94101
661 | 0.91857 | 0.94058
662.5 | 0.91806 | 0.94046
664 | 0.91758 | 0.93965
665.5 | 0.91731 | 0.93911
667 | 0.91684 | 0.93882
668.5 | 0.91636 | 0.93859
670.1 | 0.91552 | 0.93766
671.6 | 0.91491 | 0.93733
673.1 | 0.91441 | 0.93686
674.6 | 0.91349 | 0.93634
676.1 | 0.91291 | 0.93587
677.6 | 0.91242 | 0.93529
679.1 | 0.91174 | 0.93437
680.6 | 0.9112 | 0.93378
682.1 | 0.9107 | 0.93305
683.6 | 0.91005 | 0.93253
685.1 | 0.90963 | 0.93166
686.5 | 0.90909 | 0.93115
688 | 0.90879 | 0.93076
689.5 | 0.90847 | 0.93023
691 | 0.90823 | 0.92985
692.5 | 0.90773 | 0.92935
694 | 0.90751 | 0.9291
695.5 | 0.90721 | 0.92868
697 | 0.90699 | 0.92838
698.5 | 0.90658 | 0.92817
700 | 0.90614 | 0.92767
701.5 | 0.90569 | 0.92739
703 | 0.90582 | 0.92705
704.5 | 0.90525 | 0.92653
706 | 0.90487 | 0.92607
707.4 | 0.9047 | 0.92576
708.9 | 0.90473 | 0.92534
710.4 | 0.90429 | 0.92488
711.9 | 0.90389 | 0.92442
713.4 | 0.9034 | 0.92416
714.9 | 0.90291 | 0.92371
716.4 | 0.90308 | 0.92351
717.8 | 0.90267 | 0.92316
719.3 | 0.90221 | 0.92284
720.8 | 0.90209 | 0.92278
722.3 | 0.90207 | 0.92245
723.8 | 0.90163 | 0.92176
725.3 | 0.90127 | 0.92139
726.7 | 0.90119 | 0.92084
728.2 | 0.90119 | 0.92086
729.7 | 0.90108 | 0.92044
731.2 | 0.90149 | 0.92033
732.6 | 0.90116 | 0.91994
734.1 | 0.90139 | 0.91967
735.6 | 0.90123 | 0.91954
737.1 | 0.901 | 0.91887
738.6 | 0.90066 | 0.91878
740 | 0.90076 | 0.91888
741.5 | 0.90062 | 0.91843
743 | 0.9004 | 0.91832
744.4 | 0.90037 | 0.91794
745.9 | 0.90025 | 0.9178
747.4 | 0.89987 | 0.9175
748.9 | 0.89977 | 0.91729
750.3 | 0.89951 | 0.91724
751.8 | 0.89933 | 0.91702
753.3 | 0.89919 | 0.91709
754.7 | 0.89916 | 0.91712
756.2 | 0.89889 | 0.91699
757.7 | 0.89878 | 0.91711
759.1 | 0.89851 | 0.91731
760.6 | 0.89823 | 0.9172
762.1 | 0.89822 | 0.91716
763.5 | 0.8982 | 0.91705
765 | 0.89803 | 0.91743
766.4 | 0.89754 | 0.91694
767.9 | 0.89727 | 0.91687
769.4 | 0.89717 | 0.91701
770.8 | 0.89702 | 0.91692
772.3 | 0.8969 | 0.91703
773.7 | 0.89664 | 0.91729
775.2 | 0.89663 | 0.91696
776.7 | 0.89675 | 0.91661
778.1 | 0.8965 | 0.91637
779.6 | 0.89644 | 0.9166
781 | 0.89602 | 0.91639
782.5 | 0.89626 | 0.91653
783.9 | 0.89644 | 0.91662
785.4 | 0.89647 | 0.91616
786.8 | 0.89655 | 0.91607
788.3 | 0.89705 | 0.91613
789.7 | 0.89693 | 0.91594
791.2 | 0.89697 | 0.9161
792.6 | 0.89678 | 0.91616
794.1 | 0.89675 | 0.91624
795.5 | 0.89674 | 0.91625
797 | 0.89739 | 0.91618
798.4 | 0.89735 | 0.91637
799.9 | 0.89739 | 0.91629
801.3 | 0.89759 | 0.91663
802.7 | 0.89784 | 0.91715
804.2 | 0.89778 | 0.91675
805.6 | 0.89808 | 0.91695
807.1 | 0.8984 | 0.91712
808.5 | 0.89857 | 0.91756
810 | 0.89873 | 0.91804
811.4 | 0.89892 | 0.91811
812.8 | 0.89913 | 0.91808
814.3 | 0.89991 | 0.91828
815.7 | 0.90028 | 0.91854
817.1 | 0.90087 | 0.9188
818.6 | 0.9012 | 0.91847
820 | 0.90166 | 0.91885
821.4 | 0.90245 | 0.91922
822.9 | 0.90285 | 0.91976
824.3 | 0.90332 | 0.92056
825.7 | 0.90439 | 0.9205
827.2 | 0.90482 | 0.92109
828.6 | 0.90532 | 0.92161
830 | 0.90561 | 0.92208
831.4 | 0.90628 | 0.92222
832.9 | 0.90655 | 0.92276
834.3 | 0.90674 | 0.92333
835.7 | 0.90703 | 0.92418
837.2 | 0.90738 | 0.92466
838.6 | 0.90787 | 0.92478
840 | 0.90833 | 0.92535
841.4 | 0.90878 | 0.92636
842.8 | 0.9091 | 0.92666
844.3 | 0.90959 | 0.92762
845.7 | 0.91011 | 0.92805
847.1 | 0.91073 | 0.92905
848.5 | 0.91188 | 0.92973
849.9 | 0.91249 | 0.9308
851.4 | 0.91359 | 0.93164
852.8 | 0.91461 | 0.93239
854.2 | 0.91577 | 0.93321
855.6 | 0.91663 | 0.9333
857 | 0.91742 | 0.9337
858.4 | 0.91841 | 0.93449
859.8 | 0.9192 | 0.93487
861.2 | 0.92024 | 0.93573
862.7 | 0.92127 | 0.9362
864.1 | 0.92192 | 0.93659
865.5 | 0.92279 | 0.9372
866.9 | 0.92366 | 0.93775
868.3 | 0.92456 | 0.93811
869.7 | 0.92515 | 0.9387
871.1 | 0.92604 | 0.93953
872.5 | 0.92699 | 0.93989
873.9 | 0.92821 | 0.94023
875.3 | 0.92922 | 0.94072
876.7 | 0.92917 | 0.94178
878.1 | 0.92966 | 0.94207
879.5 | 0.93006 | 0.94287
880.9 | 0.93071 | 0.94309
882.3 | 0.93086 | 0.94326
883.7 | 0.93069 | 0.94407
885.1 | 0.9311 | 0.94467
886.5 | 0.93228 | 0.94518
887.9 | 0.93305 | 0.94599
889.3 | 0.93334 | 0.94691
890.7 | 0.93397 | 0.94794
892.1 | 0.93534 | 0.94809
893.5 | 0.93549 | 0.94927
894.9 | 0.9364 | 0.95007
896.3 | 0.93768 | 0.95126
897.6 | 0.93801 | 0.95153
899 | 0.93892 | 0.95252
900.4 | 0.93992 | 0.953
901.8 | 0.94006 | 0.95333
903.2 | 0.94061 | 0.954
904.6 | 0.94142 | 0.95435
906 | 0.94206 | 0.95481
907.4 | 0.94219 | 0.956
908.7 | 0.94375 | 0.95676
910.1 | 0.94433 | 0.95668
911.5 | 0.94503 | 0.95738
912.9 | 0.94661 | 0.95838
914.3 | 0.94753 | 0.95891
915.7 | 0.9483 | 0.96023
917 | 0.9489 | 0.96138
918.4 | 0.94905 | 0.96241
919.8 | 0.94967 | 0.96317
921.2 | 0.95002 | 0.96385
922.5 | 0.9513 | 0.96392
923.9 | 0.95164 | 0.96422
925.3 | 0.95213 | 0.96521
926.7 | 0.95219 | 0.96539
928 | 0.95313 | 0.96676
929.4 | 0.95373 | 0.96767
930.8 | 0.95415 | 0.96814
932.2 | 0.95421 | 0.96875
933.5 | 0.9547 | 0.97037
934.9 | 0.95521 | 0.97147
936.3 | 0.95618 | 0.97253
937.6 | 0.95643 | 0.97336
939 | 0.9578 | 0.97492
940.4 | 0.9583 | 0.97631
941.8 | 0.95947 | 0.97755
943.1 | 0.95912 | 0.97767
944.5 | 0.9612 | 0.97755
945.8 | 0.9611 | 0.97764
947.2 | 0.96387 | 0.97875
948.6 | 0.96432 | 0.97916
949.9 | 0.96468 | 0.97923
951.3 | 0.9648 | 0.97917
952.7 | 0.96496 | 0.97977
954 | 0.96483 | 0.97791
955.4 | 0.96486 | 0.97851
956.8 | 0.96552 | 0.97925
958.1 | 0.96752 | 0.98011
959.5 | 0.96661 | 0.98009
960.8 | 0.96876 | 0.98088
962.2 | 0.96888 | 0.98254
963.5 | 0.96999 | 0.983
964.9 | 0.97172 | 0.98463
966.3 | 0.97414 | 0.98674
967.6 | 0.97426 | 0.98852
969 | 0.97574 | 0.9912
970.3 | 0.97828 | 0.9914
971.7 | 0.97715 | 0.99083
973 | 0.97649 | 0.99166
974.4 | 0.97696 | 0.99473
975.7 | 0.97597 | 0.99562
977.1 | 0.97715 | --
978.4 | 0.97781 | 0.9955
979.8 | 0.97733 | 0.99695
981.1 | 0.9761 | 0.99771
982.5 | 0.97763 | 0.99707
983.8 | -- | 0.99727
985.2 | 0.97712 | 0.99677
986.5 | 0.97555 | 0.99539
987.9 | 0.98016 | 0.99783
989.2 | 0.9835 | --
990.6 | -- | --
991.9 | 0.98348 | 0.9961
993.3 | -- | --
994.6 | 0.98509 | 0.99399
996 | -- | --
997.3 | -- | --
998.7 | -- | --
1000 | -- | --
1001.4 | -- | --
1002.7 | -- | --
1004 | -- | --
1005.4 | -- | --
1006.7 | 0.98319 | --
1008.1 | -- | --
1009.4 | -- | --
1010.8 | -- | --
1012.1 | -- | --
1013.5 | -- | --
1014.8 | -- | --
1016.1 | -- | --
1017.5 | -- | --
1018.8 | -- | --
1020.2 | -- | --
1021.5 | -- | --
1022.8 | 0.98362 | --
1024.2 | -- | --
1025.5 | -- | --
1026.9 | -- | --
1028.2 | -- | --
1029.5 | 0.98567 | --
1030.9 | -- | --
1032.2 | -- | --
973.9 | -- | --
977.8 | -- | 0.99562
981.7 | 0.98615 | 0.99497
985.6 | -- | 0.99357
989.5 | -- | 0.99337
993.5 | 0.98635 | 0.99312
997.4 | 0.98647 | 0.99364
1001.3 | -- | 0.99602
1005.2 | 0.98772 | 0.9983
1009.1 | 0.98677 | 0.99831
1013 | 0.98584 | 1.00146
1016.9 | 0.98814 | 1.00414
1020.7 | 0.98932 | 1.00431
1024.6 | 0.99259 | 1.00542
1028.5 | 0.99459 | 1.0077
1032.4 | 0.99349 | 1.00907
1036.3 | -- | 1.01083
1040.2 | 0.99561 | 1.01173
1044.1 | 0.9981 | 1.01279
1048 | 0.99975 | 1.01444
1051.8 | 1.00034 | 1.01589
1055.7 | 1.00053 | 1.01681
1059.6 | 1.00147 | 1.01689
1063.5 | 1.00202 | 1.01799
1067.3 | 1.00239 | 1.01941
1071.2 | 1.00164 | 1.01879
1075.1 | 1.00168 | 1.0186
1078.9 | 1.00378 | 1.01994
1082.8 | 1.00346 | 1.02057
1086.7 | 1.00408 | 1.02092
1090.5 | 1.00524 | 1.02145
1094.4 | 1.00669 | 1.02058
1098.3 | 1.00816 | 1.0213
1102.1 | 1.00767 | 1.0223
1106 | 1.00828 | 1.02241
1109.8 | 1.00946 | 1.02311
1113.7 | 1.0109 | 1.02376
1117.5 | 1.01172 | 1.02474
1121.4 | 1.01151 | 1.02574
1125.2 | 1.01238 | 1.02706
1129.1 | 1.01225 | 1.02704
1132.9 | 1.01226 | 1.02772
1136.7 | 1.01275 | 1.02979
1140.6 | 1.01315 | 1.0301
1144.4 | 1.0141 | 1.03025
1148.2 | 1.01447 | 1.03074
1152.1 | 1.01438 | 1.03047
1155.9 | 1.01378 | 1.0312
1159.7 | 1.01382 | 1.03224
1163.6 | 1.01539 | 1.03239
1167.4 | 1.0165 | 1.03177
1171.2 | 1.01708 | 1.03298
1175 | 1.01736 | 1.03365
1178.8 | 1.01825 | 1.03233
1182.7 | 1.01807 | 1.03273
1186.5 | 1.01821 | 1.03364
1190.3 | 1.01937 | 1.03439
1194.1 | 1.01939 | 1.03578
1197.9 | 1.02103 | 1.03655
1201.7 | 1.02234 | 1.03686
1205.5 | 1.02181 | 1.03703
1209.3 | 1.02218 | 1.03764
1213.1 | 1.02255 | 1.03781
1216.9 | 1.02333 | 1.0381
1220.7 | 1.02349 | 1.03891
1224.5 | 1.02441 | 1.03964
1228.3 | 1.02582 | 1.04008
1232.1 | 1.02565 | 1.0394
1235.9 | 1.02669 | 1.03889
1239.7 | 1.02645 | 1.03888
1243.5 | 1.02622 | 1.0391
1247.2 | 1.02753 | 1.03998
1251 | 1.02786 | 1.04062
1254.8 | 1.02813 | 1.04014
1258.6 | 1.02895 | 1.0405
1262.3 | 1.02921 | 1.04193
1266.1 | 1.02818 | 1.04176
1269.9 | 1.02769 | 1.04168
1273.7 | 1.02815 | 1.04321
1277.4 | 1.02779 | 1.04418
1281.2 | 1.02771 | 1.04506
1285 | 1.02788 | 1.04579
1288.7 | 1.02749 | 1.04546
1292.5 | 1.02764 | 1.04543
1296.2 | 1.02774 | 1.04617
1300 | 1.0272 | 1.04647
1303.7 | 1.02736 | 1.04614
1307.5 | 1.02829 | 1.04652
1311.2 | 1.02892 | 1.0474
1315 | 1.02917 | 1.04736
1318.7 | 1.03007 | 1.04778
1322.5 | 1.03116 | 1.04825
1326.2 | 1.0312 | 1.04872
1329.9 | 1.03136 | 1.04921
1333.7 | 1.03139 | 1.04899
1337.4 | 1.03201 | 1.04992
1341.1 | 1.03322 | 1.0508
1344.9 | 1.03364 | 1.05151
1348.6 | 1.03389 | 1.05174
1352.3 | 1.03354 | 1.05196
1356 | 1.03379 | 1.05281
1359.7 | 1.03412 | 1.05334
1363.5 | 1.03351 | 1.05308
1367.2 | 1.03352 | 1.05192
1370.9 | 1.03359 | 1.05182
1374.6 | 1.03416 | 1.05288
1378.3 | 1.03424 | 1.0529
1382 | 1.03421 | 1.0527
1385.7 | 1.03449 | 1.05321
1389.4 | 1.03475 | 1.05408
1393.1 | 1.03497 | 1.05421
1396.8 | 1.03419 | 1.054
1400.5 | 1.03421 | 1.05326
1404.2 | 1.03507 | 1.05315
1407.9 | 1.03541 | 1.05409
1411.6 | 1.03428 | 1.05466
1415.3 | 1.03406 | 1.05445
1418.9 | 1.03528 | 1.05385
1422.6 | 1.03509 | 1.05349
1426.3 | 1.0351 | 1.05296
1430 | 1.03469 | 1.05282
1433.7 | 1.03449 | 1.05312
1437.3 | 1.03589 | 1.05259
1441 | 1.03501 | 1.05257
1444.7 | 1.03414 | 1.05275
1448.3 | 1.03466 | 1.05251
1452 | 1.03611 | 1.05185
1455.6 | 1.03629 | 1.05229
1459.3 | 1.0352 | 1.053
1463 | 1.0358 | 1.05283
1466.6 | 1.03651 | 1.05305
1470.3 | 1.03733 | 1.05341
1473.9 | 1.03805 | 1.05495
1477.6 | 1.03812 | 1.05655
1481.2 | 1.03982 | 1.05677
1484.8 | 1.0411 | 1.05722
1488.5 | 1.04149 | 1.05851
1492.1 | 1.04171 | 1.05964
1495.8 | 1.04119 | 1.05901
1499.4 | 1.04143 | 1.05957
1503 | 1.04137 | 1.06099
1506.6 | 1.04249 | 1.0607
1510.3 | 1.04327 | 1.06106
1513.9 | 1.0436 | 1.06061
1517.5 | 1.0432 | 1.0604
1521.1 | 1.04254 | 1.06187
1524.7 | 1.04233 | 1.06203
1528.3 | 1.04134 | 1.06079
1532 | 1.04153 | 1.06089
1535.6 | 1.04215 | 1.06192
1539.2 | 1.04228 | 1.06155
1542.8 | 1.04266 | 1.06003
1546.4 | 1.04094 | 1.06052
1550 | 1.0403 | 1.06077
1553.6 | 1.04045 | 1.05967
1557.2 | 1.04057 | 1.0596
1560.7 | 1.04187 | 1.05993
1564.3 | 1.04229 | 1.06041
1567.9 | 1.043 | 1.06222
1571.5 | 1.04345 | 1.06346
1575.1 | 1.04403 | 1.0637
1578.7 | 1.04462 | 1.06323
1582.2 | 1.04464 | 1.06447
1585.8 | 1.04525 | 1.06567
1589.4 | 1.04552 | 1.06451
1592.9 | 1.04507 | 1.06414
1596.5 | 1.04515 | 1.06419
1600.1 | 1.04343 | 1.06421
1603.6 | 1.04277 | 1.06542
1607.2 | 1.0438 | 1.06437
1610.7 | 1.04339 | 1.06266
1614.3 | 1.04275 | 1.06175
1617.8 | 1.04197 | 1.06226
1621.4 | 1.04122 | 1.06298
1624.9 | 1.04145 | 1.06195
1628.5 | 1.04199 | 1.06212
1632 | 1.04352 | 1.06296
1635.6 | 1.04508 | 1.06372
1639.1 | 1.04564 | 1.06322
1642.6 | 1.04597 | 1.06307
1646.1 | 1.04678 | 1.0638
1649.7 | 1.04927 | 1.06438
1653.2 | 1.05188 | 1.06583
1656.7 | 1.05304 | 1.06623
1660.2 | 1.05338 | 1.06648
1663.8 | 1.0542 | 1.06716
1667.3 | 1.05487 | 1.06791
1670.8 | 1.05457 | 1.06889
1674.3 | 1.05397 | 1.06902
1677.8 | 1.05597 | 1.06994
1681.3 | 1.05759 | 1.06956
1684.8 | 1.05737 | 1.06967
1688.3 | 1.05657 | 1.07066
1691.8 | 1.05523 | 1.07111
1695.3 | 1.05495 | 1.07229
1698.8 | 1.05524 | 1.07233
1702.2 | 1.05451 | 1.07372
1705.7 | 1.05441 | 1.07435
1709.2 | 1.05453 | 1.07305
1712.7 | 1.05482 | 1.07416
1716.2 | 1.05512 | 1.07429
1719.6 | 1.05595 | 1.07582
1723.1 | 1.05597 | 1.07755
1726.6 | 1.05457 | 1.07657
1730 | 1.05405 | 1.07614
1733.5 | 1.05514 | 1.07526
1737 | 1.05669 | 1.07444
1740.4 | 1.05637 | 1.07433
1743.9 | 1.05602 | 1.0734
1747.3 | 1.05501 | 1.07334
1750.8 | 1.05338 | 1.0718
1754.2 | 1.05148 | 1.07185
1757.7 | 1.04962 | 1.07115
1761.1 | 1.04985 | 1.07016
1764.5 | 1.05068 | 1.07172
1768 | 1.05006 | 1.07174
1771.4 | 1.04891 | 1.0713
1774.8 | 1.04917 | 1.07237
1778.2 | 1.05002 | 1.0719
1781.7 | 1.05146 | 1.07285
1785.1 | 1.05542 | 1.07378
1788.5 | 1.05639 | 1.07234
1791.9 | 1.05693 | 1.07293
1795.3 | 1.05726 | 1.0741
1798.7 | 1.05526 | 1.07287
1802.1 | 1.05629 | 1.07178
1805.5 | 1.05772 | 1.07405
1808.9 | 1.05795 | 1.07589
1812.3 | 1.05628 | 1.07569
1815.7 | 1.05809 | 1.07546
1819.1 | 1.05952 | 1.07637
1822.5 | 1.05579 | 1.0795
1825.9 | 1.05671 | 1.08191
1829.3 | 1.05705 | 1.08246
1832.7 | 1.05874 | 1.08226
1836 | 1.06397 | 1.08381
1839.4 | 1.06406 | 1.08862
1842.8 | 1.06406 | 1.08749
1846.2 | 1.06346 | 1.08754
1849.5 | 1.0654 | 1.08982
1852.9 | 1.06516 | 1.08651
1856.2 | 1.05636 | 1.0853
1859.6 | 1.05503 | 1.08606
1863 | 1.05082 | 1.08593
1866.3 | 1.05126 | 1.08368
1869.7 | 1.05532 | 1.08154
1873 | 1.05231 | 1.08478
1876.3 | 1.05236 | 1.07843
1879.7 | 1.05924 | 1.08016
1883 | 1.07071 | 1.08375
1886.3 | 1.07348 | 1.07558
1889.7 | 1.06968 | 1.07094
1893 | 1.07836 | 1.07529
1896.3 | 1.08302 | 1.0784
1899.6 | 1.08523 | 1.07749
1903 | 1.08504 | 1.07484
1868.7 | 1.08122 | 1.07418
1871.6 | 1.08836 | 1.07136
1874.5 | 1.09488 | 1.07385
1877.4 | 1.0879 | 1.07234
1880.3 | 1.07172 | 1.07239
1883.2 | 1.06466 | 1.07634
1886.1 | 1.07008 | 1.0769
1889 | 1.06801 | 1.07712
1891.8 | 1.06652 | 1.07624
1894.7 | 1.07001 | 1.08015
1897.6 | 1.07449 | 1.08741
1900.4 | 1.07416 | 1.0875
1903.3 | 1.06473 | 1.08628
1906.1 | 1.05909 | 1.08792
1909 | 1.06413 | 1.08882
1911.8 | 1.0715 | 1.08687
1914.7 | 1.07282 | 1.08795
1917.5 | 1.07039 | 1.09695
1920.3 | 1.07318 | 1.09642
1923.2 | 1.0747 | 1.0889
1926 | 1.07385 | 1.08528
1928.8 | 1.0677 | 1.08444
1931.7 | 1.0666 | 1.08751
1934.5 | 1.07111 | 1.09012
1937.3 | 1.072 | 1.0896
1940.1 | 1.07091 | 1.08899
1942.9 | 1.07011 | 1.08751
1945.7 | 1.07431 | 1.08702
1948.5 | 1.07442 | 1.0863
1951.3 | 1.07144 | 1.08554
1954.1 | 1.0756 | 1.08787
1956.9 | 1.07776 | 1.08941
1959.7 | 1.07913 | 1.08966
1962.5 | 1.07868 | 1.08699
1965.2 | 1.07521 | 1.08375
1968 | 1.07336 | 1.08743
1970.8 | 1.07217 | 1.09156
1973.6 | 1.07678 | 1.09049
1976.3 | 1.08048 | 1.09344
1979.1 | 1.08231 | 1.09592
1981.9 | 1.0836 | 1.09756
1984.6 | 1.07739 | 1.10247
1987.4 | 1.076 | 1.10184
1990.1 | 1.0813 | 1.09898
1992.9 | 1.08559 | 1.10589
1995.6 | 1.08939 | 1.11372
1998.4 | 1.09094 | 1.10869
2001.1 | 1.09683 | 1.10424
2003.8 | 1.0979 | 1.10791
2006.6 | 1.08874 | 1.11229
2009.3 | 1.08855 | 1.11781
2012 | 1.09531 | 1.11724
2014.7 | 1.10176 | 1.11523
2017.4 | 1.10527 | 1.11749
2020.2 | 1.10681 | 1.12153
2022.9 | 1.1087 | 1.11591
2025.6 | 1.11527 | 1.11124
2028.3 | 1.12124 | 1.12314
2031 | 1.1203 | 1.12962
2033.7 | 1.1206 | 1.12838
2036.4 | 1.12947 | 1.12118
2039.1 | 1.13384 | 1.1223
2041.8 | 1.12808 | 1.12853
2044.5 | 1.12611 | 1.123
2047.1 | 1.12127 | 1.12447
2049.8 | 1.12452 | 1.13174
2052.5 | 1.13249 | 1.13765
2055.2 | 1.12971 | 1.13353
2057.9 | 1.12534 | 1.12847
2060.5 | 1.12788 | 1.13624
2063.2 | 1.1299 | 1.13711
2065.9 | 1.1241 | 1.1423
2068.5 | 1.11831 | 1.14015
2071.2 | 1.12166 | 1.14071
2073.8 | 1.12074 | 1.15588
2076.5 | 1.1264 | 1.15195
2079.1 | 1.13283 | 1.14469
2081.8 | 1.12435 | 1.14599
2084.4 | 1.12075 | 1.15053
2087.1 | 1.12512 | 1.1643
2089.7 | 1.11887 | 1.14923
2092.3 | 1.11746 | 1.13954
2095 | 1.13222 | 1.14279
2097.6 | 1.13795 | 1.13765
2100.2 | 1.13825 | 1.12644
2102.8 | 1.14429 | 1.11908
2105.5 | 1.14853 | 1.12946
2108.1 | 1.14014 | 1.13499
2110.7 | 1.14538 | 1.13022
2113.3 | 1.16279 | 1.12749
2115.9 | 1.17062 | 1.10772
2118.5 | 1.18072 | 1.11547
2121.1 | 1.18837 | 1.13918
2123.7 | 1.20266 | 1.13889
2126.3 | 1.20356 | 1.15139
2128.9 | 1.2004 | 1.16474
2131.5 | 1.23195 | 1.15748
2134.1 | 1.24304 | 1.15549
2136.7 | 1.23497 | 1.15862
2139.3 | 1.23313 | 1.15253
2141.9 | 1.24713 | 1.16112
2144.4 | 1.24057 | 1.16648
2147 | 1.23076 | 1.16885
2149.6 | 1.22948 | 1.17257
2152.2 | 1.20121 | 1.1681
2154.7 | 1.21242 | 1.15726
2157.3 | 1.22609 | 1.15773
2159.9 | 1.19407 | 1.15839
2162.4 | 1.17787 | 1.14443
2165 | 1.17829 | 1.14202
2167.5 | 1.17125 | 1.15387
2170.1 | 1.13854 | 1.14986
2172.6 | 1.12887 | 1.1531
2175.2 | 1.13194 | 1.17986
2177.7 | 1.1264 | 1.17181
2180.3 | 1.12244 | 1.15821
2182.8 | 1.11558 | 1.15181
2185.4 | 1.1224 | 1.13904
2187.9 | 1.11455 | 1.15094
2190.4 | 1.10899 | 1.17417
2193 | 1.10526 | 1.16265
2195.5 | 1.1002 | 1.15833
2198 | 1.10585 | 1.17631
2200.6 | 1.13062 | 1.16802
2203.1 | 1.13603 | 1.13127
2205.6 | 1.11358 | 1.12929
2208.1 | 1.1099 | 1.13812
2210.6 | 1.08968 | 1.13956
2213.1 | 1.07707 | 1.16131
2215.7 | 1.11685 | 1.15558
2218.2 | 1.1247 | 1.13064
2220.7 | 1.12132 | 1.13987
2223.2 | 1.11186 | 1.12909
2225.7 | 1.09363 | 1.10313
2228.2 | 1.07927 | 1.11756
2230.7 | 1.06054 | 1.12337
2233.2 | 1.05845 | 1.12501
2235.7 | 1.04468 | 1.13349
2238.1 | 1.07149 | 1.15368
2240.6 | 1.08204 | 1.14746
2243.1 | 1.02828 | 1.15212
2245.6 | 1.04346 | 1.16512
2248.1 | 1.06807 | 1.15893
2250.6 | 1.08952 | 1.15355
2253 | 1.11801 | 1.18093
2255.5 | 1.10376 | 1.23027
2258 | 1.11987 | 1.24462
2260.5 | 1.15769 | 1.26748
2262.9 | 1.21001 | 1.26588
2265.4 | 1.20198 | 1.20542
2267.9 | 1.18982 | 1.13433
2270.3 | 1.20088 | 1.13242
2272.8 | 1.18935 | 1.15939
2275.2 | 1.22353 | 1.1992
2277.7 | 1.23469 | 1.22984
2280.1 | 1.20596 | 1.18057
2282.6 | 1.25939 | 1.07307
2285 | 1.34309 | 1.06328
2287.5 | 1.3332 | 1.14101
2289.9 | 1.31619 | 1.22854
2292.4 | 1.38602 | 1.27618
2294.8 | 1.36985 | 1.31737
2297.3 | 1.37646 | 1.32864
2299.7 | 1.35575 | 1.25482
2302.1 | 1.29408 | 1.18306
2304.6 | 1.31132 | 1.28861
2307 | 1.13089 | 1.28507
2309.4 | 1.00132 | 1.32489
2311.9 | 0.93601 | 1.31164
2314.3 | 0.98075 | 1.14838
2316.7 | 1.15562 | --
2319.1 | 1.00575 | 1.10933
2321.6 | 0.96155 | 1.13191
2324 | 1.19376 | 1.18006
2326.4 | 1.34569 | 1.15114
2328.8 | 1.11625 | 1.08618
2331.2 | 1.09445 | 1.0024
2333.6 | 1.30882 | 0.11253
2336.1 | 1.31684 | 0.21566
2338.5 | 1.23486 | 0.59802
2340.9 | 1.40104 | 0.51479
2343.3 | 1.03579 | 0.41939
2345.7 | 0.96152 | 0.45985
2348.1 | 1.34718 | 0.4285
2350.5 | 0.53512 | 0.35125
2352.9 | 0.61597 | 0.31113
2355.3 | 0.56742 | 0.70226
2357.7 | 0.59989 | 0.814
2360.1 | 0.51257 | 1.52624
2362.5 | 0.47804 | 1.3928
2364.8 | 0.51104 | 1.01132
2367.2 | 0.43275 | 1.07409
2369.6 | 0.48837 | 1.16994
2372 | 0.53618 | 1.65181
2374.4 | -0.27913 | --
2376.8 | -- | 1.68843
2379.2 | 0.19941 | 1.67224
2381.5 | 0.55428 | 1.72065
2383.9 | 0.55304 | 1.38029
2386.3 | 0.79509 | 1.43589
2388.7 | 0.71488 | 1.41574
2391 | 0.72554 | 1.2487
2393.4 | 0.67424 | 1.16646
2395.8 | -- | 1.14002
2398.1 | -- | 1.17648
2400.5 | 0.3761 | 0.50336
2402.9 | 0.30347 | --
2405.2 | 0.35181 | 0.22611
2407.6 | -- | 0.33262
2410 | 0.81102 | 0.18798
2412.3 | 0.84326 | 0.33862
2414.7 | 0.31434 | 0.22865
2417 | 0.50717 | -0.37622
2419.4 | 0.07297 | -0.18303
2421.7 | 0.16961 | -0.00319
2424.1 | 0.23415 | 0.10989
2426.4 | 0.69407 | --
2428.8 | 0.94568 | 0.1222
2431.1 | 1.04233 | --
2433.5 | 1.28446 | 0.25775
2435.8 | 1.45213 | 0.59637
2438.2 | 1.48443 | 0.7418
2440.5 | 1.43612 | 0.79015
2442.9 | 1.7749 | 0.88704
2445.2 | 1.75877 | 0.98104
2447.5 | 1.22655 | 1.7553
2449.9 | 1.06527 | 1.69076
2452.2 | 0.67793 | 1.88393
2454.5 | 0.54876 | --
2456.9 | 0.63469 | 2.15761
2459.2 | 0.34422 | 2.06078
2461.5 | 0.19879 | 1.732
2463.9 | -0.34869 | 1.46592
2466.2 | -0.37653 | 1.21685
2468.5 | -0.6188 | 1.2789
2470.9 | -0.26482 | 1.11261
2473.2 | 0.26034 | 1.01572
2475.5 | 0.26067 | 0.82223
2477.8 | 0.14789 | 0.87041
2480.2 | 0.11553 | 0.50288
2482.5 | -0.11485 | -0.2692
2484.8 | -0.1061 | -0.2692
2487.1 | -0.20272 | -0.17219
2489.4 | 0.3764 | -0.00357
2491.8 | 0.26899 | -0.04495
2494.1 | 0.24933 | 0.08522
2496.4 | -0.08129 | 0.12128
2498.7 | -0.02663 | 0.46681
2501 | -0.02617 | 1.23475
2503.3 | -- | 1.22494
2505.6 | 0.000548055 | 1.26672
2507.9 | 0.13797 | 1.96016
2510.3 | 0.16364 | 2.52026
2512.6 | 0.10206 | 3.1055
2514.9 | 0.03921 | 3.18032
2517.2 | 0.11724 | 0.67145

## Copper
Wavelength (nm) | DHR Signal, pristine | DHR signal, irradiated | Material was irradiated with 95 keV electrons to 2.49e14 e/cm2 fluence
275 | 1.10574 | 0.90727 | Copper tape
276.6 | 0.88791 | 0.9257
278.1 | 1.00398 | 1.15748
279.7 | 0.96926 | 1.22055
281.3 | 0.92688 | 1.19104
282.9 | 0.88272 | 1.21089
284.5 | 0.87029 | 1.18567
286 | 0.85254 | 1.07359
287.6 | 0.82871 | 1.12635
289.2 | 0.79036 | 1.10121
290.8 | 0.74198 | 1.00351
292.4 | 0.74345 | 1.07124
293.9 | 0.73497 | 1.00177
295.5 | 0.75273 | 1.03523
297.1 | 0.70129 | 0.97316
298.7 | 0.70337 | 1.0072
300.2 | 0.72109 | 1.04099
301.8 | 0.70232 | 1.06194
303.4 | 0.7074 | 1.21211
305 | 0.71458 | 1.21569
306.5 | 0.76993 | 1.17115
308.1 | 0.78004 | 1.18035
309.7 | 0.77388 | 1.02392
311.3 | 0.84811 | 1.06848
312.9 | 0.87113 | 1.01422
314.4 | 0.88082 | 1.02681
316 | 0.87019 | 0.9721
317.6 | 0.87155 | 0.89176
319.2 | 0.8819 | 0.87698
320.7 | 0.85901 | 0.79491
322.3 | 0.84392 | 0.72682
323.9 | 0.82059 | 0.69594
325.5 | 0.88555 | 0.6749
327 | 0.86844 | 0.71476
328.6 | 0.77924 | 0.62442
330.2 | 0.77809 | 0.64548
331.7 | 0.78352 | 0.65456
333.3 | 0.74196 | 0.6742
334.9 | 0.73358 | 0.63588
336.5 | 0.72826 | 0.62155
338 | 0.74189 | 0.60145
339.6 | 0.73893 | 0.6142
341.2 | 0.65907 | 0.61979
342.8 | 0.58796 | 0.60451
344.3 | 0.56487 | 0.56952
345.9 | 0.53114 | 0.61501
347.5 | 0.50549 | 0.57291
349.1 | 0.4761 | 0.53703
350.6 | 0.46964 | 0.50523
352.2 | 0.465 | 0.45429
353.8 | 0.43004 | 0.42258
355.3 | 0.41231 | 0.393
356.9 | 0.40617 | 0.37764
358.5 | 0.39199 | 0.36831
360 | 0.3722 | 0.39242
361.6 | 0.38248 | 0.39517
363.2 | 0.37255 | 0.35232
364.8 | 0.3578 | 0.33173
366.3 | 0.34742 | 0.32029
367.9 | 0.35245 | 0.29925
369.5 | 0.3321 | 0.27877
371 | 0.32296 | 0.28231
372.6 | 0.3189 | 0.27584
374.2 | 0.31312 | 0.27041
375.7 | 0.31553 | 0.25429
377.3 | 0.31204 | 0.23995
378.9 | 0.3044 | 0.21853
380.4 | 0.29533 | 0.22749
382 | 0.28951 | 0.2255
383.6 | 0.27129 | 0.22453
385.2 | 0.26012 | 0.23009
386.7 | 0.25133 | 0.23764
388.3 | 0.2488 | 0.24278
389.9 | 0.24433 | 0.2427
391.4 | 0.23723 | 0.24004
393 | 0.23363 | 0.24706
394.5 | 0.2292 | 0.24712
396.1 | 0.22905 | 0.25003
397.7 | 0.23414 | 0.24386
399.2 | 0.23607 | 0.2406
400.8 | 0.23581 | 0.23679
402.4 | 0.23253 | 0.23907
403.9 | 0.23304 | 0.23914
405.5 | 0.22685 | 0.23121
407.1 | 0.22553 | 0.22869
408.6 | 0.22684 | 0.22502
410.2 | 0.22567 | 0.22008
411.8 | 0.22581 | 0.21934
413.3 | 0.21947 | 0.21311
414.9 | 0.21626 | 0.21603
416.4 | 0.21343 | 0.21792
418 | 0.21603 | 0.21801
419.6 | 0.21815 | 0.21788
421.1 | 0.2191 | 0.21695
422.7 | 0.21829 | 0.21979
424.3 | 0.22087 | 0.21889
425.8 | 0.22129 | 0.21871
427.4 | 0.22158 | 0.21758
428.9 | 0.22102 | 0.21859
430.5 | 0.22388 | 0.22111
432.1 | 0.22755 | 0.22339
433.6 | 0.2296 | 0.22305
435.2 | 0.22844 | 0.22572
436.7 | 0.23064 | 0.22579
438.3 | 0.23244 | 0.22652
439.9 | 0.23206 | 0.22673
441.4 | 0.23121 | 0.22849
443 | 0.23322 | 0.2296
444.5 | 0.23643 | 0.23256
446.1 | 0.23756 | 0.23526
447.7 | 0.23736 | 0.23394
449.2 | 0.23698 | 0.2355
450.8 | 0.23671 | 0.23776
452.3 | 0.23958 | 0.23864
453.9 | 0.2405 | 0.24029
455.4 | 0.2418 | 0.24247
457 | 0.24364 | 0.24274
458.6 | 0.24431 | 0.244
460.1 | 0.24547 | 0.24667
461.7 | 0.2463 | 0.24691
463.2 | 0.24732 | 0.24677
464.8 | 0.24914 | 0.24876
466.3 | 0.25159 | 0.25057
467.9 | 0.25228 | 0.25072
469.4 | 0.25328 | 0.2522
471 | 0.25406 | 0.25419
472.5 | 0.25541 | 0.25479
474.1 | 0.25744 | 0.25807
475.7 | 0.25996 | 0.25972
477.2 | 0.26094 | 0.26049
478.8 | 0.26202 | 0.26286
480.3 | 0.26471 | 0.26511
481.9 | 0.26622 | 0.26634
483.4 | 0.26726 | 0.26747
485 | 0.26904 | 0.26895
486.5 | 0.27086 | 0.26995
488.1 | 0.27298 | 0.27069
489.6 | 0.27531 | 0.2727
491.2 | 0.27687 | 0.27393
492.7 | 0.27872 | 0.27504
494.3 | 0.28157 | 0.27649
495.8 | 0.2843 | 0.27761
497.4 | 0.28668 | 0.27909
498.9 | 0.28875 | 0.2812
500.5 | 0.29114 | 0.28288
502 | 0.29396 | 0.28475
503.6 | 0.29624 | 0.28708
505.1 | 0.29892 | 0.28877
506.7 | 0.30072 | 0.29053
508.2 | 0.30322 | 0.29166
509.7 | 0.30472 | 0.29313
511.3 | 0.30572 | 0.29455
512.8 | 0.30758 | 0.29599
514.4 | 0.30941 | 0.29763
515.9 | 0.31116 | 0.29961
517.5 | 0.31293 | 0.3018
519 | 0.31438 | 0.30407
520.6 | 0.31604 | 0.30655
522.1 | 0.31758 | 0.30847
523.7 | 0.31945 | 0.31029
525.2 | 0.32096 | 0.31304
526.7 | 0.32309 | 0.31532
528.3 | 0.3251 | 0.31768
529.8 | 0.32669 | 0.32012
531.4 | 0.3282 | 0.3223
532.9 | 0.33043 | 0.32432
534.5 | 0.33278 | 0.32639
536 | 0.33541 | 0.32905
537.5 | 0.33785 | 0.33097
539.1 | 0.34057 | 0.33375
540.6 | 0.34309 | 0.3368
542.2 | 0.34611 | 0.33896
543.7 | 0.34875 | 0.3423
545.2 | 0.35256 | 0.34593
546.8 | 0.35678 | 0.35002
548.3 | 0.36131 | 0.35478
549.8 | 0.36576 | 0.35942
551.4 | 0.37018 | 0.36444
552.9 | 0.3751 | 0.36964
554.5 | 0.38083 | 0.37554
556 | 0.38697 | 0.38194
557.5 | 0.39394 | 0.38879
559.1 | 0.40196 | 0.39646
560.6 | 0.41084 | 0.40475
562.1 | 0.4198 | 0.41335
563.7 | 0.42907 | 0.42183
565.2 | 0.43894 | 0.43095
566.7 | 0.44965 | 0.44073
568.3 | 0.46107 | 0.45114
569.8 | 0.4727 | 0.46216
571.3 | 0.48491 | 0.47325
572.9 | 0.49781 | 0.48472
574.4 | 0.51053 | 0.49619
575.9 | 0.52313 | 0.50811
577.5 | 0.53585 | 0.52004
579 | 0.54877 | 0.53175
580.5 | 0.56153 | 0.54401
582.1 | 0.57435 | 0.55596
583.6 | 0.58679 | 0.56785
585.1 | 0.59912 | 0.57936
586.7 | 0.61092 | 0.59079
588.2 | 0.62243 | 0.60204
589.7 | 0.63341 | 0.61313
591.2 | 0.64454 | 0.6239
592.8 | 0.65528 | 0.6345
594.3 | 0.66554 | 0.64448
595.8 | 0.67541 | 0.65428
597.3 | 0.68514 | 0.66392
598.9 | 0.69431 | 0.67304
600.4 | 0.70338 | 0.68246
601.9 | 0.712 | 0.6914
603.4 | 0.72078 | 0.69972
605 | 0.72925 | 0.70819
606.5 | 0.737 | 0.71639
608 | 0.74461 | 0.72426
609.5 | 0.75198 | 0.73181
611.1 | 0.75896 | 0.73909
612.6 | 0.76556 | 0.74625
614.1 | 0.77207 | 0.75278
615.6 | 0.77853 | 0.75949
617.1 | 0.78456 | 0.76541
618.7 | 0.79052 | 0.77122
620.2 | 0.79598 | 0.77707
621.7 | 0.80089 | 0.78242
623.2 | 0.80609 | 0.7874
624.7 | 0.8111 | 0.79223
626.3 | 0.81553 | 0.79702
627.8 | 0.82013 | 0.80154
629.3 | 0.82467 | 0.80565
630.8 | 0.82874 | 0.81018
632.3 | 0.8326 | 0.81429
633.8 | 0.83634 | 0.81829
635.4 | 0.84005 | 0.82216
636.9 | 0.84375 | 0.82555
638.4 | 0.84705 | 0.82882
639.9 | 0.85026 | 0.83218
641.4 | 0.85316 | 0.83579
642.9 | 0.85644 | 0.83897
644.4 | 0.85952 | 0.84193
645.9 | 0.8622 | 0.84525
647.5 | 0.86466 | 0.84819
649 | 0.86709 | 0.85091
650.5 | 0.86972 | 0.85357
652 | 0.87194 | 0.85614
653.5 | 0.87401 | 0.85917
655 | 0.87632 | 0.86141
656.5 | 0.87852 | 0.86384
658 | 0.8807 | 0.86578
659.5 | 0.88267 | 0.86779
661 | 0.88417 | 0.86978
662.5 | 0.88624 | 0.87183
664 | 0.88832 | 0.87328
665.5 | 0.89017 | 0.87498
667 | 0.89169 | 0.87665
668.5 | 0.89342 | 0.87847
670.1 | 0.89497 | 0.87961
671.6 | 0.89657 | 0.88155
673.1 | 0.89812 | 0.88314
674.6 | 0.89941 | 0.88481
676.1 | 0.90068 | 0.88634
677.6 | 0.90233 | 0.88782
679.1 | 0.90361 | 0.88906
680.6 | 0.90506 | 0.89074
682.1 | 0.9064 | 0.89201
683.6 | 0.90756 | 0.89336
685.1 | 0.90889 | 0.89451
686.5 | 0.9102 | 0.89572
688 | 0.91177 | 0.89695
689.5 | 0.91308 | 0.89809
691 | 0.91461 | 0.89937
692.5 | 0.916 | 0.90043
694 | 0.91709 | 0.90169
695.5 | 0.91823 | 0.90269
697 | 0.91966 | 0.90361
698.5 | 0.92104 | 0.90492
700 | 0.92246 | 0.90621
701.5 | 0.92355 | 0.90733
703 | 0.92481 | 0.9085
704.5 | 0.92577 | 0.90951
706 | 0.92701 | 0.91046
707.4 | 0.92807 | 0.9116
708.9 | 0.92922 | 0.91285
710.4 | 0.9305 | 0.91388
711.9 | 0.93185 | 0.91501
713.4 | 0.93259 | 0.91635
714.9 | 0.9336 | 0.91737
716.4 | 0.93495 | 0.91826
717.8 | 0.936 | 0.91942
719.3 | 0.93723 | 0.92068
720.8 | 0.93855 | 0.9221
722.3 | 0.93969 | 0.92352
723.8 | 0.9405 | 0.92443
725.3 | 0.94163 | 0.92547
726.7 | 0.94287 | 0.92642
728.2 | 0.9439 | 0.9277
729.7 | 0.94514 | 0.92844
731.2 | 0.94657 | 0.92962
732.6 | 0.94775 | 0.93082
734.1 | 0.94918 | 0.93196
735.6 | 0.95015 | 0.93295
737.1 | 0.95105 | 0.93349
738.6 | 0.95196 | 0.93458
740 | 0.95345 | 0.93572
741.5 | 0.95446 | 0.93665
743 | 0.95536 | 0.93794
744.4 | 0.95625 | 0.93877
745.9 | 0.95717 | 0.93998
747.4 | 0.95781 | 0.94102
748.9 | 0.95837 | 0.94205
750.3 | 0.95917 | 0.943
751.8 | 0.96027 | 0.94395
753.3 | 0.96112 | 0.94506
754.7 | 0.96197 | 0.94594
756.2 | 0.96266 | 0.94696
757.7 | 0.96331 | 0.94787
759.1 | 0.96408 | 0.94852
760.6 | 0.96474 | 0.94933
762.1 | 0.9659 | 0.95002
763.5 | 0.96661 | 0.95072
765 | 0.96733 | 0.95144
766.4 | 0.96781 | 0.95202
767.9 | 0.96809 | 0.95289
769.4 | 0.9687 | 0.95396
770.8 | 0.9692 | 0.95447
772.3 | 0.96968 | 0.95502
773.7 | 0.97022 | 0.95572
775.2 | 0.97081 | 0.95621
776.7 | 0.97155 | 0.95662
778.1 | 0.97191 | 0.95748
779.6 | 0.97281 | 0.95823
781 | 0.97302 | 0.95902
782.5 | 0.9738 | 0.95946
783.9 | 0.97468 | 0.95988
785.4 | 0.9754 | 0.96017
786.8 | 0.97606 | 0.96056
788.3 | 0.97684 | 0.96125
789.7 | 0.97752 | 0.96178
791.2 | 0.97831 | 0.96292
792.6 | 0.97872 | 0.96369
794.1 | 0.97898 | 0.96417
795.5 | 0.97944 | 0.96473
797 | 0.98053 | 0.96488
798.4 | 0.98076 | 0.9657
799.9 | 0.98112 | 0.96591
801.3 | 0.98144 | 0.96655
802.7 | 0.98212 | 0.96735
804.2 | 0.98273 | 0.96772
805.6 | 0.98309 | 0.96824
807.1 | 0.98358 | 0.96855
808.5 | 0.98413 | 0.96913
810 | 0.98448 | 0.96957
811.4 | 0.98441 | 0.96994
812.8 | 0.98439 | 0.97075
814.3 | 0.98507 | 0.97118
815.7 | 0.9856 | 0.97199
817.1 | 0.98624 | 0.97243
818.6 | 0.98635 | 0.9727
820 | 0.98668 | 0.97275
821.4 | 0.9872 | 0.97348
822.9 | 0.9873 | 0.97383
824.3 | 0.98743 | 0.97421
825.7 | 0.98804 | 0.97451
827.2 | 0.98852 | 0.97493
828.6 | 0.98933 | 0.97505
830 | 0.989 | 0.97535
831.4 | 0.98887 | 0.97508
832.9 | 0.98896 | 0.97547
834.3 | 0.98934 | 0.97587
835.7 | 0.98943 | 0.97668
837.2 | 0.98989 | 0.97682
838.6 | 0.99017 | 0.97705
840 | 0.99031 | 0.97734
841.4 | 0.99034 | 0.97752
842.8 | 0.99041 | 0.97786
844.3 | 0.99037 | 0.97845
845.7 | 0.99161 | 0.97872
847.1 | 0.99228 | 0.97959
848.5 | 0.99286 | 0.98016
849.9 | 0.99261 | 0.98044
851.4 | 0.993 | 0.98074
852.8 | 0.99343 | 0.98115
854.2 | 0.99403 | 0.98163
855.6 | 0.99423 | 0.9817
857 | 0.99521 | 0.98199
858.4 | 0.99563 | 0.9825
859.8 | 0.9963 | 0.98266
861.2 | 0.9961 | 0.98328
862.7 | 0.99613 | 0.98328
864.1 | 0.99651 | 0.98336
865.5 | 0.99724 | 0.98368
866.9 | 0.99758 | 0.9837
868.3 | 0.99761 | 0.98354
869.7 | 0.99784 | 0.98334
871.1 | 0.99854 | 0.98355
872.5 | 0.99843 | 0.98394
873.9 | 0.99917 | 0.98351
875.3 | 0.99947 | 0.98399
876.7 | 0.99967 | 0.98402
878.1 | 0.99971 | 0.98419
879.5 | 0.99957 | 0.98352
880.9 | 0.99987 | 0.98343
882.3 | 0.99976 | 0.98361
883.7 | 0.99952 | 0.98392
885.1 | 0.99975 | 0.98464
886.5 | 0.99976 | 0.98479
887.9 | 1.00015 | 0.98432
889.3 | 0.99992 | 0.98468
890.7 | 0.99904 | 0.98404
892.1 | 0.99985 | 0.98389
893.5 | 1.00005 | 0.98446
894.9 | 1.00114 | 0.98472
896.3 | 1.0016 | 0.9852
897.6 | 1.00183 | 0.98553
899 | 1.00202 | 0.98599
900.4 | 1.00182 | 0.98532
901.8 | 1.00194 | 0.98564
903.2 | 1.0022 | 0.98628
904.6 | 1.00223 | 0.98637
906 | 1.0031 | 0.98691
907.4 | 1.00238 | 0.98694
908.7 | 1.00297 | 0.98664
910.1 | 1.00242 | 0.98683
911.5 | 1.00263 | 0.98741
912.9 | 1.00346 | 0.9873
914.3 | 1.00396 | 0.98708
915.7 | 1.00402 | 0.98782
917 | 1.00438 | 0.98789
918.4 | 1.0036 | 0.98868
919.8 | 1.00449 | 0.98858
921.2 | 1.00527 | 0.98894
922.5 | 1.00582 | 0.98925
923.9 | 1.00543 | 0.98924
925.3 | 1.00541 | 0.99032
926.7 | 1.00516 | 0.98928
928 | 1.00528 | 0.9901
929.4 | 1.00582 | 0.99084
930.8 | 1.00594 | 0.99089
932.2 | 1.00531 | 0.99031
933.5 | 1.00643 | 0.9906
934.9 | 1.0061 | 0.99179
936.3 | 1.00599 | 0.99189
937.6 | 1.00616 | 0.99247
939 | 1.00833 | 0.99374
940.4 | 1.00919 | 0.99331
941.8 | 1.00995 | 0.99443
943.1 | 1.00959 | 0.99346
944.5 | 1.01026 | 0.99374
945.8 | 1.01024 | 0.99346
947.2 | 1.01247 | 0.99437
948.6 | 1.01206 | 0.99343
949.9 | 1.0121 | 0.99248
951.3 | 1.01152 | 0.99194
952.7 | 1.01109 | 0.99135
954 | 1.0102 | 0.99045
955.4 | 1.00956 | 0.99029
956.8 | 1.00896 | 0.98972
958.1 | 1.00956 | 0.9898
959.5 | 1.00835 | 0.98859
960.8 | 1.00844 | 0.98884
962.2 | 1.0076 | 0.98907
963.5 | 1.00714 | 0.98997
964.9 | 1.00732 | 0.98927
966.3 | 1.00861 | 0.98952
967.6 | 1.01041 | 0.99056
969 | 1.01098 | 0.98996
970.3 | 1.01163 | 0.9917
971.7 | 1.01224 | 0.99202
973 | 1.01262 | 0.9913
974.4 | 1.01343 | 0.99321
975.7 | 1.01363 | 0.9947
977.1 | 1.01554 | 0.99623
978.4 | 1.01633 | --
979.8 | 1.0186 | 0.99735
981.1 | 1.01985 | 0.99712
982.5 | 1.02087 | 0.99792
983.8 | -- | --
985.2 | 1.01991 | 0.99881
986.5 | 1.01951 | 1.00128
987.9 | 1.0199 | --
989.2 | -- | 1.00147
990.6 | -- | --
991.9 | 1.01969 | --
993.3 | -- | 1.00302
994.6 | 1.0191 | --
996 | -- | --
997.3 | -- | 1.00583
998.7 | -- | --
1000 | -- | 1.00473
1001.4 | -- | --
1002.7 | -- | --
1004 | -- | --
1005.4 | -- | 1.00267
1006.7 | -- | --
1008.1 | -- | --
1009.4 | -- | 1.00214
1010.8 | -- | --
1012.1 | -- | --
1013.5 | -- | --
1014.8 | -- | 0.99974
1016.1 | -- | 1.0002
1017.5 | -- | --
1018.8 | -- | --
1020.2 | -- | --
1021.5 | -- | --
1022.8 | -- | --
1024.2 | -- | --
1025.5 | -- | --
1026.9 | -- | --
1028.2 | -- | --
1029.5 | -- | --
1030.9 | -- | --
1032.2 | 1.01994 | --
973.9 | -- | --
977.8 | -- | --
981.7 | 1.01841 | --
985.6 | 1.01823 | --
989.5 | 1.01697 | 1.00111
993.5 | 1.01536 | 1.00179
997.4 | -- | 1.00034
1001.3 | -- | 0.99925
1005.2 | 1.0136 | --
1009.1 | 1.01469 | --
1013 | 1.015 | 0.9988
1016.9 | 1.01578 | 0.9979
1020.7 | 1.01682 | 0.9988
1024.6 | 1.01891 | 1.00074
1028.5 | -- | 1.00058
1032.4 | 1.01933 | 1.00174
1036.3 | 1.01824 | 1.00364
1040.2 | 1.02024 | 1.00369
1044.1 | 1.02035 | 1.0025
1048 | 1.02016 | 1.00291
1051.8 | 1.01972 | 1.00325
1055.7 | 1.01928 | 1.0032
1059.6 | 1.0205 | 1.00373
1063.5 | 1.02002 | 1.0033
1067.3 | 1.01891 | 1.00311
1071.2 | 1.01729 | 1.00356
1075.1 | 1.01728 | 1.0037
1078.9 | 1.01881 | 1.00375
1082.8 | 1.01699 | 1.00375
1086.7 | 1.01712 | 1.00402
1090.5 | 1.01831 | 1.00457
1094.4 | 1.01938 | 1.00475
1098.3 | 1.02109 | 1.00501
1102.1 | 1.02109 | 1.00492
1106 | 1.021 | 1.00544
1109.8 | 1.02197 | 1.00628
1113.7 | 1.02332 | 1.00607
1117.5 | 1.02401 | 1.00684
1121.4 | 1.02392 | 1.00757
1125.2 | 1.02526 | 1.00748
1129.1 | 1.0255 | 1.00807
1132.9 | 1.02606 | 1.0088
1136.7 | 1.02655 | 1.00932
1140.6 | 1.0255 | 1.00959
1144.4 | 1.02564 | 1.01011
1148.2 | 1.02649 | 1.01083
1152.1 | 1.02689 | 1.01056
1155.9 | 1.02653 | 1.01056
1159.7 | 1.02659 | 1.01128
1163.6 | 1.02756 | 1.01145
1167.4 | 1.02797 | 1.01196
1171.2 | 1.02961 | 1.01253
1175 | 1.02955 | 1.0128
1178.8 | 1.02914 | 1.01279
1182.7 | 1.02996 | 1.01256
1186.5 | 1.02973 | 1.01294
1190.3 | 1.03021 | 1.01389
1194.1 | 1.03065 | 1.01475
1197.9 | 1.03143 | 1.01572
1201.7 | 1.03179 | 1.01555
1205.5 | 1.03202 | 1.01507
1209.3 | 1.03304 | 1.01508
1213.1 | 1.03232 | 1.01506
1216.9 | 1.03266 | 1.01505
1220.7 | 1.03399 | 1.01468
1224.5 | 1.03378 | 1.0149
1228.3 | 1.0341 | 1.01469
1232.1 | 1.03391 | 1.01397
1235.9 | 1.03451 | 1.01385
1239.7 | 1.03493 | 1.01327
1243.5 | 1.03487 | 1.01386
1247.2 | 1.03527 | 1.01521
1251 | 1.03526 | 1.01551
1254.8 | 1.03567 | 1.01486
1258.6 | 1.03588 | 1.01534
1262.3 | 1.03589 | 1.01689
1266.1 | 1.03604 | 1.01769
1269.9 | 1.03701 | 1.01802
1273.7 | 1.03772 | 1.01789
1277.4 | 1.03712 | 1.01794
1281.2 | 1.03707 | 1.01884
1285 | 1.03738 | 1.01907
1288.7 | 1.03722 | 1.01899
1292.5 | 1.03713 | 1.01984
1296.2 | 1.03681 | 1.02037
1300 | 1.0365 | 1.02015
1303.7 | 1.03711 | 1.02026
1307.5 | 1.03762 | 1.02033
1311.2 | 1.03785 | 1.02058
1315 | 1.03814 | 1.02109
1318.7 | 1.03864 | 1.02183
1322.5 | 1.03996 | 1.02225
1326.2 | 1.0404 | 1.02257
1329.9 | 1.04031 | 1.02247
1333.7 | 1.04052 | 1.02161
1337.4 | 1.04124 | 1.0225
1341.1 | 1.0422 | 1.02305
1344.9 | 1.04207 | 1.02263
1348.6 | 1.04219 | 1.02282
1352.3 | 1.04172 | 1.02374
1356 | 1.04186 | 1.02433
1359.7 | 1.04196 | 1.02422
1363.5 | 1.04072 | 1.02407
1367.2 | 1.04027 | 1.02307
1370.9 | 1.04011 | 1.02326
1374.6 | 1.03998 | 1.02417
1378.3 | 1.03976 | 1.02382
1382 | 1.03937 | 1.02368
1385.7 | 1.03893 | 1.02398
1389.4 | 1.03885 | 1.02391
1393.1 | 1.03929 | 1.02393
1396.8 | 1.03871 | 1.02422
1400.5 | 1.03904 | 1.0237
1404.2 | 1.0402 | 1.02404
1407.9 | 1.04055 | 1.02534
1411.6 | 1.04069 | 1.02538
1415.3 | 1.04116 | 1.02484
1418.9 | 1.04241 | 1.02458
1422.6 | 1.04301 | 1.02443
1426.3 | 1.04332 | 1.02468
1430 | 1.04362 | 1.02533
1433.7 | 1.04355 | 1.02483
1437.3 | 1.04379 | 1.02433
1441 | 1.04354 | 1.0247
1444.7 | 1.04269 | 1.02461
1448.3 | 1.04243 | 1.02472
1452 | 1.04346 | 1.02454
1455.6 | 1.04367 | 1.02476
1459.3 | 1.04289 | 1.02529
1463 | 1.04208 | 1.02647
1466.6 | 1.04187 | 1.02692
1470.3 | 1.04232 | 1.0271
1473.9 | 1.04246 | 1.02821
1477.6 | 1.04292 | 1.02905
1481.2 | 1.04289 | 1.02967
1484.8 | 1.04326 | 1.02999
1488.5 | 1.04385 | 1.02948
1492.1 | 1.04304 | 1.03019
1495.8 | 1.04244 | 1.03102
1499.4 | 1.04197 | 1.03069
1503 | 1.04287 | 1.02985
1506.6 | 1.04482 | 1.02953
1510.3 | 1.04575 | 1.02963
1513.9 | 1.04653 | 1.02889
1517.5 | 1.04603 | 1.02909
1521.1 | 1.04612 | 1.02982
1524.7 | 1.04646 | 1.02989
1528.3 | 1.04669 | 1.03026
1532 | 1.04665 | 1.02999
1535.6 | 1.04597 | 1.02928
1539.2 | 1.04646 | 1.02953
1542.8 | 1.04663 | 1.02922
1546.4 | 1.04537 | 1.02972
1550 | 1.04455 | 1.03059
1553.6 | 1.04441 | 1.03077
1557.2 | 1.04476 | 1.03007
1560.7 | 1.04572 | 1.02926
1564.3 | 1.04618 | 1.02922
1567.9 | 1.04651 | 1.02991
1571.5 | 1.04779 | 1.03099
1575.1 | 1.04893 | 1.0313
1578.7 | 1.04872 | 1.03043
1582.2 | 1.04824 | 1.03152
1585.8 | 1.04867 | 1.03158
1589.4 | 1.04952 | 1.02995
1592.9 | 1.04914 | 1.02972
1596.5 | 1.04977 | 1.03044
1600.1 | 1.0487 | 1.0316
1603.6 | 1.04677 | 1.03279
1607.2 | 1.04684 | 1.03188
1610.7 | 1.0465 | 1.03046
1614.3 | 1.04616 | 1.02975
1617.8 | 1.04619 | 1.0313
1621.4 | 1.04624 | 1.03251
1624.9 | 1.0464 | 1.03242
1628.5 | 1.04611 | 1.0334
1632 | 1.04654 | 1.03311
1635.6 | 1.04687 | 1.03352
1639.1 | 1.04888 | 1.03387
1642.6 | 1.05174 | 1.03437
1646.1 | 1.05253 | 1.03449
1649.7 | 1.0532 | 1.03398
1653.2 | 1.0549 | 1.03616
1656.7 | 1.05666 | 1.03705
1660.2 | 1.05807 | 1.03631
1663.8 | 1.05896 | 1.03671
1667.3 | 1.05902 | 1.03815
1670.8 | 1.05934 | 1.04127
1674.3 | 1.05955 | 1.04074
1677.8 | 1.05813 | 1.03937
1681.3 | 1.05679 | 1.0404
1684.8 | 1.05654 | 1.04165
1688.3 | 1.05744 | 1.04217
1691.8 | 1.05796 | 1.04234
1695.3 | 1.05731 | 1.04255
1698.8 | 1.0567 | 1.04397
1702.2 | 1.05585 | 1.0462
1705.7 | 1.05593 | 1.04596
1709.2 | 1.05587 | 1.04508
1712.7 | 1.05601 | 1.04537
1716.2 | 1.05838 | 1.04555
1719.6 | 1.06073 | 1.04492
1723.1 | 1.06052 | 1.04637
1726.6 | 1.05917 | 1.04807
1730 | 1.0581 | 1.04773
1733.5 | 1.05861 | 1.04695
1737 | 1.0579 | 1.04563
1740.4 | 1.05699 | 1.0438
1743.9 | 1.05748 | 1.04258
1747.3 | 1.05667 | 1.04163
1750.8 | 1.05505 | 1.04229
1754.2 | 1.05209 | 1.04431
1757.7 | 1.05046 | 1.04231
1761.1 | 1.05154 | 1.04052
1764.5 | 1.05131 | 1.04264
1768 | 1.05055 | 1.04176
1771.4 | 1.05076 | 1.03952
1774.8 | 1.05292 | 1.04077
1778.2 | 1.05374 | 1.04221
1781.7 | 1.05362 | 1.04362
1785.1 | 1.05421 | 1.04547
1788.5 | 1.05497 | 1.04498
1791.9 | 1.05618 | 1.04387
1795.3 | 1.05634 | 1.04645
1798.7 | 1.05591 | 1.04771
1802.1 | 1.05711 | 1.04665
1805.5 | 1.05919 | 1.05009
1808.9 | 1.05837 | 1.05402
1812.3 | 1.05542 | 1.05458
1815.7 | 1.05635 | 1.05452
1819.1 | 1.05996 | 1.05381
1822.5 | 1.06084 | 1.05349
1825.9 | 1.06058 | 1.0568
1829.3 | 1.06036 | 1.06005
1832.7 | 1.06025 | 1.05826
1836 | 1.06175 | 1.05835
1839.4 | 1.06171 | 1.06166
1842.8 | 1.06174 | 1.05938
1846.2 | 1.06264 | 1.0567
1849.5 | 1.06502 | 1.05436
1852.9 | 1.06589 | 1.05491
1856.2 | 1.05953 | 1.05913
1859.6 | 1.05755 | 1.05771
1863 | 1.05288 | 1.05703
1866.3 | 1.05452 | 1.05572
1869.7 | 1.06273 | 1.05618
1873 | 1.0605 | 1.05908
1876.3 | 1.06094 | 1.05005
1879.7 | 1.06536 | 1.05636
1883 | 1.07603 | 1.06622
1886.3 | 1.08176 | 1.05973
1889.7 | 1.07874 | 1.04972
1893 | 1.08272 | 1.04842
1896.3 | 1.08736 | 1.05886
1899.6 | 1.09681 | 1.05384
1903 | 1.09839 | 1.04858
1868.7 | 1.08971 | 1.05253
1871.6 | 1.10146 | 1.0483
1874.5 | 1.11146 | 1.05336
1877.4 | 1.10737 | 1.05079
1880.3 | 1.09325 | 1.03923
1883.2 | 1.08947 | 1.04168
1886.1 | 1.09579 | 1.05072
1889 | 1.09303 | 1.05144
1891.8 | 1.09032 | 1.04649
1894.7 | 1.08863 | 1.05151
1897.6 | 1.09162 | 1.05841
1900.4 | 1.09297 | 1.05755
1903.3 | 1.07867 | 1.0571
1906.1 | 1.06807 | 1.05777
1909 | 1.07334 | 1.05558
1911.8 | 1.07904 | 1.05951
1914.7 | 1.07604 | 1.06348
1917.5 | 1.07378 | 1.06454
1920.3 | 1.07806 | 1.06451
1923.2 | 1.08109 | 1.059
1926 | 1.08063 | 1.05739
1928.8 | 1.07463 | 1.05636
1931.7 | 1.0752 | 1.05509
1934.5 | 1.08174 | 1.05672
1937.3 | 1.08578 | 1.05545
1940.1 | 1.08326 | 1.05628
1942.9 | 1.0834 | 1.0588
1945.7 | 1.08545 | 1.06064
1948.5 | 1.08371 | 1.0588
1951.3 | 1.08382 | 1.05685
1954.1 | 1.08469 | 1.06227
1956.9 | 1.08606 | 1.06349
1959.7 | 1.08551 | 1.06627
1962.5 | 1.08308 | 1.0669
1965.2 | 1.07977 | 1.06461
1968 | 1.07972 | 1.06556
1970.8 | 1.08119 | 1.06496
1973.6 | 1.08434 | 1.06265
1976.3 | 1.08632 | 1.06579
1979.1 | 1.08815 | 1.07125
1981.9 | 1.09118 | 1.07387
1984.6 | 1.08717 | 1.07141
1987.4 | 1.08453 | 1.07093
1990.1 | 1.09044 | 1.07093
1992.9 | 1.0958 | 1.07042
1995.6 | 1.10001 | 1.07813
1998.4 | 1.10109 | 1.08321
2001.1 | 1.10069 | 1.08219
2003.8 | 1.10167 | 1.08223
2006.6 | 1.10052 | 1.08236
2009.3 | 1.10087 | 1.07941
2012 | 1.1022 | 1.08093
2014.7 | 1.10521 | 1.08968
2017.4 | 1.10706 | 1.09625
2020.2 | 1.11185 | 1.09628
2022.9 | 1.11394 | 1.10105
2025.6 | 1.11722 | 1.10179
2028.3 | 1.12506 | 1.10627
2031 | 1.12718 | 1.11144
2033.7 | 1.12783 | 1.11291
2036.4 | 1.13556 | 1.11525
2039.1 | 1.14157 | 1.1213
2041.8 | 1.13788 | 1.11713
2044.5 | 1.13935 | 1.10162
2047.1 | 1.14639 | 1.10237
2049.8 | 1.14322 | 1.11229
2052.5 | 1.13957 | 1.11384
2055.2 | 1.1379 | 1.10864
2057.9 | 1.13745 | 1.10911
2060.5 | 1.14169 | 1.12774
2063.2 | 1.1345 | 1.13712
2065.9 | 1.13045 | 1.13833
2068.5 | 1.12161 | 1.14329
2071.2 | 1.11788 | 1.15905
2073.8 | 1.11972 | 1.17083
2076.5 | 1.11641 | 1.16068
2079.1 | 1.12827 | 1.15638
2081.8 | 1.13873 | 1.15161
2084.4 | 1.14489 | 1.14875
2087.1 | 1.14373 | 1.17011
2089.7 | 1.14008 | 1.15078
2092.3 | 1.14873 | 1.1331
2095 | 1.16246 | 1.13644
2097.6 | 1.18016 | 1.13889
2100.2 | 1.18228 | 1.13059
2102.8 | 1.17927 | 1.13018
2105.5 | 1.17832 | 1.14393
2108.1 | 1.17037 | 1.14305
2110.7 | 1.17984 | 1.151
2113.3 | 1.19665 | 1.15496
2115.9 | 1.19944 | 1.12808
2118.5 | 1.20664 | 1.1431
2121.1 | 1.21374 | 1.16901
2123.7 | 1.21212 | 1.15568
2126.3 | 1.21093 | 1.15627
2128.9 | 1.21729 | 1.16617
2131.5 | 1.24196 | 1.17387
2134.1 | 1.24934 | 1.15964
2136.7 | 1.23548 | 1.13879
2139.3 | 1.22322 | 1.14918
2141.9 | 1.22887 | 1.16975
2144.4 | 1.22409 | 1.15155
2147 | 1.2099 | 1.14276
2149.6 | 1.21009 | 1.13
2152.2 | 1.1927 | 1.13128
2154.7 | 1.19005 | 1.12594
2157.3 | 1.19799 | 1.11407
2159.9 | 1.17015 | 1.10869
2162.4 | 1.15431 | 1.10948
2165 | 1.17366 | 1.13098
2167.5 | 1.1736 | 1.12469
2170.1 | 1.13631 | 1.10501
2172.6 | 1.13264 | 1.1234
2175.2 | 1.13247 | 1.14295
2177.7 | 1.11824 | 1.15543
2180.3 | 1.13493 | 1.15585
2182.8 | 1.14111 | 1.14412
2185.4 | 1.15466 | 1.14048
2187.9 | 1.16976 | 1.14471
2190.4 | 1.19094 | 1.1638
2193 | 1.1783 | 1.1508
2195.5 | 1.15926 | 1.1297
2198 | 1.17228 | 1.14267
2200.6 | 1.1942 | 1.14525
2203.1 | 1.2117 | 1.11181
2205.6 | 1.21251 | 1.0911
2208.1 | 1.2057 | 1.09217
2210.6 | 1.19139 | 1.09804
2213.1 | 1.15353 | 1.09224
2215.7 | 1.15406 | 1.07587
2218.2 | 1.14934 | 1.06976
2220.7 | 1.14543 | 1.08314
2223.2 | 1.15928 | 1.07579
2225.7 | 1.13397 | 1.04826
2228.2 | 1.11648 | 1.05888
2230.7 | 1.11115 | 1.07497
2233.2 | 1.08973 | 1.09329
2235.7 | 1.06032 | 1.08831
2238.1 | 1.091 | 1.07993
2240.6 | 1.12006 | 1.08432
2243.1 | 1.06373 | 1.08426
2245.6 | 1.04422 | 1.08841
2248.1 | 1.03467 | 1.07681
2250.6 | 1.02781 | 1.09373
2253 | 1.10294 | 1.14488
2255.5 | 1.10657 | 1.12069
2258 | 1.09482 | 1.14597
2260.5 | 1.11469 | 1.1493
2262.9 | 1.16986 | 1.12793
2265.4 | 1.13499 | 1.11662
2267.9 | 1.11232 | 1.13348
2270.3 | 1.19026 | 1.17607
2272.8 | 1.23249 | 1.19596
2275.2 | 1.3359 | 1.22121
2277.7 | 1.39941 | 1.22144
2280.1 | 1.34727 | 1.18576
2282.6 | 1.41444 | 1.17155
2285 | 1.49488 | 1.11889
2287.5 | 1.51089 | 1.20359
2289.9 | 1.48519 | 1.34546
2292.4 | 1.44183 | 1.37419
2294.8 | 1.50146 | 1.33878
2297.3 | 1.48174 | 1.24053
2299.7 | 1.39744 | 1.17146
2302.1 | 1.26407 | 1.18754
2304.6 | 1.20116 | 1.26278
2307 | 1.57233 | 1.27442
2309.4 | 1.4587 | 1.25484
2311.9 | 1.39061 | 1.31629
2314.3 | 1.48613 | 1.16951
2316.7 | 2.14097 | --
2319.1 | 2.1555 | 1.08556
2321.6 | 2.06842 | 1.18278
2324 | 2.24031 | 1.17787
2326.4 | 2.09748 | 1.244
2328.8 | 2.13667 | 1.21402
2331.2 | 2.0575 | 1.25313
2333.6 | 1.60589 | 0.79252
2336.1 | 1.78114 | 0.89156
2338.5 | 1.76685 | 0.45405
2340.9 | 1.7804 | 0.39489
2343.3 | 1.06656 | 0.43692
2345.7 | 0.98982 | 0.34819
2348.1 | 1.44873 | 0.26934
2350.5 | 0.68431 | 0.23706
2352.9 | 1.13072 | -0.15285
2355.3 | 0.65218 | 0.48593
2357.7 | 0.93978 | 0.69441
2360.1 | 1.10769 | 1.03969
2362.5 | 0.93299 | 0.92565
2364.8 | 0.8512 | 1.27565
2367.2 | 0.62828 | 1.1707
2369.6 | 0.53243 | 1.12318
2372 | 0.6606 | 1.66189
2374.4 | 0.51926 | --
2376.8 | -- | 1.55839
2379.2 | 0.51657 | 1.47887
2381.5 | 0.74322 | 1.98277
2383.9 | 0.88537 | 1.35502
2386.3 | 0.6301 | 1.09557
2388.7 | 0.24536 | 0.96425
2391 | 0.1814 | 0.99692
2393.4 | 0.36087 | 1.02893
2395.8 | -- | 1.16615
2398.1 | -- | 1.21468
2400.5 | 0.39951 | 0.73435
2402.9 | 0.73752 | --
2405.2 | 0.90735 | 0.7103
2407.6 | -- | 0.65212
2410 | 0.60435 | 0.38712
2412.3 | 1.16619 | 0.53775
2414.7 | 0.49171 | 0.45531
2417 | 0.74656 | 0.33404
2419.4 | 0.5693 | 0.33446
2421.7 | 0.83487 | 0.47968
2424.1 | 0.70579 | 0.58972
2426.4 | 0.51261 | --
2428.8 | 0.08669 | 0.65911
2431.1 | -0.10644 | --
2433.5 | -0.59011 | 0.67868
2435.8 | -0.69614 | 1.16278
2438.2 | -0.64766 | 0.8722
2440.5 | -0.4299 | 0.82374
2442.9 | -0.68572 | 0.82386
2445.2 | -0.52442 | 0.80174
2447.5 | -0.98407 | 1.47905
2449.9 | -1.00012 | 1.15653
2452.2 | -1.00012 | 1.39812
2454.5 | -0.54837 | --
2456.9 | -0.6452 | 1.46223
2459.2 | -0.59652 | 1.29625
2461.5 | -0.4757 | 0.79359
2463.9 | -0.70137 | 0.26119
2466.2 | -0.82238 | 0.68983
2468.5 | -0.8056 | 0.87627
2470.9 | 0.12699 | 0.79297
2473.2 | 0.45893 | 0.71575
2475.5 | 0.89329 | 0.48912
2477.8 | 0.90936 | 0.68257
2480.2 | 0.9894 | 0.29577
2482.5 | 1.27829 | -0.18685
2484.8 | 1.43201 | 0.29445
2487.1 | 1.16701 | 0.72903
2489.4 | 1.5281 | 0.83503
2491.8 | 1.60499 | 0.96191
2494.1 | 1.84941 | 0.87228
2496.4 | 0.92571 | 0.84207
2498.7 | 1.3648 | 0.61185
2501 | 1.36342 | 0.06677
2503.3 | -- | -0.10595
2505.6 | 1.38466 | -0.19315
2507.9 | 1.16265 | -0.58893
2510.3 | 1.7457 | -0.92349
2512.6 | 1.69292 | -1.66304
2514.9 | 2.60018 | -2.00896
2517.2 | 0.41033 | -0.95921

## C-C composite
Wavelength (nm) | DHR Signal, pristine | DHR signal, irradiated | Material was irradiated with 95 keV electrons to 2.49e14 e/cm2 fluence
275 | -0.70551 | -1.08827 | Carbon-carbon (C-C) composite
276.6 | -0.06391 | -0.68521
278.1 | 0.27674 | -0.56182
279.7 | 0.20188 | -1.07503
281.3 | 0.24024 | -0.90763
282.9 | 0.27068 | -1.04887
284.5 | 0.3655 | -0.92136
286 | 0.7124 | -0.99234
287.6 | 0.19097 | -0.85848
289.2 | 0.22064 | -0.75062
290.8 | 0.24694 | -0.71593
292.4 | 0.28857 | -0.77862
293.9 | 0.32453 | -0.43923
295.5 | 0.33856 | -0.36979
297.1 | 0.29332 | -0.41028
298.7 | 0.46898 | -0.07585
300.2 | 0.78479 | 0.04303
301.8 | 0.7249 | -0.0053
303.4 | -0.43059 | 0.10816
305 | 0.05826 | 0.12868
306.5 | 0.03089 | 0.10022
308.1 | -0.06493 | 0.03475
309.7 | -0.05918 | 0.18995
311.3 | -0.15159 | 0.24596
312.9 | -0.19272 | 0.32061
314.4 | -0.25762 | 0.31483
316 | -0.39638 | 0.27845
317.6 | -0.76615 | 0.10693
319.2 | -0.75785 | 0.08601
320.7 | 0.09852 | 0.0188
322.3 | 0.0863 | 0.03056
323.9 | 0.05583 | -0.70708
325.5 | 0.06731 | -0.75004
327 | -0.00764 | -0.81922
328.6 | 0.09997 | -0.86283
330.2 | 0.17886 | -0.96802
331.7 | 0.18233 | -0.96802
333.3 | 0.17648 | -1.10574
334.9 | 0.20279 | -1.10555
336.5 | 0.21764 | -1.04407
338 | 0.21989 | -1.08089
339.6 | 0.2411 | -1.1397
341.2 | 0.24184 | -0.45113
342.8 | 0.21127 | -0.38821
344.3 | 0.28213 | -0.30449
345.9 | 0.23432 | -0.27191
347.5 | 0.18695 | -0.17514
349.1 | 0.26981 | -0.17514
350.6 | 0.26358 | -0.12535
352.2 | 0.2658 | -0.05626
353.8 | 0.2719 | -0.05039
355.3 | 0.21003 | 0.00559
356.9 | 0.15066 | -0.00215
358.5 | 0.1292 | 0.04233
360 | 0.12519 | 0.03901
361.6 | 0.106 | -0.00698
363.2 | 0.08726 | -0.01877
364.8 | 0.06353 | -0.02635
366.3 | 0.01901 | -0.02348
367.9 | -0.00483 | 0.05363
369.5 | -0.02394 | 0.09547
371 | 0.00297 | 0.07808
372.6 | 0.0359 | 0.05893
374.2 | 0.04989 | 0.08486
375.7 | 0.05433 | 0.08766
377.3 | 0.06499 | 0.09439
378.9 | 0.07221 | 0.11029
380.4 | 0.08164 | 0.11814
382 | 0.10447 | 0.10573
383.6 | 0.11895 | 0.10898
385.2 | 0.10989 | 0.10647
386.7 | 0.09479 | 0.08417
388.3 | 0.07625 | 0.07793
389.9 | 0.0805 | 0.06164
391.4 | 0.08509 | 0.06242
393 | 0.10182 | 0.06422
394.5 | 0.10214 | 0.0754
396.1 | 0.09919 | 0.07319
397.7 | 0.09786 | 0.06193
399.2 | 0.09168 | 0.06346
400.8 | 0.09987 | 0.05598
402.4 | 0.10622 | 0.05084
403.9 | 0.11764 | 0.05162
405.5 | 0.12105 | 0.05815
407.1 | 0.12013 | 0.06796
408.6 | 0.12747 | 0.06952
410.2 | 0.12157 | 0.07269
411.8 | 0.11921 | 0.06471
413.3 | 0.11508 | 0.06047
414.9 | 0.11783 | 0.06153
416.4 | 0.11959 | 0.06529
418 | 0.11385 | 0.06955
419.6 | 0.10635 | 0.068
421.1 | 0.10004 | 0.06533
422.7 | 0.09474 | 0.06065
424.3 | 0.09532 | 0.06976
425.8 | 0.09492 | 0.06889
427.4 | 0.09268 | 0.06608
428.9 | 0.08858 | 0.0714
430.5 | 0.08536 | 0.07295
432.1 | 0.08185 | 0.07256
433.6 | 0.0791 | 0.06869
435.2 | 0.07663 | 0.06885
436.7 | 0.08023 | 0.07001
438.3 | 0.084 | 0.07286
439.9 | 0.08541 | 0.07454
441.4 | 0.08438 | 0.06974
443 | 0.08624 | 0.06658
444.5 | 0.08647 | 0.06525
446.1 | 0.08517 | 0.06573
447.7 | 0.08543 | 0.06398
449.2 | 0.08784 | 0.06461
450.8 | 0.08734 | 0.06532
452.3 | 0.08981 | 0.06575
453.9 | 0.08992 | 0.06438
455.4 | 0.08976 | 0.06807
457 | 0.08913 | 0.06906
458.6 | 0.09245 | 0.07122
460.1 | 0.09078 | 0.07185
461.7 | 0.08755 | 0.07466
463.2 | 0.08533 | 0.07447
464.8 | 0.08672 | 0.07413
466.3 | 0.08495 | 0.07515
467.9 | 0.08521 | 0.0744
469.4 | 0.08838 | 0.07291
471 | 0.08877 | 0.07445
472.5 | 0.08962 | 0.0739
474.1 | 0.08997 | 0.07196
475.7 | 0.08707 | 0.07179
477.2 | 0.08763 | 0.0739
478.8 | 0.08921 | 0.07415
480.3 | 0.09124 | 0.0736
481.9 | 0.08999 | 0.07416
483.4 | 0.08743 | 0.07383
485 | 0.08753 | 0.07382
486.5 | 0.08708 | 0.07228
488.1 | 0.08639 | 0.0714
489.6 | 0.08496 | 0.07278
491.2 | 0.08608 | 0.07346
492.7 | 0.08738 | 0.07471
494.3 | 0.0871 | 0.07222
495.8 | 0.08669 | 0.07178
497.4 | 0.08724 | 0.0714
498.9 | 0.08812 | 0.07147
500.5 | 0.09077 | 0.07167
502 | 0.09234 | 0.07179
503.6 | 0.09255 | 0.07302
505.1 | 0.09175 | 0.07369
506.7 | 0.09262 | 0.07334
508.2 | 0.09185 | 0.07351
509.7 | 0.0927 | 0.07431
511.3 | 0.09453 | 0.07603
512.8 | 0.09516 | 0.07589
514.4 | 0.09361 | 0.07644
515.9 | 0.09216 | 0.07678
517.5 | 0.09232 | 0.07795
519 | 0.0929 | 0.07987
520.6 | 0.09452 | 0.07979
522.1 | 0.09568 | 0.08008
523.7 | 0.09543 | 0.07978
525.2 | 0.09585 | 0.08041
526.7 | 0.09477 | 0.07975
528.3 | 0.09415 | 0.07898
529.8 | 0.0948 | 0.07889
531.4 | 0.09581 | 0.0814
532.9 | 0.0969 | 0.08145
534.5 | 0.0969 | 0.0811
536 | 0.09675 | 0.07941
537.5 | 0.09504 | 0.07965
539.1 | 0.09384 | 0.07881
540.6 | 0.09391 | 0.07889
542.2 | 0.09434 | 0.0794
543.7 | 0.09479 | 0.07947
545.2 | 0.09475 | 0.08025
546.8 | 0.09472 | 0.08039
548.3 | 0.0943 | 0.07905
549.8 | 0.09414 | 0.07906
551.4 | 0.09447 | 0.07925
552.9 | 0.09393 | 0.07892
554.5 | 0.09375 | 0.07889
556 | 0.09422 | 0.07951
557.5 | 0.09432 | 0.07998
559.1 | 0.0942 | 0.07938
560.6 | 0.09482 | 0.08014
562.1 | 0.09524 | 0.0799
563.7 | 0.09531 | 0.07961
565.2 | 0.09545 | 0.07967
566.7 | 0.09507 | 0.07989
568.3 | 0.09425 | 0.07898
569.8 | 0.09397 | 0.07938
571.3 | 0.09428 | 0.07952
572.9 | 0.0938 | 0.07985
574.4 | 0.09343 | 0.07927
575.9 | 0.09297 | 0.07938
577.5 | 0.09325 | 0.07941
579 | 0.09241 | 0.07947
580.5 | 0.09201 | 0.08028
582.1 | 0.09215 | 0.0801
583.6 | 0.0922 | 0.08106
585.1 | 0.09214 | 0.08211
586.7 | 0.09115 | 0.08235
588.2 | 0.09157 | 0.08228
589.7 | 0.09205 | 0.08256
591.2 | 0.09238 | 0.08297
592.8 | 0.09165 | 0.08311
594.3 | 0.09032 | 0.08368
595.8 | 0.09052 | 0.08345
597.3 | 0.08995 | 0.08354
598.9 | 0.09009 | 0.08367
600.4 | 0.09071 | 0.08295
601.9 | 0.09141 | 0.08265
603.4 | 0.0924 | 0.08283
605 | 0.09176 | 0.08294
606.5 | 0.09121 | 0.0827
608 | 0.09086 | 0.08315
609.5 | 0.09155 | 0.08355
611.1 | 0.09171 | 0.08305
612.6 | 0.09133 | 0.08318
614.1 | 0.09207 | 0.08283
615.6 | 0.09178 | 0.08282
617.1 | 0.09072 | 0.08266
618.7 | 0.09056 | 0.08261
620.2 | 0.09 | 0.08293
621.7 | 0.08988 | 0.0831
623.2 | 0.09024 | 0.08335
624.7 | 0.09039 | 0.08312
626.3 | 0.09014 | 0.08305
627.8 | 0.09005 | 0.0831
629.3 | 0.09016 | 0.08305
630.8 | 0.08971 | 0.08346
632.3 | 0.08964 | 0.08322
633.8 | 0.08979 | 0.08372
635.4 | 0.08919 | 0.08433
636.9 | 0.08931 | 0.08442
638.4 | 0.08867 | 0.08437
639.9 | 0.08851 | 0.08469
641.4 | 0.08845 | 0.085
642.9 | 0.08887 | 0.08535
644.4 | 0.08966 | 0.08576
645.9 | 0.08961 | 0.08655
647.5 | 0.08991 | 0.08675
649 | 0.08986 | 0.08756
650.5 | 0.08983 | 0.08759
652 | 0.09014 | 0.08777
653.5 | 0.09083 | 0.08754
655 | 0.0915 | 0.0872
656.5 | 0.09131 | 0.08645
658 | 0.09073 | 0.08644
659.5 | 0.08991 | 0.08632
661 | 0.08936 | 0.08614
662.5 | 0.08936 | 0.08597
664 | 0.08927 | 0.08577
665.5 | 0.08911 | 0.08526
667 | 0.08862 | 0.08529
668.5 | 0.08878 | 0.08496
670.1 | 0.08735 | 0.0847
671.6 | 0.08728 | 0.08521
673.1 | 0.0875 | 0.08559
674.6 | 0.08759 | 0.08555
676.1 | 0.08742 | 0.0852
677.6 | 0.08744 | 0.08533
679.1 | 0.08714 | 0.08482
680.6 | 0.08705 | 0.08513
682.1 | 0.08693 | 0.08534
683.6 | 0.08777 | 0.08541
685.1 | 0.08703 | 0.08521
686.5 | 0.08749 | 0.08559
688 | 0.08736 | 0.08579
689.5 | 0.0873 | 0.08576
691 | 0.08751 | 0.08645
692.5 | 0.08861 | 0.08682
694 | 0.08892 | 0.08596
695.5 | 0.08876 | 0.08624
697 | 0.08846 | 0.08592
698.5 | 0.08813 | 0.0859
700 | 0.08794 | 0.08581
701.5 | 0.08835 | 0.08618
703 | 0.08816 | 0.08601
704.5 | 0.08829 | 0.08562
706 | 0.08762 | 0.08581
707.4 | 0.08745 | 0.08484
708.9 | 0.0866 | 0.08431
710.4 | 0.08612 | 0.08466
711.9 | 0.08689 | 0.08418
713.4 | 0.08754 | 0.08434
714.9 | 0.08796 | 0.08467
716.4 | 0.08763 | 0.08462
717.8 | 0.0875 | 0.08459
719.3 | 0.08725 | 0.08471
720.8 | 0.08719 | 0.08468
722.3 | 0.08757 | 0.08436
723.8 | 0.08786 | 0.0845
725.3 | 0.08827 | 0.0856
726.7 | 0.08836 | 0.08614
728.2 | 0.0884 | 0.08721
729.7 | 0.08823 | 0.08667
731.2 | 0.08855 | 0.08621
732.6 | 0.08932 | 0.08585
734.1 | 0.08935 | 0.08544
735.6 | 0.09038 | 0.08519
737.1 | 0.09069 | 0.0849
738.6 | 0.09092 | 0.08487
740 | 0.09112 | 0.08501
741.5 | 0.09127 | 0.08465
743 | 0.09129 | 0.08454
744.4 | 0.0909 | 0.08433
745.9 | 0.09066 | 0.0855
747.4 | 0.0905 | 0.08536
748.9 | 0.0896 | 0.08595
750.3 | 0.08949 | 0.08597
751.8 | 0.08904 | 0.08593
753.3 | 0.08895 | 0.08683
754.7 | 0.08899 | 0.08785
756.2 | 0.08838 | 0.08808
757.7 | 0.08854 | 0.08818
759.1 | 0.08829 | 0.08844
760.6 | 0.08819 | 0.0881
762.1 | 0.0883 | 0.08734
763.5 | 0.08854 | 0.08756
765 | 0.08889 | 0.08758
766.4 | 0.08908 | 0.08774
767.9 | 0.08939 | 0.08747
769.4 | 0.08923 | 0.08705
770.8 | 0.08928 | 0.08661
772.3 | 0.08951 | 0.08635
773.7 | 0.08951 | 0.08616
775.2 | 0.08975 | 0.08585
776.7 | 0.08969 | 0.08595
778.1 | 0.08969 | 0.08638
779.6 | 0.08925 | 0.08706
781 | 0.08926 | 0.08726
782.5 | 0.08903 | 0.08722
783.9 | 0.0886 | 0.08749
785.4 | 0.08864 | 0.08734
786.8 | 0.08849 | 0.08696
788.3 | 0.08835 | 0.08748
789.7 | 0.08844 | 0.08787
791.2 | 0.0891 | 0.08758
792.6 | 0.08878 | 0.08747
794.1 | 0.08831 | 0.08747
795.5 | 0.08853 | 0.08649
797 | 0.08778 | 0.08607
798.4 | 0.0879 | 0.08587
799.9 | 0.08748 | 0.08614
801.3 | 0.08769 | 0.08634
802.7 | 0.08797 | 0.08648
804.2 | 0.08827 | 0.08599
805.6 | 0.08757 | 0.08575
807.1 | 0.08732 | 0.0858
808.5 | 0.08758 | 0.08569
810 | 0.08776 | 0.08504
811.4 | 0.0882 | 0.08545
812.8 | 0.08876 | 0.08532
814.3 | 0.08885 | 0.08568
815.7 | 0.08957 | 0.08571
817.1 | 0.08901 | 0.08578
818.6 | 0.08855 | 0.08586
820 | 0.08853 | 0.08573
821.4 | 0.08882 | 0.08601
822.9 | 0.08878 | 0.08575
824.3 | 0.08931 | 0.08615
825.7 | 0.08948 | 0.08636
827.2 | 0.0893 | 0.0864
828.6 | 0.0901 | 0.08624
830 | 0.09013 | 0.08571
831.4 | 0.09057 | 0.08568
832.9 | 0.0904 | 0.08544
834.3 | 0.09099 | 0.08542
835.7 | 0.08989 | 0.08533
837.2 | 0.09049 | 0.08506
838.6 | 0.09096 | 0.08563
840 | 0.09105 | 0.08571
841.4 | 0.0912 | 0.08539
842.8 | 0.09097 | 0.08444
844.3 | 0.09058 | 0.08512
845.7 | 0.09042 | 0.0851
847.1 | 0.08983 | 0.08524
848.5 | 0.08992 | 0.08534
849.9 | 0.09012 | 0.08572
851.4 | 0.09132 | 0.08523
852.8 | 0.09078 | 0.08449
854.2 | 0.09058 | 0.08337
855.6 | 0.09068 | 0.08268
857 | 0.09029 | 0.08238
858.4 | 0.09047 | 0.08273
859.8 | 0.09027 | 0.08158
861.2 | 0.08997 | 0.08219
862.7 | 0.09078 | 0.08204
864.1 | 0.09055 | 0.08139
865.5 | 0.09009 | 0.0812
866.9 | 0.08921 | 0.08213
868.3 | 0.08881 | 0.0823
869.7 | 0.08806 | 0.08258
871.1 | 0.08645 | 0.08251
872.5 | 0.08555 | 0.08313
873.9 | 0.08565 | 0.0831
875.3 | 0.0851 | 0.08389
876.7 | 0.08647 | 0.08428
878.1 | 0.08477 | 0.08484
879.5 | 0.08669 | 0.08563
880.9 | 0.08721 | 0.08477
882.3 | 0.08807 | 0.08436
883.7 | 0.0889 | 0.08432
885.1 | 0.0885 | 0.08461
886.5 | 0.09042 | 0.08528
887.9 | 0.09132 | 0.08527
889.3 | 0.09042 | 0.08584
890.7 | 0.08967 | 0.08603
892.1 | 0.08738 | 0.08626
893.5 | 0.08779 | 0.08541
894.9 | 0.08638 | 0.08554
896.3 | 0.08528 | 0.08658
897.6 | 0.08513 | 0.08776
899 | 0.08392 | 0.0876
900.4 | 0.0834 | 0.08816
901.8 | 0.08123 | 0.08698
903.2 | 0.08214 | 0.08671
904.6 | 0.08274 | 0.08585
906 | 0.08291 | 0.0864
907.4 | 0.08311 | 0.08464
908.7 | 0.08371 | 0.08358
910.1 | 0.08324 | 0.08299
911.5 | 0.08372 | 0.08266
912.9 | 0.08318 | 0.08163
914.3 | 0.08381 | 0.08239
915.7 | 0.08457 | 0.08219
917 | 0.08521 | 0.08284
918.4 | 0.08444 | 0.08265
919.8 | 0.0847 | 0.08294
921.2 | 0.08584 | 0.08135
922.5 | 0.0865 | 0.08325
923.9 | 0.0857 | 0.08443
925.3 | 0.08527 | 0.08475
926.7 | 0.08497 | 0.08377
928 | 0.08381 | 0.08306
929.4 | 0.0823 | 0.0837
930.8 | 0.08311 | 0.08216
932.2 | 0.08296 | 0.08173
933.5 | 0.08306 | 0.08185
934.9 | 0.08179 | 0.08328
936.3 | 0.0821 | 0.08431
937.6 | 0.08138 | 0.08262
939 | 0.08238 | 0.0829
940.4 | 0.08326 | 0.08404
941.8 | 0.08452 | 0.08402
943.1 | 0.08672 | 0.08435
944.5 | 0.08853 | 0.08334
945.8 | 0.0866 | 0.08397
947.2 | 0.08531 | 0.0853
948.6 | 0.08443 | --
949.9 | 0.08366 | 0.08686
951.3 | 0.08247 | 0.085
952.7 | 0.08387 | 0.08369
954 | 0.08361 | 0.08615
955.4 | 0.08387 | 0.08611
956.8 | -- | 0.08417
958.1 | 0.08261 | 0.08468
959.5 | -- | 0.08706
960.8 | 0.08077 | 0.08719
962.2 | 0.07877 | 0.08992
963.5 | 0.0794 | 0.08722
964.9 | 0.08119 | 0.0852
966.3 | 0.08226 | 0.08735
967.6 | 0.0844 | 0.08569
969 | 0.08331 | 0.0844
970.3 | -- | 0.08556
971.7 | 0.0809 | 0.08676
973 | 0.07734 | 0.08628
974.4 | 0.07412 | --
975.7 | 0.06973 | 0.08382
977.1 | 0.06779 | --
978.4 | 0.06838 | --
979.8 | -- | 0.08421
981.1 | 0.06805 | 0.08186
982.5 | -- | 0.08347
983.8 | 0.07003 | --
985.2 | 0.06943 | 0.08202
986.5 | -- | 0.0803
987.9 | 0.06921 | --
989.2 | 0.07004 | 0.08529
990.6 | 0.07253 | --
991.9 | -- | 0.08577
993.3 | -- | 0.08601
994.6 | -- | --
996 | 0.07655 | --
997.3 | -- | --
998.7 | -- | --
1000 | 0.08081 | --
1001.4 | 0.0864 | --
1002.7 | -- | --
1004 | -- | --
1005.4 | -- | --
1006.7 | -- | --
1008.1 | -- | --
1009.4 | -- | --
1010.8 | -- | 0.08793
1012.1 | -- | --
1013.5 | -- | --
1014.8 | -- | --
1016.1 | -- | --
1017.5 | -- | --
1018.8 | -- | --
1020.2 | -- | --
1021.5 | -- | --
1022.8 | -- | --
1024.2 | -- | --
1025.5 | -- | --
1026.9 | -- | --
1028.2 | -- | --
1029.5 | -- | --
1030.9 | -- | --
1032.2 | -- | --
973.9 | -- | --
977.8 | -- | 0.08777
981.7 | -- | --
985.6 | -- | --
989.5 | 0.0885 | --
993.5 | 0.09056 | 0.08775
997.4 | -- | 0.08821
1001.3 | 0.08907 | 0.08843
1005.2 | 0.08602 | 0.08876
1009.1 | 0.0851 | 0.0907
1013 | -- | --
1016.9 | 0.08232 | 0.09144
1020.7 | 0.08261 | 0.0881
1024.6 | 0.08335 | 0.08698
1028.5 | 0.08243 | 0.08578
1032.4 | 0.08041 | 0.08476
1036.3 | 0.07989 | 0.08761
1040.2 | 0.08179 | 0.08774
1044.1 | 0.08232 | 0.08618
1048 | 0.08461 | 0.08674
1051.8 | 0.08464 | 0.08702
1055.7 | 0.08464 | 0.08735
1059.6 | 0.08531 | 0.08651
1063.5 | 0.08523 | 0.08699
1067.3 | 0.08427 | 0.08735
1071.2 | 0.08335 | 0.08552
1075.1 | 0.0829 | 0.08509
1078.9 | 0.08253 | 0.08305
1082.8 | 0.08022 | 0.08199
1086.7 | 0.07643 | 0.08354
1090.5 | 0.07664 | 0.08377
1094.4 | 0.07694 | 0.08272
1098.3 | 0.07662 | 0.08231
1102.1 | 0.0776 | 0.08259
1106 | 0.07686 | 0.08162
1109.8 | 0.07482 | 0.0808
1113.7 | 0.07509 | 0.08031
1117.5 | 0.07656 | 0.07742
1121.4 | 0.07513 | 0.07684
1125.2 | 0.07502 | 0.07697
1129.1 | 0.07838 | 0.07435
1132.9 | 0.07816 | 0.07276
1136.7 | 0.07806 | 0.07304
1140.6 | 0.07906 | 0.07194
1144.4 | 0.07893 | 0.07138
1148.2 | 0.07942 | 0.07226
1152.1 | 0.07994 | 0.07028
1155.9 | 0.07966 | 0.07117
1159.7 | 0.07871 | 0.07262
1163.6 | 0.0799 | 0.07271
1167.4 | 0.08073 | 0.07283
1171.2 | 0.07771 | 0.07388
1175 | 0.07774 | 0.07307
1178.8 | 0.07855 | 0.07023
1182.7 | 0.0765 | 0.07091
1186.5 | 0.07552 | 0.07133
1190.3 | 0.07577 | 0.0712
1194.1 | 0.07587 | 0.07247
1197.9 | 0.07528 | 0.0717
1201.7 | 0.07415 | 0.07111
1205.5 | 0.07159 | 0.06998
1209.3 | 0.07031 | 0.07026
1213.1 | 0.0708 | 0.07069
1216.9 | 0.06934 | 0.07258
1220.7 | 0.0677 | 0.07523
1224.5 | 0.06684 | 0.07496
1228.3 | 0.06613 | 0.07555
1232.1 | 0.06721 | 0.07533
1235.9 | 0.06767 | 0.07529
1239.7 | 0.06748 | 0.07595
1243.5 | 0.06881 | 0.07607
1247.2 | 0.07084 | 0.07738
1251 | 0.0713 | 0.0765
1254.8 | 0.07206 | 0.07525
1258.6 | 0.07317 | 0.07532
1262.3 | 0.07348 | 0.07494
1266.1 | 0.07533 | 0.07474
1269.9 | 0.07741 | 0.07333
1273.7 | 0.07586 | 0.07246
1277.4 | 0.07498 | 0.07276
1281.2 | 0.07575 | 0.07255
1285 | 0.07389 | 0.07201
1288.7 | 0.07282 | 0.07112
1292.5 | 0.07383 | 0.07156
1296.2 | 0.07345 | 0.0712
1300 | 0.07209 | 0.06873
1303.7 | 0.07187 | 0.06817
1307.5 | 0.07226 | 0.06859
1311.2 | 0.07144 | 0.06808
1315 | 0.07091 | 0.0682
1318.7 | 0.07132 | 0.06768
1322.5 | 0.07161 | 0.06886
1326.2 | 0.07207 | 0.07098
1329.9 | 0.0716 | 0.07036
1333.7 | 0.07103 | 0.07006
1337.4 | 0.07074 | 0.07198
1341.1 | 0.07062 | 0.07377
1344.9 | 0.07051 | 0.07316
1348.6 | 0.07012 | 0.0721
1352.3 | 0.07022 | 0.07351
1356 | 0.07085 | 0.07466
1359.7 | 0.07015 | 0.07457
1363.5 | 0.07088 | 0.07276
1367.2 | 0.07134 | 0.07123
1370.9 | 0.07138 | 0.0718
1374.6 | 0.07137 | 0.07223
1378.3 | 0.07096 | 0.07127
1382 | 0.07171 | 0.06964
1385.7 | 0.073 | 0.06946
1389.4 | 0.07429 | 0.07127
1393.1 | 0.07275 | 0.0703
1396.8 | 0.07065 | 0.06872
1400.5 | 0.07085 | 0.06874
1404.2 | 0.06891 | 0.06785
1407.9 | 0.0693 | 0.06821
1411.6 | 0.0702 | 0.07001
1415.3 | 0.06859 | 0.07079
1418.9 | 0.0688 | 0.06954
1422.6 | 0.06812 | 0.07028
1426.3 | 0.0669 | 0.07195
1430 | 0.06574 | 0.06999
1433.7 | 0.06609 | 0.06874
1437.3 | 0.06736 | 0.06856
1441 | 0.06793 | 0.0682
1444.7 | 0.06832 | 0.06987
1448.3 | 0.06743 | 0.07087
1452 | 0.06597 | 0.0695
1455.6 | 0.06596 | 0.06822
1459.3 | 0.06542 | 0.06804
1463 | 0.06563 | 0.06768
1466.6 | 0.06429 | 0.06752
1470.3 | 0.06356 | 0.0689
1473.9 | 0.06473 | 0.07065
1477.6 | 0.06534 | 0.07084
1481.2 | 0.06563 | 0.07244
1484.8 | 0.06527 | 0.07172
1488.5 | 0.06531 | 0.07012
1492.1 | 0.0653 | 0.0702
1495.8 | 0.06589 | 0.0686
1499.4 | 0.06632 | 0.06981
1503 | 0.06554 | 0.06963
1506.6 | 0.06693 | 0.06809
1510.3 | 0.06837 | 0.06736
1513.9 | 0.06721 | 0.0658
1517.5 | 0.06432 | 0.06664
1521.1 | 0.065 | 0.0663
1524.7 | 0.0679 | 0.06611
1528.3 | 0.06687 | 0.06532
1532 | 0.06835 | 0.06393
1535.6 | 0.06837 | 0.06602
1539.2 | 0.068 | 0.06437
1542.8 | 0.06909 | 0.06307
1546.4 | 0.06892 | 0.06306
1550 | 0.06948 | 0.06179
1553.6 | 0.0697 | 0.06179
1557.2 | 0.07185 | 0.06052
1560.7 | 0.07245 | 0.05815
1564.3 | 0.06984 | 0.05771
1567.9 | 0.07027 | 0.05819
1571.5 | 0.07038 | 0.05935
1575.1 | 0.07019 | 0.05921
1578.7 | 0.07024 | 0.05988
1582.2 | 0.07035 | 0.06123
1585.8 | 0.07065 | 0.06096
1589.4 | 0.06776 | 0.06237
1592.9 | 0.06953 | 0.06507
1596.5 | 0.07035 | 0.06505
1600.1 | 0.06723 | 0.0675
1603.6 | 0.06628 | 0.06983
1607.2 | 0.06547 | 0.06834
1610.7 | 0.06326 | 0.0685
1614.3 | 0.06191 | 0.06729
1617.8 | 0.0617 | 0.0662
1621.4 | 0.0605 | 0.06738
1624.9 | 0.06148 | 0.06902
1628.5 | 0.06316 | 0.06836
1632 | 0.06205 | 0.06445
1635.6 | 0.0617 | 0.06501
1639.1 | 0.06165 | 0.0647
1642.6 | 0.06256 | 0.0626
1646.1 | 0.06336 | 0.06502
1649.7 | 0.0655 | 0.06528
1653.2 | 0.06759 | 0.06524
1656.7 | 0.06665 | 0.06441
1660.2 | 0.06699 | 0.06334
1663.8 | 0.06632 | 0.06182
1667.3 | 0.06727 | 0.0601
1670.8 | 0.06638 | 0.06346
1674.3 | 0.064 | 0.06391
1677.8 | 0.06545 | 0.05994
1681.3 | 0.06559 | 0.05797
1684.8 | 0.06598 | 0.05675
1688.3 | 0.06507 | 0.05639
1691.8 | 0.062 | 0.05589
1695.3 | 0.06435 | 0.05924
1698.8 | 0.06695 | 0.06104
1702.2 | 0.06547 | 0.06139
1705.7 | 0.06553 | 0.06323
1709.2 | 0.0633 | 0.06107
1712.7 | 0.06122 | 0.05943
1716.2 | 0.06008 | 0.06171
1719.6 | 0.05974 | 0.0655
1723.1 | 0.06068 | 0.0673
1726.6 | 0.06028 | 0.06564
1730 | 0.05917 | 0.06647
1733.5 | 0.05434 | 0.06735
1737 | 0.05226 | 0.06745
1740.4 | 0.05135 | 0.06835
1743.9 | 0.04501 | 0.0661
1747.3 | 0.04679 | 0.0638
1750.8 | 0.0517 | 0.06604
1754.2 | 0.04983 | 0.06743
1757.7 | 0.04799 | 0.06707
1761.1 | 0.04758 | 0.06985
1764.5 | 0.04427 | 0.06983
1768 | 0.04846 | 0.06786
1771.4 | 0.05449 | 0.0658
1774.8 | 0.05217 | 0.06306
1778.2 | 0.05091 | 0.05964
1781.7 | 0.05299 | 0.06199
1785.1 | 0.05595 | 0.06112
1788.5 | 0.05564 | 0.05668
1791.9 | 0.05961 | 0.05732
1795.3 | 0.06366 | 0.05367
1798.7 | 0.06389 | 0.04592
1802.1 | 0.06891 | 0.0491
1805.5 | 0.06905 | 0.05561
1808.9 | 0.06617 | 0.05334
1812.3 | 0.06643 | 0.05383
1815.7 | 0.06652 | 0.06056
1819.1 | 0.07048 | 0.06066
1822.5 | 0.06998 | 0.06249
1825.9 | 0.07179 | 0.0642
1829.3 | 0.07266 | 0.06397
1832.7 | 0.06551 | 0.06542
1836 | 0.06436 | 0.06488
1839.4 | 0.06266 | 0.06216
1842.8 | 0.06153 | 0.05867
1846.2 | 0.06278 | 0.07306
1849.5 | 0.05705 | 0.08262
1852.9 | 0.06427 | 0.08227
1856.2 | 0.06057 | 0.07964
1859.6 | 0.05856 | 0.07324
1863 | 0.06973 | 0.07462
1866.3 | 0.07055 | 0.08359
1869.7 | 0.08389 | 0.08877
1873 | 0.09163 | 0.08528
1876.3 | 0.09395 | 0.08307
1879.7 | 0.11084 | 0.09853
1883 | 0.12437 | 0.09185
1886.3 | 0.11891 | 0.07985
1889.7 | 0.1179 | 0.08152
1893 | 0.10959 | 0.08354
1896.3 | 0.09798 | 0.08014
1899.6 | 0.09381 | 0.08351
1903 | 0.09817 | 0.07488
1868.7 | 0.06223 | 0.07046
1871.6 | 0.05726 | 0.08992
1874.5 | 0.06579 | 0.09963
1877.4 | 0.0489 | 0.06247
1880.3 | 0.02832 | 0.05376
1883.2 | 0.03038 | 0.06304
1886.1 | 0.03247 | 0.05873
1889 | 0.04693 | 0.05873
1891.8 | 0.0642 | 0.0513
1894.7 | 0.05818 | 0.04888
1897.6 | 0.03971 | 0.04965
1900.4 | 0.06276 | 0.04454
1903.3 | 0.06958 | 0.04131
1906.1 | 0.06147 | 0.03315
1909 | 0.05956 | 0.05116
1911.8 | 0.07404 | 0.05135
1914.7 | 0.08946 | 0.03966
1917.5 | 0.08114 | 0.04027
1920.3 | 0.07189 | 0.03581
1923.2 | 0.06444 | 0.05125
1926 | 0.06061 | 0.05569
1928.8 | 0.06695 | 0.05015
1931.7 | 0.07163 | 0.04906
1934.5 | 0.05452 | 0.03822
1937.3 | 0.05379 | 0.03628
1940.1 | 0.06019 | 0.0376
1942.9 | 0.04672 | 0.03716
1945.7 | 0.04306 | 0.03995
1948.5 | 0.04331 | 0.0435
1951.3 | 0.0475 | 0.04869
1954.1 | 0.05226 | 0.04802
1956.9 | 0.05684 | 0.04491
1959.7 | 0.06314 | 0.04716
1962.5 | 0.05996 | 0.05246
1965.2 | 0.07 | 0.05974
1968 | 0.0688 | 0.0606
1970.8 | 0.07071 | 0.06015
1973.6 | 0.0755 | 0.07049
1976.3 | 0.06392 | 0.07256
1979.1 | 0.07371 | 0.06401
1981.9 | 0.08242 | 0.05118
1984.6 | 0.07514 | 0.04721
1987.4 | 0.06506 | 0.04492
1990.1 | 0.06906 | 0.04206
1992.9 | 0.07622 | 0.04417
1995.6 | 0.06492 | 0.0271
1998.4 | 0.07363 | 0.02592
2001.1 | 0.0786 | 0.0316
2003.8 | 0.07571 | 0.01717
2006.6 | 0.08586 | 0.01717
2009.3 | 0.08048 | 0.02197
2012 | 0.0654 | 0.02379
2014.7 | 0.07867 | 0.02088
2017.4 | 0.10478 | 0.01415
2020.2 | 0.10203 | 0.01408
2022.9 | 0.08168 | 0.00237
2025.6 | 0.08102 | -0.00933
2028.3 | 0.08532 | -0.00314
2031 | 0.09373 | -0.00705
2033.7 | 0.08348 | -0.01499
2036.4 | 0.04246 | -0.01939
2039.1 | 0.07253 | -0.02525
2041.8 | 0.09756 | 0.000809191
2044.5 | 0.08069 | 0.02777
2047.1 | 0.07421 | 0.04025
2049.8 | 0.06146 | 0.03611
2052.5 | 0.07086 | 0.0238
2055.2 | 0.06378 | 0.07184
2057.9 | 0.01705 | 0.09177
2060.5 | 0.00966 | 0.09177
2063.2 | 0.0582 | 0.08039
2065.9 | 0.10376 | 0.07382
2068.5 | 0.06815 | 0.07168
2071.2 | 0.04682 | 0.07112
2073.8 | 0.04229 | 0.04985
2076.5 | 0.0323 | -0.01311
2079.1 | 0.05655 | 0.00347
2081.8 | 0.03384 | 0.04796
2084.4 | 0.04272 | 0.00462
2087.1 | 0.08199 | -0.00833
2089.7 | 0.07462 | 0.0027
2092.3 | 0.06402 | -0.04444
2095 | 0.04672 | -0.11176
2097.6 | 0.01183 | -0.10037
2100.2 | -0.05109 | -0.14983
2102.8 | -0.02269 | -0.19273
2105.5 | -0.02683 | -0.09956
2108.1 | -0.08986 | -0.08082
2110.7 | -0.02882 | -0.18373
2113.3 | -0.00272 | -0.13165
2115.9 | -0.04864 | -0.10987
2118.5 | -0.0921 | -0.14652
2121.1 | -0.10172 | -0.05922
2123.7 | -0.02679 | 0.08022
2126.3 | 0.03286 | 0.04315
2128.9 | -0.47713 | -0.30692
2131.5 | -- | -0.1416
2134.1 | -0.4835 | -0.17757
2136.7 | -0.45151 | -0.25296
2139.3 | -0.40354 | -0.24849
2141.9 | -0.44291 | -0.29675
2144.4 | -0.42757 | -0.2862
2147 | -0.40716 | -0.2753
2149.6 | -0.38997 | -0.28903
2152.2 | -0.40514 | -0.29712
2154.7 | -0.4764 | -0.31279
2157.3 | -0.54106 | 0.05032
2159.9 | 0.03524 | -0.0714
2162.4 | 0.03065 | -0.08328
2165 | -0.02326 | -0.0253
2167.5 | -0.01733 | 0.05144
2170.1 | -0.00469 | 0.06581
2172.6 | -0.02273 | 0.05664
2175.2 | 0.00753 | 0.06142
2177.7 | 0.03507 | 0.00633
2180.3 | 0.01542 | -0.08103
2182.8 | -0.03441 | -0.04784
2185.4 | 0.00136 | -0.05021
2187.9 | 0.01705 | -0.1714
2190.4 | -0.0444 | -0.06543
2193 | -0.00682 | -0.05192
2195.5 | -0.0019 | -0.07171
2198 | -0.07765 | -0.12542
2200.6 | -0.12475 | -0.14315
2203.1 | -0.10823 | -0.1285
2205.6 | -0.08768 | -0.08469
2208.1 | -0.07847 | -0.03933
2210.6 | -0.02809 | -0.02483
2213.1 | -0.01586 | 0.04102
2215.7 | -0.47029 | 0.20179
2218.2 | -0.43265 | 0.05641
2220.7 | -0.43362 | -0.02499
2223.2 | -0.6954 | -0.01864
2225.7 | -0.71905 | -0.04965
2228.2 | -0.66512 | -0.0698
2230.7 | -0.74928 | -0.00973
2233.2 | -0.94105 | 0.06886
2235.7 | -0.86461 | 0.10494
2238.1 | -0.90322 | 0.08922
2240.6 | -0.90792 | 0.0941
2243.1 | -0.43772 | 0.07772
2245.6 | -0.42835 | -0.05982
2248.1 | -0.45164 | 0.00534
2250.6 | -0.10622 | 0.07127
2253 | -0.34288 | 0.14024
2255.5 | -0.27094 | 0.1229
2258 | -0.15531 | 0.03922
2260.5 | -0.02418 | -0.07539
2262.9 | -0.27942 | 0.03518
2265.4 | -0.32692 | 0.06983
2267.9 | -0.39456 | -0.0089
2270.3 | -0.42602 | 0.01011
2272.8 | -0.385 | 0.54631
2275.2 | -0.3358 | 0.63381
2277.7 | -0.41843 | 0.71402
2280.1 | 0.10199 | 0.82462
2282.6 | 0.00745 | 0.75157
2285 | -0.05166 | 1.15005
2287.5 | 0.08762 | 0.96006
2289.9 | 0.29587 | 0.51752
2292.4 | 0.16888 | --
2294.8 | -- | 0.55135
2297.3 | 0.61658 | 0.20294
2299.7 | 0.71162 | 0.16506
2302.1 | -- | -0.08727
2304.6 | 0.74342 | 0.4359
2307 | 0.7979 | 0.54093
2309.4 | 0.83362 | 0.92169
2311.9 | 0.65985 | 0.99753
2314.3 | 0.65985 | 0.38003
2316.7 | 0.65985 | 0.61732
2319.1 | -0.0172 | 0.94976
2321.6 | -- | 0.9351
2324 | -0.06002 | 1.6965
2326.4 | 0.11396 | 1.6965
2328.8 | -0.18664 | 1.48695
2331.2 | -0.28168 | 0.8281
2333.6 | -0.30102 | 0.97237
2336.1 | -0.3855 | --
2338.5 | -0.40124 | --
2340.9 | -0.4808 | 0.7595
2343.3 | -0.4808 | 0.79218
2345.7 | -0.60829 | 1.31698
2348.1 | -0.05586 | 1.39352
2350.5 | -0.03204 | 1.53731
2352.9 | -0.06417 | 1.59496
2355.3 | -0.1596 | 1.26675
2357.7 | -0.73464 | 1.17091
2360.1 | -0.68275 | 1.3223
2362.5 | -0.63429 | 1.28647
2364.8 | -0.60851 | 0.52055
2367.2 | -0.42954 | 0.35389
2369.6 | -0.64579 | 0.4003
2372 | -- | -0.11094
2374.4 | -0.3981 | -0.13936
2376.8 | -0.45112 | -0.23449
2379.2 | -0.35487 | --
2381.5 | -0.37145 | -0.23387
2383.9 | -0.11446 | -0.19067
2386.3 | 0.50345 | -0.09483
2388.7 | 0.35928 | 0.06126
2391 | 0.13934 | --
2393.4 | -- | -0.05504
2395.8 | -- | --
2398.1 | -0.30451 | 0.25645
2400.5 | -0.38115 | 0.25697
2402.9 | -0.08758 | 0.1969
2405.2 | -0.15942 | 0.51792
2407.6 | -0.03891 | 0.61484
2410 | -0.03841 | 0.72576
2412.3 | 0.11325 | 0.69713
2414.7 | -- | 0.53619
2417 | -0.07939 | 0.60879
2419.4 | -- | 0.48957
2421.7 | -0.07386 | 0.70682
2424.1 | 0.55521 | --
2426.4 | 0.90971 | --
2428.8 | 1.19913 | 0.97288
2431.1 | 1.25731 | 0.9247
2433.5 | 1.47045 | 0.82788
2435.8 | 1.46083 | 0.94907
2438.2 | 1.41247 | 0.80406
2440.5 | 1.38025 | 1.66171
2442.9 | -- | 1.69076
2445.2 | 1.6153 | 1.78984
2447.5 | 1.63949 | 1.79464
2449.9 | 1.52659 | 1.81761
2452.2 | 1.33266 | 1.84176
2454.5 | 2.00934 | --
2456.9 | 2.1545 | 1.71257
2459.2 | 2.25097 | 1.72859
2461.5 | 2.10543 | 1.97034
2463.9 | 2.16329 | 1.89737
2466.2 | 2.22766 | 1.94126
2468.5 | 2.09878 | 0.87639
2470.9 | 1.88078 | 0.84393
2473.2 | 1.97693 | 1.0505
2475.5 | 2.16534 | 0.86463
2477.8 | 2.26013 | 0.96066
2480.2 | 1.46205 | 0.87378
2482.5 | -- | 0.78525
2484.8 | 1.41371 | 1.07378
2487.1 | 1.1242 | 0.99758
2489.4 | 0.78698 | 1.04507
2491.8 | -0.36678 | 1.24154
2494.1 | -0.45516 | 1.14543
2496.4 | -0.41482 | 1.43336
2498.7 | -0.43916 | 1.14422
2501 | -- | 1.1087
2503.3 | -0.36809 | 0.95859
2505.6 | -1.20339 | 1.42877
2507.9 | -1.67786 | 1.33098
2510.3 | -1.73828 | 1.28382
2512.6 | 1.02723 | 1.45598
2514.9 | -- | 1.27111
2517.2 | 2.69782 | 4.80808

## Black paint
Wavelength (nm) | DHR Signal, pristine | DHR signal, irradiated | Material was irradiated with 95 keV electrons to 4.5e13 e/cm2 fluence
275 | -0.45034 | -0.45034 | AZ-1000-ECB black paint
276.6 | -0.84425 | -0.74452
278.1 | -0.27873 | -0.66616
279.7 | -0.22398 | -2.31316
281.3 | -0.05721 | -1.8235
282.9 | 0.01189 | -1.71892
284.5 | 0.07511 | -1.71877
286 | 0.37624 | -1.76497
287.6 | -0.04839 | -1.63105
289.2 | -0.11958 | -1.59035
290.8 | -0.07993 | -1.48305
292.4 | 0.01105 | -1.29452
293.9 | 0.04701 | -0.45118
295.5 | 0.05029 | -0.46039
297.1 | -0.01139 | -0.47581
298.7 | 0.90389 | -0.28368
300.2 | 1.23512 | -0.29685
301.8 | 1.25296 | -0.25901
303.4 | 0.97563 | -0.19426
305 | 1.33903 | -0.42013
306.5 | 1.29595 | -0.45283
308.1 | 1.26952 | -0.49135
309.7 | 1.22712 | -0.42529
311.3 | 1.1578 | -0.35149
312.9 | 1.1953 | -0.33152
314.4 | 1.22887 | -0.31306
316 | 0.35049 | -0.36119
317.6 | 0.02686 | -0.32592
319.2 | 0.11081 | -0.43284
320.7 | 0.2895 | -0.45129
322.3 | 0.34231 | -0.24744
323.9 | 0.34494 | -0.9666
325.5 | 0.39104 | -1.04339
327 | 0.37949 | -1.04339
328.6 | 0.48449 | -0.97971
330.2 | 0.40905 | -0.99026
331.7 | 0.36627 | -1.04124
333.3 | 0.33163 | -1.02533
334.9 | 0.29207 | -0.99457
336.5 | 0.16195 | -0.94063
338 | 0.19494 | -1.16151
339.6 | 0.22326 | -1.11353
341.2 | 0.24129 | -0.43723
342.8 | 0.2232 | -0.35046
344.3 | 0.25505 | -0.33373
345.9 | 0.18676 | -0.43148
347.5 | 0.19828 | -0.39341
349.1 | 0.20749 | -0.37403
350.6 | 0.21641 | -0.36118
352.2 | 0.20032 | -0.36577
353.8 | 0.20102 | -0.29025
355.3 | 0.16104 | -0.05475
356.9 | 0.14071 | -0.08814
358.5 | 0.12231 | -0.06816
360 | 0.10744 | -0.05214
361.6 | 0.08395 | -0.07165
363.2 | 0.03203 | -0.03156
364.8 | 0.02663 | -0.02853
366.3 | 0.01453 | -0.00677
367.9 | -0.01356 | 0.00549
369.5 | -0.0064 | 0.01244
371 | 0.0181 | 0.00787
372.6 | 0.01244 | 0.01578
374.2 | -0.01353 | 0.0418
375.7 | -0.02008 | 0.07056
377.3 | -0.02389 | 0.05995
378.9 | -0.02061 | 0.06274
380.4 | 0.02309 | 0.07076
382 | 0.01917 | 0.07573
383.6 | 0.02146 | 0.05854
385.2 | 0.03371 | 0.05258
386.7 | 0.03607 | 0.04563
388.3 | 0.02436 | 0.03001
389.9 | 0.03667 | 0.01779
391.4 | 0.04492 | 0.02884
393 | 0.06159 | 0.05052
394.5 | 0.04678 | 0.04926
396.1 | 0.04062 | 0.05247
397.7 | 0.02223 | 0.04152
399.2 | 0.03548 | 0.03769
400.8 | 0.03882 | 0.04491
402.4 | 0.03298 | 0.04887
403.9 | 0.0317 | 0.05013
405.5 | 0.02972 | 0.05412
407.1 | 0.03683 | 0.05773
408.6 | 0.04979 | 0.04925
410.2 | 0.04762 | 0.04207
411.8 | 0.05827 | 0.04213
413.3 | 0.05747 | 0.03838
414.9 | 0.06471 | 0.04266
416.4 | 0.06123 | 0.04914
418 | 0.07114 | 0.05132
419.6 | 0.07239 | 0.05196
421.1 | 0.0686 | 0.04936
422.7 | 0.06968 | 0.04973
424.3 | 0.0677 | 0.05601
425.8 | 0.06293 | 0.0554
427.4 | 0.06285 | 0.05314
428.9 | 0.05837 | 0.05175
430.5 | 0.05335 | 0.05192
432.1 | 0.05686 | 0.05135
433.6 | 0.05426 | 0.04656
435.2 | 0.04905 | 0.04845
436.7 | 0.04807 | 0.05047
438.3 | 0.05285 | 0.05423
439.9 | 0.05093 | 0.05564
441.4 | 0.05151 | 0.05253
443 | 0.05208 | 0.05303
444.5 | 0.05057 | 0.0517
446.1 | 0.05057 | 0.0552
447.7 | 0.05276 | 0.05332
449.2 | 0.05546 | 0.05393
450.8 | 0.05903 | 0.05584
452.3 | 0.06055 | 0.05568
453.9 | 0.06315 | 0.05407
455.4 | 0.06344 | 0.05454
457 | 0.06381 | 0.05272
458.6 | 0.06414 | 0.05384
460.1 | 0.06619 | 0.05224
461.7 | 0.06447 | 0.05517
463.2 | 0.06339 | 0.05486
464.8 | 0.06193 | 0.05731
466.3 | 0.06146 | 0.05807
467.9 | 0.06005 | 0.05866
469.4 | 0.06012 | 0.0566
471 | 0.0585 | 0.05821
472.5 | 0.05915 | 0.05827
474.1 | 0.05842 | 0.05986
475.7 | 0.05853 | 0.06008
477.2 | 0.05693 | 0.06312
478.8 | 0.05737 | 0.06241
480.3 | 0.05759 | 0.06147
481.9 | 0.05577 | 0.06241
483.4 | 0.05391 | 0.06228
485 | 0.05345 | 0.06239
486.5 | 0.05377 | 0.06158
488.1 | 0.05481 | 0.06094
489.6 | 0.05387 | 0.06287
491.2 | 0.05492 | 0.06339
492.7 | 0.05539 | 0.06285
494.3 | 0.0558 | 0.06015
495.8 | 0.05624 | 0.06034
497.4 | 0.05686 | 0.06079
498.9 | 0.05841 | 0.05967
500.5 | 0.06139 | 0.06018
502 | 0.06185 | 0.05932
503.6 | 0.06239 | 0.05923
505.1 | 0.06212 | 0.05873
506.7 | 0.0631 | 0.05874
508.2 | 0.06293 | 0.05915
509.7 | 0.06343 | 0.05989
511.3 | 0.06366 | 0.06129
512.8 | 0.0648 | 0.06014
514.4 | 0.0648 | 0.05958
515.9 | 0.06536 | 0.05969
517.5 | 0.06424 | 0.06014
519 | 0.06488 | 0.06172
520.6 | 0.06504 | 0.06233
522.1 | 0.06518 | 0.06282
523.7 | 0.06519 | 0.06302
525.2 | 0.06589 | 0.06213
526.7 | 0.0645 | 0.06108
528.3 | 0.06494 | 0.06027
529.8 | 0.06465 | 0.05953
531.4 | 0.06438 | 0.06042
532.9 | 0.0645 | 0.06031
534.5 | 0.06501 | 0.05999
536 | 0.06519 | 0.0589
537.5 | 0.06529 | 0.05788
539.1 | 0.0646 | 0.05717
540.6 | 0.06421 | 0.05613
542.2 | 0.06428 | 0.05631
543.7 | 0.06511 | 0.05662
545.2 | 0.06443 | 0.05695
546.8 | 0.06497 | 0.05782
548.3 | 0.0648 | 0.05738
549.8 | 0.06461 | 0.0573
551.4 | 0.06434 | 0.05704
552.9 | 0.06391 | 0.0557
554.5 | 0.06366 | 0.05611
556 | 0.0628 | 0.05612
557.5 | 0.06296 | 0.05681
559.1 | 0.06342 | 0.05673
560.6 | 0.06327 | 0.05719
562.1 | 0.06465 | 0.05637
563.7 | 0.06412 | 0.05617
565.2 | 0.0646 | 0.05596
566.7 | 0.06426 | 0.05543
568.3 | 0.06435 | 0.0547
569.8 | 0.06472 | 0.05539
571.3 | 0.06419 | 0.05554
572.9 | 0.06428 | 0.05559
574.4 | 0.06394 | 0.0549
575.9 | 0.06296 | 0.05482
577.5 | 0.06339 | 0.05465
579 | 0.06174 | 0.05514
580.5 | 0.0614 | 0.05571
582.1 | 0.06092 | 0.05539
583.6 | 0.06071 | 0.05611
585.1 | 0.06021 | 0.0567
586.7 | 0.05935 | 0.05703
588.2 | 0.05953 | 0.05697
589.7 | 0.06075 | 0.05725
591.2 | 0.06077 | 0.05739
592.8 | 0.06013 | 0.05766
594.3 | 0.05918 | 0.0579
595.8 | 0.05998 | 0.05715
597.3 | 0.05958 | 0.05694
598.9 | 0.06023 | 0.05696
600.4 | 0.06058 | 0.05691
601.9 | 0.06083 | 0.05651
603.4 | 0.06139 | 0.05662
605 | 0.06096 | 0.05642
606.5 | 0.06052 | 0.05649
608 | 0.06045 | 0.05623
609.5 | 0.06115 | 0.05632
611.1 | 0.06163 | 0.05576
612.6 | 0.06103 | 0.05635
614.1 | 0.06148 | 0.05608
615.6 | 0.06063 | 0.05629
617.1 | 0.05992 | 0.05562
618.7 | 0.06005 | 0.05599
620.2 | 0.0589 | 0.05607
621.7 | 0.05813 | 0.05606
623.2 | 0.05734 | 0.05632
624.7 | 0.05737 | 0.05662
626.3 | 0.05692 | 0.05614
627.8 | 0.05634 | 0.0563
629.3 | 0.05628 | 0.05625
630.8 | 0.05609 | 0.05648
632.3 | 0.0555 | 0.05604
633.8 | 0.05569 | 0.05633
635.4 | 0.05508 | 0.05622
636.9 | 0.056 | 0.05642
638.4 | 0.05615 | 0.05714
639.9 | 0.05643 | 0.05692
641.4 | 0.05634 | 0.05717
642.9 | 0.05679 | 0.05701
644.4 | 0.05775 | 0.05682
645.9 | 0.05847 | 0.05736
647.5 | 0.0585 | 0.05699
649 | 0.05895 | 0.05763
650.5 | 0.05911 | 0.05714
652 | 0.05987 | 0.05678
653.5 | 0.05966 | 0.05606
655 | 0.06 | 0.05529
656.5 | 0.06004 | 0.05516
658 | 0.0601 | 0.05482
659.5 | 0.0601 | 0.05486
661 | 0.05934 | 0.05476
662.5 | 0.05863 | 0.05438
664 | 0.05875 | 0.05416
665.5 | 0.05903 | 0.05355
667 | 0.05853 | 0.05424
668.5 | 0.05829 | 0.05452
670.1 | 0.05824 | 0.05479
671.6 | 0.05834 | 0.05465
673.1 | 0.05847 | 0.05416
674.6 | 0.05851 | 0.05387
676.1 | 0.05792 | 0.05418
677.6 | 0.05822 | 0.05488
679.1 | 0.05835 | 0.05468
680.6 | 0.05832 | 0.05529
682.1 | 0.05805 | 0.05578
683.6 | 0.05846 | 0.05534
685.1 | 0.05796 | 0.05505
686.5 | 0.05765 | 0.05485
688 | 0.0577 | 0.05547
689.5 | 0.05775 | 0.05617
691 | 0.05735 | 0.05704
692.5 | 0.05772 | 0.05691
694 | 0.05812 | 0.05619
695.5 | 0.05803 | 0.05637
697 | 0.0578 | 0.05605
698.5 | 0.05802 | 0.0559
700 | 0.05844 | 0.05653
701.5 | 0.0586 | 0.05702
703 | 0.05853 | 0.05746
704.5 | 0.05831 | 0.05632
706 | 0.05791 | 0.05615
707.4 | 0.05792 | 0.05546
708.9 | 0.05763 | 0.05508
710.4 | 0.05772 | 0.05518
711.9 | 0.05779 | 0.05473
713.4 | 0.05826 | 0.05518
714.9 | 0.05846 | 0.05534
716.4 | 0.05756 | 0.05493
717.8 | 0.05701 | 0.05471
719.3 | 0.05696 | 0.05459
720.8 | 0.05666 | 0.05513
722.3 | 0.057 | 0.05472
723.8 | 0.05784 | 0.05489
725.3 | 0.05782 | 0.05597
726.7 | 0.05735 | 0.05611
728.2 | 0.05761 | 0.05669
729.7 | 0.05715 | 0.05633
731.2 | 0.05664 | 0.05649
732.6 | 0.05707 | 0.05595
734.1 | 0.0574 | 0.05581
735.6 | 0.05768 | 0.05572
737.1 | 0.05813 | 0.05552
738.6 | 0.0576 | 0.05529
740 | 0.05706 | 0.05557
741.5 | 0.05745 | 0.05504
743 | 0.05725 | 0.05496
744.4 | 0.05687 | 0.05461
745.9 | 0.05718 | 0.05511
747.4 | 0.05726 | 0.05466
748.9 | 0.05718 | 0.05483
750.3 | 0.05731 | 0.0544
751.8 | 0.05704 | 0.05395
753.3 | 0.05695 | 0.05438
754.7 | 0.05769 | 0.05502
756.2 | 0.05754 | 0.05444
757.7 | 0.05699 | 0.05407
759.1 | 0.0567 | 0.05422
760.6 | 0.05657 | 0.05361
762.1 | 0.05662 | 0.05301
763.5 | 0.05693 | 0.05283
765 | 0.05685 | 0.05314
766.4 | 0.05686 | 0.05275
767.9 | 0.0568 | 0.05259
769.4 | 0.05648 | 0.05268
770.8 | 0.05611 | 0.0523
772.3 | 0.0562 | 0.05242
773.7 | 0.05627 | 0.05272
775.2 | 0.0567 | 0.05278
776.7 | 0.05681 | 0.05332
778.1 | 0.05647 | 0.05372
779.6 | 0.05623 | 0.05398
781 | 0.05602 | 0.05393
782.5 | 0.05615 | 0.05436
783.9 | 0.05644 | 0.05461
785.4 | 0.05703 | 0.05398
786.8 | 0.05692 | 0.05365
788.3 | 0.05677 | 0.05401
789.7 | 0.05719 | 0.05405
791.2 | 0.05721 | 0.0537
792.6 | 0.05661 | 0.05374
794.1 | 0.05644 | 0.05325
795.5 | 0.05641 | 0.05314
797 | 0.05637 | 0.0522
798.4 | 0.05591 | 0.05266
799.9 | 0.05546 | 0.05271
801.3 | 0.0552 | 0.05308
802.7 | 0.05534 | 0.05356
804.2 | 0.05523 | 0.053
805.6 | 0.05512 | 0.05297
807.1 | 0.05489 | 0.0526
808.5 | 0.05515 | 0.05209
810 | 0.05494 | 0.05171
811.4 | 0.05508 | 0.05144
812.8 | 0.05518 | 0.05182
814.3 | 0.05563 | 0.05134
815.7 | 0.0559 | 0.05167
817.1 | 0.05597 | 0.05125
818.6 | 0.05579 | 0.05089
820 | 0.05616 | 0.05082
821.4 | 0.05584 | 0.05082
822.9 | 0.05595 | 0.05066
824.3 | 0.05613 | 0.05056
825.7 | 0.05642 | 0.05129
827.2 | 0.05603 | 0.05158
828.6 | 0.05627 | 0.05154
830 | 0.05606 | 0.05143
831.4 | 0.05636 | 0.05155
832.9 | 0.05588 | 0.05201
834.3 | 0.05604 | 0.05261
835.7 | 0.0555 | 0.0526
837.2 | 0.05614 | 0.05256
838.6 | 0.0561 | 0.05335
840 | 0.05619 | 0.05363
841.4 | 0.05545 | 0.05337
842.8 | 0.05551 | 0.05227
844.3 | 0.05515 | 0.05291
845.7 | 0.05418 | 0.053
847.1 | 0.05414 | 0.05264
848.5 | 0.05462 | 0.05246
849.9 | 0.0548 | 0.05306
851.4 | 0.05455 | 0.05296
852.8 | 0.05436 | 0.05278
854.2 | 0.05511 | 0.05115
855.6 | 0.05517 | 0.05054
857 | 0.05558 | 0.05096
858.4 | 0.05563 | 0.05185
859.8 | 0.05566 | 0.05048
861.2 | 0.05661 | 0.05055
862.7 | 0.05615 | 0.05063
864.1 | 0.05505 | 0.04952
865.5 | 0.05534 | 0.04957
866.9 | 0.05514 | 0.04976
868.3 | 0.05472 | 0.05033
869.7 | 0.05402 | 0.05198
871.1 | 0.05233 | 0.05226
872.5 | 0.05191 | 0.05215
873.9 | 0.05261 | 0.05247
875.3 | 0.05303 | 0.0532
876.7 | 0.05375 | 0.05372
878.1 | 0.05366 | 0.05302
879.5 | 0.05553 | 0.05336
880.9 | 0.0547 | 0.05264
882.3 | 0.05542 | 0.05336
883.7 | 0.05551 | 0.0525
885.1 | 0.05451 | 0.0527
886.5 | 0.05683 | 0.0535
887.9 | 0.05729 | 0.05236
889.3 | 0.05608 | 0.05152
890.7 | 0.05595 | 0.05265
892.1 | 0.05519 | 0.05261
893.5 | 0.05443 | 0.05315
894.9 | 0.05301 | 0.05435
896.3 | 0.05364 | 0.05387
897.6 | 0.05351 | 0.05354
899 | 0.0536 | 0.05417
900.4 | 0.05391 | 0.05428
901.8 | 0.05226 | 0.05383
903.2 | 0.05293 | 0.05507
904.6 | 0.05372 | 0.05545
906 | 0.05362 | 0.05522
907.4 | 0.05318 | 0.05424
908.7 | 0.05421 | 0.05437
910.1 | 0.05388 | 0.05448
911.5 | 0.05309 | 0.05437
912.9 | 0.0532 | 0.05402
914.3 | 0.0533 | 0.05447
915.7 | 0.05395 | 0.05423
917 | 0.05493 | 0.05477
918.4 | 0.0554 | 0.05345
919.8 | 0.05575 | 0.05421
921.2 | 0.05596 | 0.05346
922.5 | 0.05674 | 0.05515
923.9 | 0.05613 | 0.05547
925.3 | 0.05565 | 0.05543
926.7 | 0.05671 | 0.05388
928 | 0.05554 | 0.05315
929.4 | 0.05487 | 0.0529
930.8 | 0.05417 | 0.05173
932.2 | 0.05344 | 0.05121
933.5 | 0.05138 | 0.04978
934.9 | 0.04934 | 0.04894
936.3 | 0.0488 | 0.04882
937.6 | 0.04683 | 0.0476
939 | 0.04769 | 0.04858
940.4 | 0.04959 | 0.04901
941.8 | 0.05057 | 0.05121
943.1 | 0.05047 | 0.05242
944.5 | 0.05036 | 0.05237
945.8 | 0.05021 | 0.0525
947.2 | 0.04967 | 0.05345
948.6 | 0.05004 | --
949.9 | 0.0512 | 0.05631
951.3 | 0.04994 | 0.0562
952.7 | 0.04958 | 0.05522
954 | 0.04885 | 0.05474
955.4 | 0.04681 | 0.05204
956.8 | 0.04531 | 0.04928
958.1 | 0.04557 | 0.04841
959.5 | 0.04439 | 0.0496
960.8 | 0.04344 | 0.05005
962.2 | 0.04451 | 0.04951
963.5 | 0.04339 | 0.04844
964.9 | 0.04189 | 0.04753
966.3 | 0.04285 | 0.04484
967.6 | 0.04431 | 0.04609
969 | 0.04283 | 0.04549
970.3 | 0.04276 | --
971.7 | 0.04301 | 0.04781
973 | -- | 0.0509
974.4 | 0.04354 | 0.05093
975.7 | 0.0421 | --
977.1 | -- | 0.04905
978.4 | -- | --
979.8 | 0.04297 | 0.04878
981.1 | -- | --
982.5 | -- | --
983.8 | 0.04005 | 0.04687
985.2 | -- | 0.04774
986.5 | -- | 0.04865
987.9 | 0.04043 | --
989.2 | 0.04061 | --
990.6 | -- | --
991.9 | 0.04053 | 0.0505
993.3 | -- | 0.04966
994.6 | 0.03866 | 0.05159
996 | -- | --
997.3 | 0.03829 | --
998.7 | 0.03988 | --
1000 | -- | --
1001.4 | -- | --
1002.7 | -- | --
1004 | -- | --
1005.4 | -- | --
1006.7 | -- | --
1008.1 | -- | --
1009.4 | -- | --
1010.8 | -- | --
1012.1 | -- | --
1013.5 | -- | --
1014.8 | -- | --
1016.1 | -- | --
1017.5 | -- | --
1018.8 | -- | --
1020.2 | -- | 0.04975
1021.5 | -- | --
1022.8 | -- | --
1024.2 | -- | 0.04808
1025.5 | -- | --
1026.9 | -- | --
1028.2 | -- | --
1029.5 | -- | --
1030.9 | -- | --
1032.2 | -- | --
973.9 | -- | --
977.8 | 0.03924 | 0.04718
981.7 | -- | 0.04744
985.6 | 0.03746 | --
989.5 | -- | 0.04833
993.5 | 0.03882 | --
997.4 | -- | 0.05272
1001.3 | 0.03807 | 0.0505
1005.2 | 0.03865 | 0.04971
1009.1 | 0.03807 | --
1013 | 0.03673 | 0.04899
1016.9 | 0.03561 | 0.04977
1020.7 | 0.03611 | --
1024.6 | 0.03707 | 0.04928
1028.5 | 0.03717 | --
1032.4 | 0.03531 | 0.04788
1036.3 | 0.03655 | 0.04758
1040.2 | 0.03797 | 0.04776
1044.1 | 0.03859 | 0.04554
1048 | 0.04192 | 0.04396
1051.8 | 0.044 | 0.04385
1055.7 | 0.04523 | 0.04493
1059.6 | 0.04515 | 0.04437
1063.5 | 0.0451 | 0.04633
1067.3 | 0.04536 | 0.04578
1071.2 | 0.0443 | 0.04293
1075.1 | 0.04484 | 0.04349
1078.9 | 0.04324 | 0.04475
1082.8 | 0.04163 | 0.04603
1086.7 | 0.04067 | 0.0478
1090.5 | 0.03917 | 0.04658
1094.4 | 0.03777 | 0.04341
1098.3 | 0.03688 | 0.04207
1102.1 | 0.03622 | 0.04175
1106 | 0.03599 | 0.03994
1109.8 | 0.0353 | 0.03986
1113.7 | 0.03464 | 0.0412
1117.5 | 0.03541 | 0.04102
1121.4 | 0.03706 | 0.03927
1125.2 | 0.03809 | 0.03755
1129.1 | 0.04008 | 0.03569
1132.9 | 0.0394 | 0.03525
1136.7 | 0.03915 | 0.03506
1140.6 | 0.03967 | 0.0343
1144.4 | 0.03991 | 0.03406
1148.2 | 0.04105 | 0.03371
1152.1 | 0.04046 | 0.03284
1155.9 | 0.0393 | 0.03336
1159.7 | 0.03902 | 0.03263
1163.6 | 0.03985 | 0.0322
1167.4 | 0.03869 | 0.03218
1171.2 | 0.03581 | 0.03237
1175 | 0.03609 | 0.03253
1178.8 | 0.03587 | 0.03304
1182.7 | 0.03483 | 0.03393
1186.5 | 0.03479 | 0.033
1190.3 | 0.03401 | 0.03409
1194.1 | 0.03508 | 0.03389
1197.9 | 0.03594 | 0.03182
1201.7 | 0.03446 | 0.0316
1205.5 | 0.03202 | 0.03065
1209.3 | 0.03121 | 0.03113
1213.1 | 0.03119 | 0.03145
1216.9 | 0.03019 | 0.03138
1220.7 | 0.03011 | 0.03223
1224.5 | 0.02978 | 0.0329
1228.3 | 0.02955 | 0.03371
1232.1 | 0.03034 | 0.03258
1235.9 | 0.02871 | 0.03219
1239.7 | 0.02911 | 0.03352
1243.5 | 0.03088 | 0.03534
1247.2 | 0.03133 | 0.03668
1251 | 0.0327 | 0.03575
1254.8 | 0.03418 | 0.03502
1258.6 | 0.03481 | 0.03512
1262.3 | 0.03373 | 0.03351
1266.1 | 0.03473 | 0.03224
1269.9 | 0.0375 | 0.03217
1273.7 | 0.0369 | 0.0323
1277.4 | 0.03753 | 0.03257
1281.2 | 0.03731 | 0.03168
1285 | 0.03511 | 0.03013
1288.7 | 0.03531 | 0.02915
1292.5 | 0.03498 | 0.02885
1296.2 | 0.03316 | 0.029
1300 | 0.03267 | 0.02789
1303.7 | 0.03311 | 0.02799
1307.5 | 0.03345 | 0.02737
1311.2 | 0.03144 | 0.02528
1315 | 0.02988 | 0.0259
1318.7 | 0.02958 | 0.02665
1322.5 | 0.02899 | 0.02745
1326.2 | 0.03021 | 0.02836
1329.9 | 0.02973 | 0.02784
1333.7 | 0.02916 | 0.02792
1337.4 | 0.02988 | 0.02949
1341.1 | 0.02941 | 0.03014
1344.9 | 0.02882 | 0.02853
1348.6 | 0.02879 | 0.02894
1352.3 | 0.02842 | 0.03058
1356 | 0.02879 | 0.02919
1359.7 | 0.02885 | 0.02738
1363.5 | 0.02815 | 0.02621
1367.2 | 0.02621 | 0.02518
1370.9 | 0.02548 | 0.02549
1374.6 | 0.02494 | 0.02639
1378.3 | 0.02429 | 0.02531
1382 | 0.02368 | 0.02489
1385.7 | 0.02428 | 0.02667
1389.4 | 0.02554 | 0.02876
1393.1 | 0.02509 | 0.02881
1396.8 | 0.02448 | 0.02911
1400.5 | 0.02492 | 0.02877
1404.2 | 0.02464 | 0.02843
1407.9 | 0.02509 | 0.02985
1411.6 | 0.02558 | 0.03036
1415.3 | 0.02572 | 0.02954
1418.9 | 0.02485 | 0.02847
1422.6 | 0.02331 | 0.02858
1426.3 | 0.02255 | 0.02885
1430 | 0.02155 | 0.02561
1433.7 | 0.02043 | 0.02478
1437.3 | 0.02022 | 0.02502
1441 | 0.02092 | 0.0241
1444.7 | 0.02119 | 0.0238
1448.3 | 0.02014 | 0.02446
1452 | 0.01806 | 0.02601
1455.6 | 0.01708 | 0.02533
1459.3 | 0.01807 | 0.02419
1463 | 0.01968 | 0.02522
1466.6 | 0.01883 | 0.02631
1470.3 | 0.01737 | 0.0265
1473.9 | 0.01954 | 0.02651
1477.6 | 0.02014 | 0.02633
1481.2 | 0.01882 | 0.02927
1484.8 | 0.01902 | 0.03075
1488.5 | 0.01992 | 0.02806
1492.1 | 0.02309 | 0.02581
1495.8 | 0.0243 | 0.02639
1499.4 | 0.0223 | 0.02829
1503 | 0.02134 | 0.02654
1506.6 | 0.02354 | 0.02432
1510.3 | 0.02458 | 0.02448
1513.9 | 0.02095 | 0.0247
1517.5 | 0.01891 | 0.02619
1521.1 | 0.02044 | 0.02445
1524.7 | 0.02116 | 0.02136
1528.3 | 0.02023 | 0.02324
1532 | 0.01904 | 0.02387
1535.6 | 0.02011 | 0.02204
1539.2 | 0.02296 | 0.02095
1542.8 | 0.02351 | 0.02088
1546.4 | 0.02115 | 0.02069
1550 | 0.02075 | 0.01999
1553.6 | 0.02255 | 0.01909
1557.2 | 0.0239 | 0.0167
1560.7 | 0.02335 | 0.01629
1564.3 | 0.02102 | 0.01838
1567.9 | 0.01902 | 0.01593
1571.5 | 0.01831 | 0.01521
1575.1 | 0.01612 | 0.01824
1578.7 | 0.01461 | 0.01857
1582.2 | 0.01544 | 0.01841
1585.8 | 0.01583 | 0.02016
1589.4 | 0.01409 | 0.02141
1592.9 | 0.01436 | 0.02197
1596.5 | 0.0138 | 0.02297
1600.1 | 0.01105 | 0.02608
1603.6 | 0.01239 | 0.02709
1607.2 | 0.01453 | 0.02585
1610.7 | 0.01273 | 0.0259
1614.3 | 0.01373 | 0.02526
1617.8 | 0.01562 | 0.02458
1621.4 | 0.01429 | 0.02535
1624.9 | 0.01472 | 0.02491
1628.5 | 0.01509 | 0.02318
1632 | 0.01444 | 0.02333
1635.6 | 0.01496 | 0.02399
1639.1 | 0.01464 | 0.021
1642.6 | 0.01301 | 0.01974
1646.1 | 0.01127 | 0.02277
1649.7 | 0.01119 | 0.02209
1653.2 | 0.00993 | 0.02133
1656.7 | 0.0088 | 0.02258
1660.2 | 0.00894 | 0.02157
1663.8 | 0.007 | 0.01861
1667.3 | 0.0075 | 0.01699
1670.8 | 0.00806 | 0.02028
1674.3 | 0.00789 | 0.02083
1677.8 | 0.00937 | 0.01666
1681.3 | 0.01056 | 0.01423
1684.8 | 0.01061 | 0.01289
1688.3 | 0.01177 | 0.01414
1691.8 | 0.01176 | 0.01032
1695.3 | 0.01049 | 0.00791
1698.8 | 0.00952 | 0.01204
1702.2 | 0.01164 | 0.01678
1705.7 | 0.01248 | 0.01973
1709.2 | 0.00804 | 0.01482
1712.7 | 0.00891 | 0.01668
1716.2 | 0.01092 | 0.02038
1719.6 | 0.00996 | 0.02081
1723.1 | 0.0096 | 0.02428
1726.6 | 0.00953 | 0.02273
1730 | 0.00728 | 0.02633
1733.5 | 0.00334 | 0.03049
1737 | 0.00448 | 0.02509
1740.4 | 0.00385 | 0.02232
1743.9 | 0.000913236 | 0.02155
1747.3 | 0.00448 | 0.01723
1750.8 | 0.00353 | 0.01273
1754.2 | -0.0002934 | 0.01344
1757.7 | -0.000562109 | 0.01497
1761.1 | 0.000552864 | 0.01632
1764.5 | -0.00254 | 0.01703
1768 | -0.000129273 | 0.01165
1771.4 | 0.00314 | 0.00654
1774.8 | 0.000717264 | 0.00706
1778.2 | -0.00261 | 0.00309
1781.7 | -0.0018 | 0.00192
1785.1 | 0.000651827 | 0.00587
1788.5 | 0.00202 | 0.00624
1791.9 | 0.00551 | 0.00842
1795.3 | 0.00533 | 0.00506
1798.7 | 0.00394 | -0.000825991
1802.1 | 0.01038 | 0.0018
1805.5 | 0.012 | 0.00609
1808.9 | 0.01212 | 0.00951
1812.3 | 0.01366 | 0.01088
1815.7 | 0.01518 | 0.01424
1819.1 | 0.01285 | 0.01875
1822.5 | 0.00613 | 0.0187
1825.9 | 0.00498 | 0.0166
1829.3 | -0.00108 | 0.0236
1832.7 | -0.004 | 0.0298
1836 | 0.000597555 | 0.02318
1839.4 | -0.00342 | 0.02162
1842.8 | -0.00807 | 0.0135
1846.2 | -0.0029 | 0.0073
1849.5 | -0.00227 | 0.01082
1852.9 | -0.0086 | 0.01503
1856.2 | -0.01202 | 0.01626
1859.6 | 0.004 | 0.01772
1863 | 0.0188 | 0.02838
1866.3 | 0.01938 | 0.01883
1869.7 | 0.02761 | 0.0137
1873 | 0.01959 | 0.02531
1876.3 | 0.01546 | 0.0169
1879.7 | 0.02293 | 0.04195
1883 | 0.00181 | 0.061
1886.3 | -0.0281 | 0.05367
1889.7 | -0.0155 | 0.05228
1893 | -0.01977 | 0.05059
1896.3 | -0.03701 | 0.04703
1899.6 | -0.03205 | 0.03247
1903 | -0.01957 | 0.02309
1868.7 | -0.05634 | 0.02074
1871.6 | -0.06959 | 0.02214
1874.5 | -0.06392 | 0.0347
1877.4 | -0.06141 | 0.00609
1880.3 | -0.05046 | -0.0135
1883.2 | -0.02966 | -0.01163
1886.1 | -0.02618 | -0.02139
1889 | -0.01746 | -0.02323
1891.8 | -0.01658 | -0.02571
1894.7 | -0.03397 | -0.01749
1897.6 | -0.0423 | -0.0122
1900.4 | -0.0128 | -0.02367
1903.3 | 0.00413 | -0.02798
1906.1 | 0.00224 | -0.03416
1909 | 0.00164 | -0.01992
1911.8 | 0.00623 | -0.01279
1914.7 | 0.01186 | -0.01401
1917.5 | 0.00273 | -0.00778
1920.3 | -0.00249 | -0.01126
1923.2 | 0.00479 | -0.00574
1926 | -0.00259 | -0.00263
1928.8 | -0.00778 | -0.00179
1931.7 | -0.00115 | 0.0104
1934.5 | -0.00477 | 0.00485
1937.3 | -0.00532 | 0.00108
1940.1 | -0.00916 | 0.000415418
1942.9 | -0.00769 | -0.000784773
1945.7 | -0.00076396 | 0.00452
1948.5 | -0.00419 | 0.0054
1951.3 | -0.000558133 | 0.00871
1954.1 | -0.001 | 0.00318
1956.9 | 0.00982 | -0.00412
1959.7 | 0.01845 | 0.000768545
1962.5 | 0.00638 | 0.00276
1965.2 | 0.01244 | 0.00954
1968 | 0.0152 | 0.01538
1970.8 | 0.01073 | 0.01269
1973.6 | 0.00355 | 0.00823
1976.3 | -0.00994 | -0.00112
1979.1 | -0.003 | -0.01176
1981.9 | -0.00178 | -0.02126
1984.6 | -0.01136 | -0.01523
1987.4 | -0.01619 | -0.01544
1990.1 | -0.01514 | -0.02773
1992.9 | -0.00128 | -0.0324
1995.6 | -0.00733 | -0.02932
1998.4 | -0.02151 | -0.03696
2001.1 | -0.01653 | -0.04076
2003.8 | -0.00236 | -0.04106
2006.6 | 0.00652 | -0.0377
2009.3 | -0.0127 | -0.03291
2012 | -0.00586 | -0.02827
2014.7 | 0.00894 | -0.01796
2017.4 | 0.01077 | -0.02173
2020.2 | 0.00261 | -0.0145
2022.9 | -0.02214 | -0.00565
2025.6 | -0.03078 | -0.04139
2028.3 | -0.02482 | -0.06046
2031 | -0.0146 | -0.04714
2033.7 | -0.03326 | -0.0472
2036.4 | -0.07212 | -0.05745
2039.1 | -0.03749 | -0.06228
2041.8 | -0.04005 | -0.04922
2044.5 | -0.04304 | -0.06918
2047.1 | -0.0234 | -0.07059
2049.8 | -0.03466 | -0.05777
2052.5 | -0.04906 | -0.08606
2055.2 | -0.06735 | -0.05452
2057.9 | -0.05948 | -0.02519
2060.5 | -0.05587 | -0.0611
2063.2 | -0.02462 | -0.02607
2065.9 | 0.0105 | 0.00985
2068.5 | 0.000638173 | 0.01506
2071.2 | 0.01681 | -0.00469
2073.8 | 0.01267 | 0.00886
2076.5 | -0.02209 | -0.00348
2079.1 | -0.01375 | -0.02176
2081.8 | 0.03668 | -0.00439
2084.4 | 0.05094 | -0.03342
2087.1 | -0.06641 | -0.04025
2089.7 | -0.09391 | 0.01719
2092.3 | -0.10231 | -0.02395
2095 | -0.08687 | -0.16405
2097.6 | -0.11421 | -0.17468
2100.2 | -0.21624 | -0.16628
2102.8 | -0.18015 | -0.16628
2105.5 | -0.15158 | -0.12247
2108.1 | -0.22948 | -0.09576
2110.7 | -0.24193 | -0.11227
2113.3 | -0.19316 | -0.06915
2115.9 | -0.04955 | -0.01964
2118.5 | -0.01525 | -0.01335
2121.1 | 0.00801 | -0.01694
2123.7 | 0.01294 | 0.10485
2126.3 | -0.00582 | 0.17305
2128.9 | -1.26211 | -0.49261
2131.5 | -- | -0.47126
2134.1 | -1.29405 | -0.49124
2136.7 | -1.26445 | -0.58892
2139.3 | -1.16137 | -0.57857
2141.9 | -1.13187 | -0.56591
2144.4 | -1.12955 | -0.60859
2147 | -1.14737 | -0.6995
2149.6 | -1.1772 | -0.71705
2152.2 | -1.21585 | -0.6746
2154.7 | -1.19081 | -0.79419
2157.3 | -1.23474 | -0.13757
2159.9 | 0.09184 | -0.11133
2162.4 | 0.10685 | -0.18263
2165 | 0.03605 | -0.12364
2167.5 | -0.01466 | -0.09391
2170.1 | -0.05468 | -0.14703
2172.6 | -0.04079 | -0.16373
2175.2 | -0.03446 | -0.14962
2177.7 | -0.0081 | -0.16099
2180.3 | 0.00414 | -0.23774
2182.8 | -0.12058 | -0.18432
2185.4 | -0.0641 | -0.20769
2187.9 | 0.00502 | -0.60044
2190.4 | -0.0194 | -0.54258
2193 | 0.01504 | -0.51289
2195.5 | 0.06146 | -0.55806
2198 | 0.06258 | -0.63633
2200.6 | 0.03932 | -0.69794
2203.1 | 0.06689 | -0.62967
2205.6 | 0.04668 | -0.57118
2208.1 | 0.01142 | -0.49817
2210.6 | 0.0998 | -0.43828
2213.1 | 0.10644 | -0.36613
2215.7 | -0.41463 | -0.02097
2218.2 | -0.38641 | 0.01812
2220.7 | -0.374 | -0.00829
2223.2 | -0.82398 | -0.05432
2225.7 | -0.96519 | 0.09075
2228.2 | -0.96515 | 0.14216
2230.7 | -1.03211 | 0.101
2233.2 | -1.23967 | 0.0628
2235.7 | -1.14236 | -0.01124
2238.1 | -1.05983 | -0.12375
2240.6 | -1.01968 | -0.14878
2243.1 | -0.58106 | -0.18024
2245.6 | -0.52434 | -0.43249
2248.1 | -0.56773 | -0.36719
2250.6 | 0.48552 | -0.23404
2253 | 0.58887 | -0.3032
2255.5 | 0.64094 | -0.28357
2258 | 0.69285 | -0.28482
2260.5 | 0.89137 | -0.44709
2262.9 | 1.67703 | -0.33288
2265.4 | 1.59451 | -0.18642
2267.9 | 1.63196 | -0.28897
2270.3 | 1.92388 | -0.27645
2272.8 | 1.80098 | -0.08143
2275.2 | 1.84027 | 1.58073
2277.7 | 1.21431 | 1.5472
2280.1 | 1.4512 | 1.62612
2282.6 | 1.42773 | 0.68472
2285 | 0.92962 | 0.22918
2287.5 | 1.04863 | 0.8455
2289.9 | 0.27295 | 1.24135
2292.4 | 0.17796 | --
2294.8 | -- | 1.29225
2297.3 | 0.33764 | 1.10196
2299.7 | 0.64744 | 1.23967
2302.1 | -- | 1.30293
2304.6 | 0.69481 | 0.16758
2307 | 0.6575 | 0.4339
2309.4 | 0.65349 | 0.4816
2311.9 | 0.55903 | 1.50639
2314.3 | 0.35293 | 1.93326
2316.7 | 0.79167 | 1.52201
2319.1 | 0.49566 | 1.10682
2321.6 | -- | 1.08499
2324 | 0.49116 | 1.22692
2326.4 | 0.68147 | 1.06046
2328.8 | 0.49152 | 1.06695
2331.2 | -0.07006 | 0.51018
2333.6 | -0.04069 | 0.55915
2336.1 | 0.0149 | --
2338.5 | 0.28543 | --
2340.9 | 0.19025 | 0.58346
2343.3 | 0.50185 | 0.61657
2345.7 | 0.66506 | 0.71197
2348.1 | 0.95125 | 0.7535
2350.5 | 0.98916 | 0.59828
2352.9 | 0.97362 | 0.92436
2355.3 | 0.98171 | 1.15255
2357.7 | 0.8772 | 1.00857
2360.1 | 1.13564 | 0.9999
2362.5 | 1.17026 | 1.04382
2364.8 | 0.85798 | 0.80555
2367.2 | 0.91562 | 0.72882
2369.6 | 0.76269 | 0.65563
2372 | -- | 0.63987
2374.4 | 0.6352 | 0.63057
2376.8 | 0.56358 | 0.78406
2379.2 | 0.26171 | --
2381.5 | 0.23011 | 0.54592
2383.9 | 0.3669 | 0.49291
2386.3 | 0.41987 | 0.72317
2388.7 | 0.08383 | 0.98313
2391 | -0.33654 | --
2393.4 | -- | 1.11862
2395.8 | -- | --
2398.1 | -0.27892 | 1.09506
2400.5 | -0.20134 | 1.14895
2402.9 | -0.11436 | 0.82305
2405.2 | -0.25941 | 1.17759
2407.6 | -0.27137 | 1.08115
2410 | -0.5626 | 1.12008
2412.3 | -0.62461 | 0.97571
2414.7 | -- | 0.94358
2417 | -0.79333 | 0.91306
2419.4 | -- | 0.69275
2421.7 | -0.70206 | 0.4997
2424.1 | -0.55702 | --
2426.4 | 0.28097 | --
2428.8 | 0.18415 | 0.95979
2431.1 | 0.11347 | 0.96002
2433.5 | 0.12331 | 0.18483
2435.8 | 0.28773 | -0.08074
2438.2 | 0.37244 | 0.00632
2440.5 | 0.88843 | 0.20004
2442.9 | -- | 0.24844
2445.2 | 1.38616 | 0.28991
2447.5 | 1.31359 | 0.37859
2449.9 | 1.18457 | 0.4338
2452.2 | 1.47466 | 0.4338
2454.5 | 1.57079 | --
2456.9 | 1.78846 | -0.00203
2459.2 | 1.9172 | -0.16328
2461.5 | 1.72376 | 0.90177
2463.9 | 1.77684 | 0.87733
2466.2 | 1.84096 | 0.89127
2468.5 | 1.74434 | 0.69737
2470.9 | 1.42923 | 0.82573
2473.2 | 1.64642 | 0.73603
2475.5 | 1.85095 | 0.67544
2477.8 | 1.46406 | 0.55108
2480.2 | 0.93201 | 0.49328
2482.5 | -- | 0.4929
2484.8 | 1.00368 | 0.91029
2487.1 | 0.87454 | 1.00651
2489.4 | 0.58658 | 1.17443
2491.8 | 0.22582 | 1.21791
2494.1 | 0.01686 | 1.07333
2496.4 | 0.17724 | 1.07236
2498.7 | 0.00845 | 1.1846
2501 | -- | 1.17245
2503.3 | 0.43935 | 1.23642
2505.6 | 0.37221 | 1.82178
2507.9 | 0.08321 | 1.6642
2510.3 | 0.79744 | 1.55569
2512.6 | 2.52236 | 2.04817
2514.9 | -- | 2.31696
2517.2 | 6.39077 | 5.86321

## CMG_with_Cu
Wavelength (nm) | DHR Signal, pristine | DHR signal, irradiated | Material was irradiated with 95 keV electrons to 2.75e13 e/cm2 fluence
275 | 1.10574 | 1.37665 | CMG solar panel cover glass with copper foil backing. Antireflective (AR) coating is applied to the front surface of the coverglass,
276.6 | 1.15229 | 0.87021
278.1 | 1.08898 | 1.19231
279.7 | 1.01544 | 1.33146
281.3 | 1.05269 | 1.24695
282.9 | 0.97795 | 1.19699
284.5 | 0.9435 | 1.10511
286 | 0.88744 | 1.0982
287.6 | 0.81839 | 1.0608
289.2 | 0.83565 | 1.08117
290.8 | 0.76332 | 1.12311
292.4 | 0.72776 | 1.10471
293.9 | 0.75294 | 1.06422
295.5 | 0.65864 | 1.03564
297.1 | 0.55068 | 0.92035
298.7 | 0.61856 | 0.92716
300.2 | 0.61666 | 0.90699
301.8 | 0.5814 | 0.89676
303.4 | 0.59387 | 0.88686
305 | 0.5866 | 0.91851
306.5 | 0.60963 | 0.92941
308.1 | 0.65115 | 0.91001
309.7 | 0.64012 | 0.87593
311.3 | 0.71378 | 0.8926
312.9 | 0.80037 | 0.92317
314.4 | 0.80218 | 0.89296
316 | 0.75328 | 0.9023
317.6 | 0.76284 | 0.82621
319.2 | 0.80332 | 0.79388
320.7 | 0.83384 | 0.78454
322.3 | 0.8891 | 0.71604
323.9 | 0.90274 | 0.71319
325.5 | 0.88627 | 0.69135
327 | 0.90628 | 0.67594
328.6 | 0.83949 | 0.61278
330.2 | 0.84011 | 0.55536
331.7 | 0.8484 | 0.4805
333.3 | 0.80982 | 0.47313
334.9 | 0.78303 | 0.42458
336.5 | 0.76485 | 0.38483
338 | 0.73778 | 0.35824
339.6 | 0.68007 | 0.33399
341.2 | 0.58819 | 0.33489
342.8 | 0.54409 | 0.3411
344.3 | 0.48874 | 0.33775
345.9 | 0.45287 | 0.36492
347.5 | 0.41472 | 0.34625
349.1 | 0.39096 | 0.33392
350.6 | 0.37713 | 0.32422
352.2 | 0.38451 | 0.34092
353.8 | 0.36861 | 0.38046
355.3 | 0.34278 | 0.42397
356.9 | 0.33952 | 0.41312
358.5 | 0.3448 | 0.41185
360 | 0.32595 | 0.37862
361.6 | 0.32989 | 0.37038
363.2 | 0.31712 | 0.35038
364.8 | 0.31762 | 0.3354
366.3 | 0.32874 | 0.32084
367.9 | 0.34143 | 0.32289
369.5 | 0.32216 | 0.31349
371 | 0.30981 | 0.30048
372.6 | 0.30218 | 0.28826
374.2 | 0.30003 | 0.27569
375.7 | 0.30947 | 0.26396
377.3 | 0.31678 | 0.2552
378.9 | 0.31691 | 0.25406
380.4 | 0.30716 | 0.25235
382 | 0.3051 | 0.24605
383.6 | 0.29247 | 0.24681
385.2 | 0.27485 | 0.24121
386.7 | 0.27094 | 0.24025
388.3 | 0.2715 | 0.23325
389.9 | 0.26718 | 0.23418
391.4 | 0.25923 | 0.23937
393 | 0.25568 | 0.24041
394.5 | 0.25444 | 0.2403
396.1 | 0.25523 | 0.24401
397.7 | 0.25826 | 0.2461
399.2 | 0.25727 | 0.24083
400.8 | 0.25685 | 0.23858
402.4 | 0.25751 | 0.23686
403.9 | 0.25695 | 0.23485
405.5 | 0.25308 | 0.23583
407.1 | 0.25308 | 0.23485
408.6 | 0.25379 | 0.23287
410.2 | 0.25075 | 0.23275
411.8 | 0.24918 | 0.23346
413.3 | 0.24223 | 0.23159
414.9 | 0.24102 | 0.23019
416.4 | 0.2406 | 0.23029
418 | 0.24253 | 0.23206
419.6 | 0.24232 | 0.2325
421.1 | 0.24559 | 0.23298
422.7 | 0.24597 | 0.23488
424.3 | 0.24877 | 0.23568
425.8 | 0.25082 | 0.23637
427.4 | 0.2507 | 0.23717
428.9 | 0.24954 | 0.23711
430.5 | 0.25185 | 0.23857
432.1 | 0.25183 | 0.23967
433.6 | 0.25208 | 0.24079
435.2 | 0.25316 | 0.2401
436.7 | 0.2545 | 0.24191
438.3 | 0.25338 | 0.24067
439.9 | 0.25449 | 0.24184
441.4 | 0.25264 | 0.2419
443 | 0.25193 | 0.24233
444.5 | 0.25343 | 0.24283
446.1 | 0.25492 | 0.24406
447.7 | 0.25439 | 0.24322
449.2 | 0.25575 | 0.24493
450.8 | 0.25724 | 0.24526
452.3 | 0.25876 | 0.24639
453.9 | 0.25969 | 0.24771
455.4 | 0.26097 | 0.24904
457 | 0.26179 | 0.24934
458.6 | 0.26259 | 0.25086
460.1 | 0.26349 | 0.25176
461.7 | 0.26497 | 0.25371
463.2 | 0.26667 | 0.25578
464.8 | 0.26916 | 0.25747
466.3 | 0.27097 | 0.25869
467.9 | 0.27065 | 0.26095
469.4 | 0.27123 | 0.26229
471 | 0.27221 | 0.26443
472.5 | 0.27314 | 0.26588
474.1 | 0.27543 | 0.26742
475.7 | 0.27705 | 0.26989
477.2 | 0.27865 | 0.27069
478.8 | 0.27922 | 0.2731
480.3 | 0.27994 | 0.27543
481.9 | 0.28104 | 0.27695
483.4 | 0.28256 | 0.27851
485 | 0.28457 | 0.28008
486.5 | 0.28491 | 0.28252
488.1 | 0.28635 | 0.28443
489.6 | 0.28812 | 0.28606
491.2 | 0.2893 | 0.28762
492.7 | 0.29079 | 0.28969
494.3 | 0.29246 | 0.29172
495.8 | 0.29433 | 0.29358
497.4 | 0.29685 | 0.29527
498.9 | 0.29814 | 0.29638
500.5 | 0.30007 | 0.29862
502 | 0.30235 | 0.30019
503.6 | 0.30506 | 0.30206
505.1 | 0.30707 | 0.30443
506.7 | 0.30883 | 0.30662
508.2 | 0.31073 | 0.3088
509.7 | 0.3121 | 0.30959
511.3 | 0.31417 | 0.31174
512.8 | 0.31591 | 0.31356
514.4 | 0.31717 | 0.31545
515.9 | 0.31917 | 0.31713
517.5 | 0.32105 | 0.3192
519 | 0.32242 | 0.32124
520.6 | 0.3242 | 0.32321
522.1 | 0.32562 | 0.32494
523.7 | 0.32734 | 0.32685
525.2 | 0.32896 | 0.32849
526.7 | 0.33125 | 0.33007
528.3 | 0.33334 | 0.33189
529.8 | 0.33514 | 0.33359
531.4 | 0.33713 | 0.33556
532.9 | 0.33899 | 0.33759
534.5 | 0.34088 | 0.33935
536 | 0.34311 | 0.34151
537.5 | 0.34549 | 0.34365
539.1 | 0.34804 | 0.34574
540.6 | 0.35069 | 0.34764
542.2 | 0.35348 | 0.35016
543.7 | 0.35633 | 0.35291
545.2 | 0.3591 | 0.35635
546.8 | 0.36288 | 0.36004
548.3 | 0.36716 | 0.36401
549.8 | 0.37166 | 0.36846
551.4 | 0.37611 | 0.37308
552.9 | 0.38081 | 0.37852
554.5 | 0.38596 | 0.38418
556 | 0.39168 | 0.39045
557.5 | 0.39806 | 0.39695
559.1 | 0.40513 | 0.4043
560.6 | 0.41306 | 0.41215
562.1 | 0.42138 | 0.42085
563.7 | 0.43002 | 0.43001
565.2 | 0.43917 | 0.4392
566.7 | 0.44897 | 0.44917
568.3 | 0.45925 | 0.45911
569.8 | 0.47027 | 0.46939
571.3 | 0.48143 | 0.48035
572.9 | 0.49298 | 0.49147
574.4 | 0.50487 | 0.50266
575.9 | 0.51649 | 0.51388
577.5 | 0.52824 | 0.5254
579 | 0.54018 | 0.53673
580.5 | 0.55194 | 0.54836
582.1 | 0.56338 | 0.55988
583.6 | 0.57497 | 0.5709
585.1 | 0.58629 | 0.58179
586.7 | 0.59743 | 0.59253
588.2 | 0.60819 | 0.60346
589.7 | 0.61895 | 0.6139
591.2 | 0.6292 | 0.62441
592.8 | 0.63957 | 0.63446
594.3 | 0.64921 | 0.64412
595.8 | 0.65885 | 0.65354
597.3 | 0.66826 | 0.66302
598.9 | 0.6772 | 0.67198
600.4 | 0.6857 | 0.68099
601.9 | 0.694 | 0.68942
603.4 | 0.70202 | 0.69765
605 | 0.71036 | 0.70554
606.5 | 0.71795 | 0.7134
608 | 0.72501 | 0.7207
609.5 | 0.73203 | 0.7279
611.1 | 0.73882 | 0.73473
612.6 | 0.74524 | 0.74135
614.1 | 0.75137 | 0.74787
615.6 | 0.75782 | 0.75416
617.1 | 0.76386 | 0.76018
618.7 | 0.76954 | 0.76568
620.2 | 0.77518 | 0.77102
621.7 | 0.77992 | 0.77608
623.2 | 0.78481 | 0.78086
624.7 | 0.7896 | 0.78595
626.3 | 0.79362 | 0.79059
627.8 | 0.79781 | 0.7948
629.3 | 0.80197 | 0.79899
630.8 | 0.80577 | 0.80299
632.3 | 0.80932 | 0.80701
633.8 | 0.81307 | 0.81074
635.4 | 0.81686 | 0.81434
636.9 | 0.82029 | 0.81773
638.4 | 0.82358 | 0.82092
639.9 | 0.82674 | 0.82385
641.4 | 0.82972 | 0.827
642.9 | 0.83319 | 0.82997
644.4 | 0.83642 | 0.83321
645.9 | 0.83905 | 0.83591
647.5 | 0.84218 | 0.83846
649 | 0.8448 | 0.84115
650.5 | 0.84732 | 0.84385
652 | 0.8496 | 0.84642
653.5 | 0.852 | 0.84893
655 | 0.85439 | 0.85118
656.5 | 0.85661 | 0.85339
658 | 0.85905 | 0.85541
659.5 | 0.86098 | 0.85761
661 | 0.86275 | 0.85987
662.5 | 0.86504 | 0.86214
664 | 0.86675 | 0.8643
665.5 | 0.86861 | 0.86603
667 | 0.87038 | 0.86792
668.5 | 0.87213 | 0.86963
670.1 | 0.87341 | 0.87136
671.6 | 0.87502 | 0.87296
673.1 | 0.87662 | 0.87453
674.6 | 0.87803 | 0.87585
676.1 | 0.87939 | 0.87745
677.6 | 0.88117 | 0.87894
679.1 | 0.882 | 0.88042
680.6 | 0.8835 | 0.88201
682.1 | 0.88484 | 0.8831
683.6 | 0.88616 | 0.88431
685.1 | 0.8874 | 0.88554
686.5 | 0.88901 | 0.88673
688 | 0.89045 | 0.88837
689.5 | 0.89168 | 0.88942
691 | 0.89298 | 0.89083
692.5 | 0.89434 | 0.89201
694 | 0.89522 | 0.89328
695.5 | 0.89652 | 0.89473
697 | 0.89782 | 0.89643
698.5 | 0.89892 | 0.89779
700 | 0.89989 | 0.89916
701.5 | 0.90141 | 0.90037
703 | 0.90266 | 0.90158
704.5 | 0.90371 | 0.90317
706 | 0.90499 | 0.9047
707.4 | 0.90605 | 0.90592
708.9 | 0.90736 | 0.90732
710.4 | 0.90851 | 0.90833
711.9 | 0.90961 | 0.90966
713.4 | 0.91061 | 0.91106
714.9 | 0.91192 | 0.9124
716.4 | 0.91332 | 0.91374
717.8 | 0.91415 | 0.91504
719.3 | 0.91535 | 0.91616
720.8 | 0.9166 | 0.91717
722.3 | 0.91767 | 0.91849
723.8 | 0.91879 | 0.91992
725.3 | 0.91992 | 0.92107
726.7 | 0.92127 | 0.92218
728.2 | 0.92277 | 0.92311
729.7 | 0.92389 | 0.92425
731.2 | 0.92498 | 0.92528
732.6 | 0.9262 | 0.92663
734.1 | 0.9273 | 0.92768
735.6 | 0.92825 | 0.92861
737.1 | 0.92928 | 0.92971
738.6 | 0.93021 | 0.93055
740 | 0.93157 | 0.93137
741.5 | 0.93233 | 0.93222
743 | 0.93344 | 0.93339
744.4 | 0.9344 | 0.93412
745.9 | 0.93542 | 0.93486
747.4 | 0.93626 | 0.93576
748.9 | 0.93694 | 0.93658
750.3 | 0.9379 | 0.93755
751.8 | 0.93896 | 0.93861
753.3 | 0.94005 | 0.93936
754.7 | 0.94077 | 0.94009
756.2 | 0.94145 | 0.94083
757.7 | 0.94234 | 0.94177
759.1 | 0.94287 | 0.94258
760.6 | 0.94335 | 0.94352
762.1 | 0.94413 | 0.94423
763.5 | 0.94502 | 0.94504
765 | 0.94571 | 0.94569
766.4 | 0.94621 | 0.94665
767.9 | 0.9466 | 0.94748
769.4 | 0.94715 | 0.94837
770.8 | 0.94807 | 0.94895
772.3 | 0.94852 | 0.94976
773.7 | 0.94898 | 0.95046
775.2 | 0.9496 | 0.95124
776.7 | 0.95036 | 0.95201
778.1 | 0.95079 | 0.95274
779.6 | 0.95125 | 0.95351
781 | 0.95174 | 0.95419
782.5 | 0.95253 | 0.95483
783.9 | 0.95327 | 0.95559
785.4 | 0.95388 | 0.95645
786.8 | 0.95452 | 0.95698
788.3 | 0.9551 | 0.95752
789.7 | 0.95554 | 0.95801
791.2 | 0.95618 | 0.95841
792.6 | 0.95643 | 0.9593
794.1 | 0.95707 | 0.96011
795.5 | 0.95798 | 0.96038
797 | 0.95884 | 0.96084
798.4 | 0.95929 | 0.96125
799.9 | 0.95938 | 0.96204
801.3 | 0.95952 | 0.96239
802.7 | 0.96017 | 0.96277
804.2 | 0.96087 | 0.96341
805.6 | 0.96146 | 0.96385
807.1 | 0.96173 | 0.96416
808.5 | 0.96227 | 0.96485
810 | 0.96275 | 0.96528
811.4 | 0.96274 | 0.96581
812.8 | 0.96265 | 0.96626
814.3 | 0.9631 | 0.96649
815.7 | 0.96376 | 0.96667
817.1 | 0.96445 | 0.96729
818.6 | 0.96427 | 0.96779
820 | 0.96443 | 0.96858
821.4 | 0.96496 | 0.96884
822.9 | 0.96535 | 0.96914
824.3 | 0.96584 | 0.96983
825.7 | 0.96645 | 0.97016
827.2 | 0.96657 | 0.97066
828.6 | 0.96711 | 0.97108
830 | 0.96725 | 0.97132
831.4 | 0.9676 | 0.97166
832.9 | 0.96788 | 0.97209
834.3 | 0.96863 | 0.97273
835.7 | 0.96919 | 0.97319
837.2 | 0.9698 | 0.97359
838.6 | 0.9703 | 0.97418
840 | 0.97049 | 0.97441
841.4 | 0.9705 | 0.97427
842.8 | 0.97097 | 0.97443
844.3 | 0.97171 | 0.9752
845.7 | 0.97222 | 0.97552
847.1 | 0.97235 | 0.97579
848.5 | 0.97309 | 0.97629
849.9 | 0.97273 | 0.9764
851.4 | 0.97267 | 0.97662
852.8 | 0.97261 | 0.9769
854.2 | 0.97267 | 0.97757
855.6 | 0.973 | 0.97755
857 | 0.97349 | 0.97793
858.4 | 0.97353 | 0.97828
859.8 | 0.97372 | 0.97822
861.2 | 0.97422 | 0.97896
862.7 | 0.97515 | 0.97931
864.1 | 0.97522 | 0.97981
865.5 | 0.97614 | 0.97947
866.9 | 0.97635 | 0.97958
868.3 | 0.97652 | 0.97991
869.7 | 0.97703 | 0.97984
871.1 | 0.97739 | 0.98014
872.5 | 0.97828 | 0.98068
873.9 | 0.97936 | 0.98095
875.3 | 0.97926 | 0.98089
876.7 | 0.9788 | 0.98103
878.1 | 0.97825 | 0.98131
879.5 | 0.9775 | 0.98136
880.9 | 0.97722 | 0.98218
882.3 | 0.97739 | 0.98211
883.7 | 0.97739 | 0.98246
885.1 | 0.97825 | 0.9825
886.5 | 0.97825 | 0.98267
887.9 | 0.97784 | 0.98264
889.3 | 0.97779 | 0.98239
890.7 | 0.97818 | 0.98262
892.1 | 0.97889 | 0.98307
893.5 | 0.97891 | 0.9834
894.9 | 0.98016 | 0.98355
896.3 | 0.98125 | 0.9834
897.6 | 0.98179 | 0.98377
899 | 0.98233 | 0.98374
900.4 | 0.98229 | 0.98396
901.8 | 0.98272 | 0.98381
903.2 | 0.9828 | 0.98374
904.6 | 0.9824 | 0.98359
906 | 0.98227 | 0.98352
907.4 | 0.9825 | 0.98396
908.7 | 0.98278 | 0.98467
910.1 | 0.98284 | 0.98513
911.5 | 0.98298 | 0.98517
912.9 | 0.98341 | 0.98502
914.3 | 0.98329 | 0.9848
915.7 | 0.9829 | 0.98526
917 | 0.98283 | 0.98567
918.4 | 0.98272 | 0.98584
919.8 | 0.98395 | 0.98576
921.2 | 0.98498 | 0.98563
922.5 | 0.98541 | 0.98554
923.9 | 0.98541 | 0.98614
925.3 | 0.98519 | 0.98638
926.7 | 0.98485 | 0.98684
928 | 0.98496 | 0.98748
929.4 | 0.98518 | 0.98758
930.8 | 0.98603 | 0.988
932.2 | 0.98595 | 0.98843
933.5 | 0.98594 | 0.98889
934.9 | 0.98555 | 0.98937
936.3 | 0.9857 | 0.98952
937.6 | 0.98494 | 0.98971
939 | 0.98657 | 0.98972
940.4 | 0.98692 | 0.99049
941.8 | 0.98699 | 0.99095
943.1 | 0.98648 | 0.99099
944.5 | 0.98731 | 0.99125
945.8 | 0.98622 | 0.99254
947.2 | 0.9883 | 0.99288
948.6 | 0.9892 | 0.99264
949.9 | 0.989 | 0.9922
951.3 | 0.98893 | 0.99211
952.7 | 0.98819 | 0.9923
954 | 0.98762 | 0.99263
955.4 | 0.98699 | 0.99294
956.8 | 0.98761 | --
958.1 | 0.9887 | 0.99372
959.5 | 0.98924 | --
960.8 | 0.98925 | 0.99367
962.2 | 0.9885 | --
963.5 | 0.98732 | 0.99385
964.9 | 0.98763 | 0.99399
966.3 | 0.98757 | --
967.6 | 0.98732 | 0.99332
969 | 0.98659 | 0.99375
970.3 | 0.98673 | 0.99346
971.7 | 0.98498 | 0.99139
973 | 0.98371 | --
974.4 | 0.98345 | --
975.7 | 0.98271 | --
977.1 | 0.98263 | --
978.4 | 0.98202 | 0.99172
979.8 | 0.98286 | 0.99173
981.1 | 0.98311 | 0.99283
982.5 | 0.98313 | 0.99321
983.8 | -- | 0.99274
985.2 | 0.98198 | --
986.5 | 0.98062 | --
987.9 | -- | --
989.2 | 0.98397 | --
990.6 | -- | 0.9934
991.9 | 0.98664 | --
993.3 | -- | --
994.6 | -- | --
996 | 0.98806 | --
997.3 | 0.98908 | --
998.7 | -- | --
1000 | -- | --
1001.4 | -- | --
1002.7 | 0.98822 | --
1004 | -- | --
1005.4 | -- | --
1006.7 | 0.9895 | 0.99334
1008.1 | -- | --
1009.4 | -- | --
1010.8 | -- | --
1012.1 | -- | --
1013.5 | -- | --
1014.8 | -- | --
1016.1 | -- | --
1017.5 | -- | --
1018.8 | -- | --
1020.2 | -- | --
1021.5 | 0.98827 | --
1022.8 | -- | --
1024.2 | -- | --
1025.5 | -- | --
1026.9 | 0.98862 | --
1028.2 | -- | --
1029.5 | -- | --
1030.9 | -- | --
1032.2 | -- | --
973.9 | -- | 0.99247
977.8 | -- | --
981.7 | -- | --
985.6 | -- | --
989.5 | -- | 0.99315
993.5 | 0.99095 | 0.99369
997.4 | 0.99237 | 0.99354
1001.3 | 0.9946 | 0.99536
1005.2 | 0.99265 | 0.99683
1009.1 | 0.99043 | 0.9974
1013 | 0.98981 | 0.99857
1016.9 | 0.99025 | 0.99881
1020.7 | 0.9911 | 0.99893
1024.6 | 0.99257 | 0.99847
1028.5 | 0.99428 | 0.99887
1032.4 | 0.99443 | 1.00012
1036.3 | 0.99334 | 1.00035
1040.2 | 0.99517 | 1.00046
1044.1 | 0.99688 | 1.00084
1048 | 0.997 | 1.00067
1051.8 | 0.99713 | 1.00082
1055.7 | 0.99634 | 1.0009
1059.6 | 0.99691 | 1.00042
1063.5 | 0.99741 | 1.00011
1067.3 | 0.99739 | 1.00073
1071.2 | 0.99709 | 1.00153
1075.1 | 0.9972 | 1.00149
1078.9 | 0.99871 | 1.00206
1082.8 | 0.99777 | 1.00269
1086.7 | 0.99689 | 1.00327
1090.5 | 0.99848 | 1.00364
1094.4 | 0.99961 | 1.00329
1098.3 | 1.00018 | 1.0038
1102.1 | 1.00039 | 1.00465
1106 | 1 | 1.00541
1109.8 | 0.9995 | 1.006
1113.7 | 0.99937 | 1.00652
1117.5 | 0.9999 | 1.00661
1121.4 | 1 | 1.00655
1125.2 | 1.00091 | 1.00665
1129.1 | 1.00079 | 1.00734
1132.9 | 0.99984 | 1.00776
1136.7 | 1.00029 | 1.00746
1140.6 | 1.00052 | 1.00752
1144.4 | 1.00109 | 1.00753
1148.2 | 1.0021 | 1.00763
1152.1 | 1.0032 | 1.00808
1155.9 | 1.00314 | 1.0079
1159.7 | 1.00209 | 1.00762
1163.6 | 1.00274 | 1.00795
1167.4 | 1.00285 | 1.00836
1171.2 | 1.00382 | 1.00923
1175 | 1.00471 | 1.01024
1178.8 | 1.00472 | 1.01031
1182.7 | 1.00504 | 1.0106
1186.5 | 1.00424 | 1.01086
1190.3 | 1.00402 | 1.01107
1194.1 | 1.0038 | 1.01235
1197.9 | 1.00452 | 1.01336
1201.7 | 1.00642 | 1.01375
1205.5 | 1.00726 | 1.01328
1209.3 | 1.00751 | 1.0133
1213.1 | 1.00743 | 1.0142
1216.9 | 1.00776 | 1.01451
1220.7 | 1.00808 | 1.01485
1224.5 | 1.00783 | 1.01533
1228.3 | 1.00964 | 1.01558
1232.1 | 1.01102 | 1.01505
1235.9 | 1.01152 | 1.01524
1239.7 | 1.0125 | 1.01534
1243.5 | 1.01231 | 1.01521
1247.2 | 1.01156 | 1.01593
1251 | 1.01253 | 1.01581
1254.8 | 1.01341 | 1.01559
1258.6 | 1.01309 | 1.01545
1262.3 | 1.01297 | 1.01589
1266.1 | 1.01316 | 1.01644
1269.9 | 1.01276 | 1.01677
1273.7 | 1.01207 | 1.0172
1277.4 | 1.01187 | 1.01693
1281.2 | 1.01122 | 1.01659
1285 | 1.01112 | 1.0169
1288.7 | 1.0115 | 1.01792
1292.5 | 1.01111 | 1.01791
1296.2 | 1.01047 | 1.01769
1300 | 1.01052 | 1.01793
1303.7 | 1.01134 | 1.01776
1307.5 | 1.01224 | 1.0182
1311.2 | 1.01278 | 1.0185
1315 | 1.01306 | 1.01858
1318.7 | 1.01377 | 1.0188
1322.5 | 1.01474 | 1.01861
1326.2 | 1.0151 | 1.01849
1329.9 | 1.01554 | 1.01857
1333.7 | 1.01536 | 1.01878
1337.4 | 1.0158 | 1.01893
1341.1 | 1.01701 | 1.01846
1344.9 | 1.0171 | 1.01812
1348.6 | 1.01681 | 1.0184
1352.3 | 1.01661 | 1.01869
1356 | 1.01723 | 1.01867
1359.7 | 1.0174 | 1.01873
1363.5 | 1.0173 | 1.01858
1367.2 | 1.01677 | 1.01824
1370.9 | 1.01606 | 1.01812
1374.6 | 1.01664 | 1.01842
1378.3 | 1.01647 | 1.01874
1382 | 1.01574 | 1.01864
1385.7 | 1.01487 | 1.01866
1389.4 | 1.01493 | 1.01862
1393.1 | 1.01547 | 1.0185
1396.8 | 1.01505 | 1.01923
1400.5 | 1.01531 | 1.01946
1404.2 | 1.01545 | 1.01947
1407.9 | 1.01616 | 1.01998
1411.6 | 1.0158 | 1.02029
1415.3 | 1.01564 | 1.02081
1418.9 | 1.01668 | 1.02126
1422.6 | 1.017 | 1.02143
1426.3 | 1.0179 | 1.02173
1430 | 1.01823 | 1.02177
1433.7 | 1.01809 | 1.02204
1437.3 | 1.01854 | 1.02201
1441 | 1.01812 | 1.02222
1444.7 | 1.01769 | 1.02258
1448.3 | 1.01808 | 1.02263
1452 | 1.01977 | 1.02252
1455.6 | 1.02008 | 1.02269
1459.3 | 1.01979 | 1.02331
1463 | 1.02022 | 1.02335
1466.6 | 1.02036 | 1.02309
1470.3 | 1.0206 | 1.02292
1473.9 | 1.02045 | 1.0229
1477.6 | 1.02062 | 1.0238
1481.2 | 1.02132 | 1.02429
1484.8 | 1.02211 | 1.02433
1488.5 | 1.02231 | 1.02455
1492.1 | 1.02174 | 1.02546
1495.8 | 1.02096 | 1.02606
1499.4 | 1.0205 | 1.02595
1503 | 1.02089 | 1.02606
1506.6 | 1.02183 | 1.02614
1510.3 | 1.02199 | 1.0266
1513.9 | 1.02224 | 1.027
1517.5 | 1.02185 | 1.02732
1521.1 | 1.0208 | 1.02828
1524.7 | 1.02062 | 1.02866
1528.3 | 1.02111 | 1.02903
1532 | 1.022 | 1.02934
1535.6 | 1.02244 | 1.02955
1539.2 | 1.02313 | 1.03031
1542.8 | 1.0233 | 1.03041
1546.4 | 1.02219 | 1.02993
1550 | 1.02256 | 1.02977
1553.6 | 1.02257 | 1.03107
1557.2 | 1.022 | 1.03259
1560.7 | 1.02427 | 1.03223
1564.3 | 1.02598 | 1.03207
1567.9 | 1.02548 | 1.03161
1571.5 | 1.02499 | 1.03077
1575.1 | 1.02599 | 1.03032
1578.7 | 1.02609 | 1.0306
1582.2 | 1.02582 | 1.03118
1585.8 | 1.02649 | 1.0307
1589.4 | 1.02674 | 1.03063
1592.9 | 1.02734 | 1.03031
1596.5 | 1.02815 | 1.03059
1600.1 | 1.02642 | 1.03121
1603.6 | 1.02356 | 1.0317
1607.2 | 1.02333 | 1.03147
1610.7 | 1.02377 | 1.02985
1614.3 | 1.0232 | 1.0301
1617.8 | 1.0233 | 1.03044
1621.4 | 1.02281 | 1.03054
1624.9 | 1.02261 | 1.03163
1628.5 | 1.02278 | 1.03143
1632 | 1.02337 | 1.03101
1635.6 | 1.02389 | 1.03091
1639.1 | 1.02439 | 1.0301
1642.6 | 1.02708 | 1.0296
1646.1 | 1.02881 | 1.02969
1649.7 | 1.03029 | 1.02976
1653.2 | 1.03169 | 1.03015
1656.7 | 1.03187 | 1.029
1660.2 | 1.03273 | 1.02851
1663.8 | 1.03484 | 1.02961
1667.3 | 1.03538 | 1.0301
1670.8 | 1.0356 | 1.03116
1674.3 | 1.03628 | 1.03252
1677.8 | 1.03619 | 1.0334
1681.3 | 1.03593 | 1.03625
1684.8 | 1.03508 | 1.03774
1688.3 | 1.0339 | 1.03791
1691.8 | 1.03341 | 1.04009
1695.3 | 1.03332 | 1.04187
1698.8 | 1.03397 | 1.04346
1702.2 | 1.03346 | 1.04319
1705.7 | 1.03403 | 1.04268
1709.2 | 1.03349 | 1.04394
1712.7 | 1.03375 | 1.0444
1716.2 | 1.03617 | 1.04553
1719.6 | 1.03749 | 1.04618
1723.1 | 1.03805 | 1.04569
1726.6 | 1.03666 | 1.04436
1730 | 1.03566 | 1.04398
1733.5 | 1.03627 | 1.04245
1737 | 1.0361 | 1.04078
1740.4 | 1.03575 | 1.04059
1743.9 | 1.03535 | 1.03968
1747.3 | 1.0345 | 1.03872
1750.8 | 1.03367 | 1.03792
1754.2 | 1.0341 | 1.03916
1757.7 | 1.03308 | 1.03941
1761.1 | 1.03297 | 1.03871
1764.5 | 1.03385 | 1.03886
1768 | 1.03347 | 1.03843
1771.4 | 1.03368 | 1.03881
1774.8 | 1.03435 | 1.03838
1778.2 | 1.03464 | 1.03904
1781.7 | 1.03521 | 1.03987
1785.1 | 1.0371 | 1.03909
1788.5 | 1.0372 | 1.03957
1791.9 | 1.03591 | 1.04078
1795.3 | 1.03538 | 1.04123
1798.7 | 1.0341 | 1.04146
1802.1 | 1.036 | 1.04204
1805.5 | 1.03969 | 1.04235
1808.9 | 1.03819 | 1.04344
1812.3 | 1.03539 | 1.04525
1815.7 | 1.03694 | 1.04564
1819.1 | 1.03844 | 1.04572
1822.5 | 1.03828 | 1.04575
1825.9 | 1.03826 | 1.04848
1829.3 | 1.03829 | 1.05015
1832.7 | 1.03909 | 1.0492
1836 | 1.04062 | 1.05147
1839.4 | 1.04186 | 1.05236
1842.8 | 1.04294 | 1.0525
1846.2 | 1.04445 | 1.05482
1849.5 | 1.04547 | 1.05639
1852.9 | 1.04538 | 1.05602
1856.2 | 1.03629 | 1.05271
1859.6 | 1.03073 | 1.05305
1863 | 1.03082 | 1.0505
1866.3 | 1.02903 | 1.04655
1869.7 | 1.02623 | 1.05106
1873 | 1.02267 | 1.05657
1876.3 | 1.02214 | 1.05232
1879.7 | 1.02104 | 1.05164
1883 | 1.02935 | 1.04795
1886.3 | 1.0341 | 1.04866
1889.7 | 1.02873 | 1.0518
1893 | 1.04609 | 1.05178
1896.3 | 1.05166 | 1.05035
1899.6 | 1.05153 | 1.04979
1903 | 1.05683 | 1.0512
1868.7 | 1.05441 | 1.05607
1871.6 | 1.06364 | 1.0606
1874.5 | 1.07252 | 1.06906
1877.4 | 1.07337 | 1.07263
1880.3 | 1.06359 | 1.06808
1883.2 | 1.05832 | 1.06189
1886.1 | 1.06739 | 1.06715
1889 | 1.05601 | 1.06948
1891.8 | 1.05491 | 1.07266
1894.7 | 1.05707 | 1.07047
1897.6 | 1.05373 | 1.06839
1900.4 | 1.05913 | 1.07161
1903.3 | 1.05275 | 1.07449
1906.1 | 1.04335 | 1.07592
1909 | 1.04778 | 1.07629
1911.8 | 1.05132 | 1.07534
1914.7 | 1.04983 | 1.07295
1917.5 | 1.04684 | 1.07206
1920.3 | 1.05151 | 1.0769
1923.2 | 1.05545 | 1.08012
1926 | 1.05266 | 1.08293
1928.8 | 1.04841 | 1.08303
1931.7 | 1.05153 | 1.08413
1934.5 | 1.05584 | 1.08989
1937.3 | 1.0566 | 1.09343
1940.1 | 1.05323 | 1.09432
1942.9 | 1.05294 | 1.09188
1945.7 | 1.05769 | 1.08981
1948.5 | 1.0561 | 1.09083
1951.3 | 1.05605 | 1.09194
1954.1 | 1.05689 | 1.09389
1956.9 | 1.05735 | 1.09604
1959.7 | 1.0602 | 1.09584
1962.5 | 1.05596 | 1.09324
1965.2 | 1.05297 | 1.0917
1968 | 1.05223 | 1.09594
1970.8 | 1.05131 | 1.09621
1973.6 | 1.05467 | 1.09549
1976.3 | 1.05352 | 1.09481
1979.1 | 1.05482 | 1.09324
1981.9 | 1.05667 | 1.09455
1984.6 | 1.05487 | 1.09785
1987.4 | 1.05707 | 1.09988
1990.1 | 1.05974 | 1.09956
1992.9 | 1.06255 | 1.10028
1995.6 | 1.06435 | 1.09902
1998.4 | 1.06779 | 1.09881
2001.1 | 1.07256 | 1.10077
2003.8 | 1.06944 | 1.10456
2006.6 | 1.07044 | 1.10964
2009.3 | 1.07953 | 1.11101
2012 | 1.0815 | 1.11426
2014.7 | 1.07934 | 1.11871
2017.4 | 1.08377 | 1.12425
2020.2 | 1.09364 | 1.12343
2022.9 | 1.09894 | 1.12403
2025.6 | 1.10656 | 1.1318
2028.3 | 1.11203 | 1.12955
2031 | 1.11572 | 1.13491
2033.7 | 1.12002 | 1.13902
2036.4 | 1.12355 | 1.13725
2039.1 | 1.1194 | 1.13626
2041.8 | 1.11675 | 1.13446
2044.5 | 1.1219 | 1.13338
2047.1 | 1.1242 | 1.12977
2049.8 | 1.12182 | 1.13302
2052.5 | 1.11724 | 1.13538
2055.2 | 1.1101 | 1.1343
2057.9 | 1.10652 | 1.12862
2060.5 | 1.10358 | 1.12836
2063.2 | 1.09715 | 1.12773
2065.9 | 1.09941 | 1.12045
2068.5 | 1.09422 | 1.1296
2071.2 | 1.09403 | 1.12893
2073.8 | 1.0946 | 1.12492
2076.5 | 1.08856 | 1.1315
2079.1 | 1.09395 | 1.14092
2081.8 | 1.10201 | 1.13557
2084.4 | 1.11698 | 1.13269
2087.1 | 1.11947 | 1.13973
2089.7 | 1.11446 | 1.1349
2092.3 | 1.12463 | 1.12766
2095 | 1.13168 | 1.12137
2097.6 | 1.14799 | 1.12856
2100.2 | 1.14604 | 1.13658
2102.8 | 1.14074 | 1.1366
2105.5 | 1.1481 | 1.13595
2108.1 | 1.14178 | 1.13668
2110.7 | 1.13694 | 1.13264
2113.3 | 1.14977 | 1.12048
2115.9 | 1.15868 | 1.12057
2118.5 | 1.1584 | 1.12295
2121.1 | 1.17489 | 1.12607
2123.7 | 1.17719 | 1.12593
2126.3 | 1.15788 | 1.1282
2128.9 | 1.16263 | 1.13509
2131.5 | 1.19422 | 1.13491
2134.1 | 1.20258 | 1.12998
2136.7 | 1.18967 | 1.1371
2139.3 | 1.1957 | 1.1409
2141.9 | 1.19397 | 1.13514
2144.4 | 1.18464 | 1.14215
2147 | 1.19184 | 1.14206
2149.6 | 1.18532 | 1.14069
2152.2 | 1.17686 | 1.16516
2154.7 | 1.19534 | 1.16645
2157.3 | 1.19749 | 1.14754
2159.9 | 1.15876 | 1.15691
2162.4 | 1.13327 | 1.16118
2165 | 1.14708 | 1.15755
2167.5 | 1.13534 | 1.16083
2170.1 | 1.10658 | 1.16319
2172.6 | 1.09969 | 1.17402
2175.2 | 1.09205 | 1.15658
2177.7 | 1.08319 | 1.14188
2180.3 | 1.07541 | 1.14634
2182.8 | 1.06085 | 1.14229
2185.4 | 1.07128 | 1.1452
2187.9 | 1.09016 | 1.15855
2190.4 | 1.09012 | 1.15126
2193 | 1.08196 | 1.14852
2195.5 | 1.08113 | 1.15853
2198 | 1.07898 | 1.14482
2200.6 | 1.10375 | 1.13385
2203.1 | 1.10657 | 1.11763
2205.6 | 1.08273 | 1.10457
2208.1 | 1.09191 | 1.12665
2210.6 | 1.09672 | 1.13359
2213.1 | 1.07918 | 1.13503
2215.7 | 1.07771 | 1.13844
2218.2 | 1.09842 | 1.1398
2220.7 | 1.10503 | 1.13239
2223.2 | 1.12684 | 1.13002
2225.7 | 1.15192 | 1.1226
2228.2 | 1.10617 | 1.11902
2230.7 | 1.10054 | 1.12939
2233.2 | 1.13257 | 1.11465
2235.7 | 1.13274 | 1.11273
2238.1 | 1.14321 | 1.12985
2240.6 | 1.14071 | 1.16116
2243.1 | 1.12379 | 1.18687
2245.6 | 1.13279 | 1.16124
2248.1 | 1.13353 | 1.14418
2250.6 | 1.10198 | 1.14714
2253 | 1.07557 | 1.15649
2255.5 | 1.08504 | 1.15852
2258 | 1.07967 | 1.15897
2260.5 | 1.07684 | 1.16637
2262.9 | 1.06304 | 1.1626
2265.4 | 1.01879 | 1.15547
2267.9 | 1.02702 | 1.15568
2270.3 | 1.03936 | 1.17333
2272.8 | 1.00554 | 1.18429
2275.2 | 1.07451 | 1.19175
2277.7 | 1.17983 | 1.16882
2280.1 | 1.24976 | 1.13465
2282.6 | 1.2919 | 1.48871
2285 | 1.29793 | 1.49911
2287.5 | 1.28191 | 1.47596
2289.9 | 1.27902 | 1.43799
2292.4 | 1.30592 | 1.37468
2294.8 | 1.32799 | 1.41043
2297.3 | 1.33537 | 1.42778
2299.7 | 1.28754 | 1.41202
2302.1 | 1.20218 | 1.42116
2304.6 | 1.35484 | 1.43668
2307 | 1.09856 | 1.40449
2309.4 | 1.00382 | 1.37877
2311.9 | 1.05533 | 1.64411
2314.3 | 1.06513 | 1.82157
2316.7 | 1.35893 | 1.83476
2319.1 | 1.34335 | 1.65157
2321.6 | 1.29155 | 1.68181
2324 | 1.37448 | 1.98478
2326.4 | 1.14928 | 2.3683
2328.8 | 1.11056 | 2.42746
2331.2 | 0.83191 | 2.34492
2333.6 | 0.85544 | 2.26707
2336.1 | 0.87146 | 2.25639
2338.5 | 0.82058 | 2.27414
2340.9 | 0.77958 | --
2343.3 | 0.31912 | 2.8814
2345.7 | 0.22382 | --
2348.1 | 0.34231 | 2.71612
2350.5 | 0.15172 | --
2352.9 | 0.53387 | 2.61694
2355.3 | -0.47175 | 2.29082
2357.7 | -0.2638 | 2.1488
2360.1 | -0.19223 | 2.21228
2362.5 | -0.13337 | 2.04183
2364.8 | -0.22201 | 2.19464
2367.2 | -0.23767 | 1.89633
2369.6 | -0.18205 | 1.541
2372 | -0.33439 | 1.49721
2374.4 | -0.81433 | 1.75601
2376.8 | -- | 1.74781
2379.2 | -0.81433 | 1.70055
2381.5 | -0.90954 | 1.9588
2383.9 | 0.14481 | 1.17978
2386.3 | 0.06617 | 1.29783
2388.7 | 0.54861 | 1.53315
2391 | -0.23389 | 1.58714
2393.4 | -0.12001 | 1.33991
2395.8 | -- | 1.48062
2398.1 | -- | --
2400.5 | -0.14872 | 1.58627
2402.9 | 0.35855 | 1.32705
2405.2 | 0.57517 | 1.05887
2407.6 | -- | 1.09907
2410 | 0.93817 | 1.15253
2412.3 | 0.99459 | 0.90928
2414.7 | 0.94667 | 0.94202
2417 | 0.8779 | 0.94202
2419.4 | 0.74952 | 0.62064
2421.7 | 0.38808 | 0.90283
2424.1 | 1.12852 | 0.94516
2426.4 | 1.39503 | --
2428.8 | 1.85981 | 1.03922
2431.1 | 1.37656 | --
2433.5 | 1.81234 | 1.45074
2435.8 | 1.83477 | 1.77996
2438.2 | 1.77835 | 1.92105
2440.5 | 1.9962 | 1.77492
2442.9 | 1.82336 | 1.21055
2445.2 | 1.6298 | 1.39867
2447.5 | 0.92822 | 1.57
2449.9 | 1.39578 | 1.55992
2452.2 | 1.03271 | 1.48546
2454.5 | 0.35521 | --
2456.9 | 0.38744 | 1.53837
2459.2 | 0.24159 | 1.53837
2461.5 | 0.16892 | 1.57115
2463.9 | -0.12084 | 1.25369
2466.2 | -0.27671 | 1.29366
2468.5 | -0.035 | 1.02323
2470.9 | -0.09893 | 0.49413
2473.2 | 0.59189 | 0.37655
2475.5 | -0.18125 | --
2477.8 | -0.06086 | --
2480.2 | 0.21282 | -0.01145
2482.5 | 0.03614 | 0.02886
2484.8 | -0.29337 | 0.64614
2487.1 | -0.17319 | 0.71669
2489.4 | 0.14062 | 0.31693
2491.8 | 0.03027 | 0.30517
2494.1 | -0.04704 | 0.38747
2496.4 | 0.15965 | 0.31189
2498.7 | -0.14256 | 0.28587
2501 | 0.19443 | 0.36991
2503.3 | -- | 0.49131
2505.6 | 0.07651 | 0.40492
2507.9 | 0.17194 | --
2510.3 | -0.01949 | 0.19652
2512.6 | -0.08019 | --
2514.9 | -0.25441 | 0.68027
2517.2 | 0.29309 | 0.45351

## CMG_with_Al
Wavelength (nm) | DHR Signal, pristine | DHR signal, irradiated | Material was irradiated with 95 keV electrons to 2.75e13 e/cm2 fluence
275 | 0.76551 | 0.85221 | CMG solar panel cover glass with aluminum foil backing. Antireflective (AR) coating is applied to the front surface of the coverglass,
276.6 | 1.13337 | 0.79823
278.1 | 1.07763 | 0.49798
279.7 | 1.00491 | 0.83213
281.3 | 0.96428 | 0.87782
282.9 | 0.93491 | 0.93182
284.5 | 0.9446 | 0.94414
286 | 0.86807 | 0.93668
287.6 | 0.84777 | 0.96597
289.2 | 0.8604 | 1.00118
290.8 | 0.78405 | 1.05838
292.4 | 0.79434 | 1.05318
293.9 | 0.81042 | 1.2069
295.5 | 0.78815 | 1.21073
297.1 | 0.78296 | 1.08745
298.7 | 0.80851 | 1.0924
300.2 | 0.79959 | 1.07599
301.8 | 0.79734 | 1.03374
303.4 | 0.79103 | 1.02319
305 | 0.79719 | 1.03401
306.5 | 0.87103 | 1.00354
308.1 | 0.8731 | 0.98007
309.7 | 0.80519 | 0.95468
311.3 | 0.8297 | 0.93286
312.9 | 0.83542 | 0.91183
314.4 | 0.78586 | 0.88004
316 | 0.74782 | 0.86367
317.6 | 0.73695 | 0.81494
319.2 | 0.75219 | 0.78015
320.7 | 0.76588 | 0.77916
322.3 | 0.75074 | 0.72881
323.9 | 0.70897 | 0.71912
325.5 | 0.73055 | 0.72474
327 | 0.73698 | 0.72204
328.6 | 0.70851 | 0.65986
330.2 | 0.73622 | 0.6685
331.7 | 0.74451 | 0.69644
333.3 | 0.74192 | 0.67024
334.9 | 0.71566 | 0.63746
336.5 | 0.6836 | 0.59872
338 | 0.65354 | 0.5712
339.6 | 0.63615 | 0.57496
341.2 | 0.60304 | 0.56626
342.8 | 0.57751 | 0.57148
344.3 | 0.55593 | 0.59524
345.9 | 0.57129 | 0.61777
347.5 | 0.5763 | 0.62536
349.1 | 0.61663 | 0.613
350.6 | 0.60811 | 0.60007
352.2 | 0.66237 | 0.61874
353.8 | 0.66566 | 0.62495
355.3 | 0.68239 | 0.60923
356.9 | 0.70072 | 0.62434
358.5 | 0.69712 | 0.64529
360 | 0.71023 | 0.65508
361.6 | 0.74321 | 0.65736
363.2 | 0.74504 | 0.6603
364.8 | 0.75124 | 0.67336
366.3 | 0.73287 | 0.67691
367.9 | 0.74699 | 0.68009
369.5 | 0.73703 | 0.67661
371 | 0.74705 | 0.67677
372.6 | 0.756 | 0.6844
374.2 | 0.76444 | 0.69775
375.7 | 0.77697 | 0.705
377.3 | 0.78354 | 0.71273
378.9 | 0.78844 | 0.73271
380.4 | 0.79394 | 0.74788
382 | 0.784 | 0.74654
383.6 | 0.79176 | 0.75946
385.2 | 0.79673 | 0.76689
386.7 | 0.79739 | 0.7713
388.3 | 0.80073 | 0.77183
389.9 | 0.80271 | 0.77721
391.4 | 0.80343 | 0.77987
393 | 0.80147 | 0.78997
394.5 | 0.80476 | 0.79085
396.1 | 0.80027 | 0.79491
397.7 | 0.79981 | 0.79735
399.2 | 0.80268 | 0.79973
400.8 | 0.79876 | 0.80341
402.4 | 0.80459 | 0.80457
403.9 | 0.80998 | 0.80231
405.5 | 0.80875 | 0.80419
407.1 | 0.80604 | 0.8054
408.6 | 0.80763 | 0.80198
410.2 | 0.81066 | 0.80508
411.8 | 0.81176 | 0.80529
413.3 | 0.81276 | 0.80758
414.9 | 0.81293 | 0.80515
416.4 | 0.81458 | 0.80785
418 | 0.81701 | 0.81207
419.6 | 0.81542 | 0.81144
421.1 | 0.81308 | 0.81213
422.7 | 0.80918 | 0.8145
424.3 | 0.81309 | 0.81476
425.8 | 0.81186 | 0.81896
427.4 | 0.81049 | 0.82203
428.9 | 0.80989 | 0.82446
430.5 | 0.8109 | 0.82631
432.1 | 0.81145 | 0.82826
433.6 | 0.81035 | 0.8289
435.2 | 0.81042 | 0.83037
436.7 | 0.81084 | 0.83033
438.3 | 0.81045 | 0.8302
439.9 | 0.81277 | 0.82945
441.4 | 0.80916 | 0.82859
443 | 0.80928 | 0.82996
444.5 | 0.81119 | 0.82967
446.1 | 0.81166 | 0.82921
447.7 | 0.81232 | 0.83029
449.2 | 0.81221 | 0.8283
450.8 | 0.81405 | 0.82816
452.3 | 0.81366 | 0.82719
453.9 | 0.81395 | 0.82759
455.4 | 0.81465 | 0.82662
457 | 0.81465 | 0.82714
458.6 | 0.81671 | 0.82705
460.1 | 0.81634 | 0.8278
461.7 | 0.81648 | 0.82805
463.2 | 0.81628 | 0.82941
464.8 | 0.81616 | 0.82958
466.3 | 0.81677 | 0.82937
467.9 | 0.81569 | 0.83055
469.4 | 0.81573 | 0.83095
471 | 0.81485 | 0.83107
472.5 | 0.81463 | 0.83293
474.1 | 0.81451 | 0.83318
475.7 | 0.81356 | 0.83481
477.2 | 0.81405 | 0.83527
478.8 | 0.81331 | 0.8367
480.3 | 0.8131 | 0.83695
481.9 | 0.81272 | 0.83701
483.4 | 0.81241 | 0.83722
485 | 0.81296 | 0.83766
486.5 | 0.81261 | 0.8373
488.1 | 0.81296 | 0.83806
489.6 | 0.81302 | 0.83925
491.2 | 0.81311 | 0.83941
492.7 | 0.81343 | 0.84013
494.3 | 0.81326 | 0.84023
495.8 | 0.8141 | 0.8399
497.4 | 0.81482 | 0.84032
498.9 | 0.8153 | 0.84035
500.5 | 0.81607 | 0.8408
502 | 0.8165 | 0.84119
503.6 | 0.8172 | 0.84129
505.1 | 0.81792 | 0.84173
506.7 | 0.81816 | 0.84179
508.2 | 0.81825 | 0.84135
509.7 | 0.8177 | 0.84152
511.3 | 0.81737 | 0.84176
512.8 | 0.8171 | 0.8418
514.4 | 0.81637 | 0.8419
515.9 | 0.81614 | 0.84172
517.5 | 0.81569 | 0.84171
519 | 0.81495 | 0.84201
520.6 | 0.81486 | 0.84199
522.1 | 0.81492 | 0.84193
523.7 | 0.81426 | 0.84222
525.2 | 0.81388 | 0.84179
526.7 | 0.81437 | 0.8414
528.3 | 0.81486 | 0.8414
529.8 | 0.815 | 0.84131
531.4 | 0.81516 | 0.84166
532.9 | 0.81485 | 0.84143
534.5 | 0.81495 | 0.84133
536 | 0.81515 | 0.84116
537.5 | 0.81526 | 0.84097
539.1 | 0.81453 | 0.84097
540.6 | 0.8149 | 0.84089
542.2 | 0.81518 | 0.8409
543.7 | 0.81482 | 0.84062
545.2 | 0.81466 | 0.84067
546.8 | 0.8144 | 0.84054
548.3 | 0.81447 | 0.84077
549.8 | 0.81504 | 0.84106
551.4 | 0.81494 | 0.84102
552.9 | 0.81495 | 0.84125
554.5 | 0.81431 | 0.84127
556 | 0.81414 | 0.84152
557.5 | 0.81414 | 0.84172
559.1 | 0.81422 | 0.84174
560.6 | 0.81455 | 0.84181
562.1 | 0.81478 | 0.842
563.7 | 0.81462 | 0.84205
565.2 | 0.81452 | 0.84196
566.7 | 0.8141 | 0.84248
568.3 | 0.81417 | 0.84249
569.8 | 0.81416 | 0.84245
571.3 | 0.81467 | 0.84256
572.9 | 0.81496 | 0.8427
574.4 | 0.81533 | 0.84265
575.9 | 0.81546 | 0.84259
577.5 | 0.8155 | 0.84238
579 | 0.81524 | 0.84237
580.5 | 0.81549 | 0.84229
582.1 | 0.8155 | 0.84212
583.6 | 0.81544 | 0.84229
585.1 | 0.81521 | 0.84254
586.7 | 0.81527 | 0.84301
588.2 | 0.81523 | 0.84327
589.7 | 0.81513 | 0.84314
591.2 | 0.81463 | 0.84333
592.8 | 0.81446 | 0.84339
594.3 | 0.81437 | 0.84321
595.8 | 0.81467 | 0.84324
597.3 | 0.81464 | 0.84368
598.9 | 0.81503 | 0.8436
600.4 | 0.81491 | 0.84414
601.9 | 0.81479 | 0.84414
603.4 | 0.81463 | 0.84426
605 | 0.81456 | 0.8444
606.5 | 0.81443 | 0.84435
608 | 0.81427 | 0.84423
609.5 | 0.81417 | 0.8439
611.1 | 0.81401 | 0.84374
612.6 | 0.81364 | 0.8437
614.1 | 0.81328 | 0.84364
615.6 | 0.81303 | 0.8436
617.1 | 0.81319 | 0.84386
618.7 | 0.8132 | 0.84352
620.2 | 0.81346 | 0.84316
621.7 | 0.81307 | 0.84315
623.2 | 0.81311 | 0.84287
624.7 | 0.81307 | 0.84281
626.3 | 0.81267 | 0.84264
627.8 | 0.81239 | 0.84256
629.3 | 0.81227 | 0.84245
630.8 | 0.81224 | 0.84218
632.3 | 0.81167 | 0.84216
633.8 | 0.81123 | 0.84189
635.4 | 0.81107 | 0.84166
636.9 | 0.8107 | 0.84142
638.4 | 0.8106 | 0.84142
639.9 | 0.81029 | 0.84117
641.4 | 0.81013 | 0.84122
642.9 | 0.81021 | 0.8412
644.4 | 0.81002 | 0.84109
645.9 | 0.80996 | 0.84075
647.5 | 0.80957 | 0.84062
649 | 0.80938 | 0.84041
650.5 | 0.80924 | 0.84015
652 | 0.80885 | 0.83991
653.5 | 0.80832 | 0.83959
655 | 0.80793 | 0.83921
656.5 | 0.80747 | 0.83897
658 | 0.80755 | 0.83866
659.5 | 0.80709 | 0.83842
661 | 0.80659 | 0.83788
662.5 | 0.80621 | 0.83748
664 | 0.80565 | 0.83705
665.5 | 0.80535 | 0.83638
667 | 0.80494 | 0.83623
668.5 | 0.80462 | 0.83591
670.1 | 0.80433 | 0.83562
671.6 | 0.80402 | 0.83518
673.1 | 0.80379 | 0.8349
674.6 | 0.80307 | 0.83437
676.1 | 0.8026 | 0.8342
677.6 | 0.80251 | 0.83399
679.1 | 0.80208 | 0.83383
680.6 | 0.80219 | 0.83369
682.1 | 0.80201 | 0.83327
683.6 | 0.80184 | 0.83321
685.1 | 0.8018 | 0.83304
686.5 | 0.80171 | 0.83277
688 | 0.8017 | 0.83295
689.5 | 0.80163 | 0.83264
691 | 0.80161 | 0.8327
692.5 | 0.80185 | 0.83273
694 | 0.80192 | 0.83286
695.5 | 0.80203 | 0.83293
697 | 0.80232 | 0.83348
698.5 | 0.80244 | 0.83365
700 | 0.80254 | 0.83386
701.5 | 0.80285 | 0.83384
703 | 0.80325 | 0.83412
704.5 | 0.80341 | 0.8346
706 | 0.80373 | 0.83486
707.4 | 0.80417 | 0.83514
708.9 | 0.80464 | 0.83557
710.4 | 0.80495 | 0.83571
711.9 | 0.8053 | 0.83594
713.4 | 0.80528 | 0.83634
714.9 | 0.8054 | 0.83662
716.4 | 0.80604 | 0.83696
717.8 | 0.80604 | 0.83762
719.3 | 0.80633 | 0.83783
720.8 | 0.80672 | 0.83811
722.3 | 0.80705 | 0.83859
723.8 | 0.80717 | 0.83929
725.3 | 0.80739 | 0.83946
726.7 | 0.80766 | 0.83965
728.2 | 0.8078 | 0.83992
729.7 | 0.80814 | 0.84027
731.2 | 0.80865 | 0.8407
732.6 | 0.80863 | 0.8411
734.1 | 0.80894 | 0.84163
735.6 | 0.80918 | 0.84178
737.1 | 0.80914 | 0.84194
738.6 | 0.80955 | 0.84225
740 | 0.80989 | 0.84226
741.5 | 0.81011 | 0.84243
743 | 0.81033 | 0.84279
744.4 | 0.81056 | 0.84273
745.9 | 0.81082 | 0.84273
747.4 | 0.81077 | 0.84299
748.9 | 0.81118 | 0.84335
750.3 | 0.81135 | 0.84352
751.8 | 0.8115 | 0.84363
753.3 | 0.81189 | 0.8435
754.7 | 0.81182 | 0.84363
756.2 | 0.81196 | 0.84356
757.7 | 0.81191 | 0.84377
759.1 | 0.81176 | 0.84395
760.6 | 0.81173 | 0.84395
762.1 | 0.81187 | 0.84393
763.5 | 0.81192 | 0.84404
765 | 0.81174 | 0.84402
766.4 | 0.81164 | 0.84413
767.9 | 0.81163 | 0.84421
769.4 | 0.81159 | 0.8443
770.8 | 0.81191 | 0.84404
772.3 | 0.81212 | 0.84422
773.7 | 0.81214 | 0.84439
775.2 | 0.81209 | 0.84455
776.7 | 0.81242 | 0.84447
778.1 | 0.81217 | 0.84486
779.6 | 0.81216 | 0.84493
781 | 0.81208 | 0.84502
782.5 | 0.81237 | 0.84516
783.9 | 0.81274 | 0.84532
785.4 | 0.81288 | 0.84543
786.8 | 0.8127 | 0.84546
788.3 | 0.81247 | 0.84562
789.7 | 0.81267 | 0.84592
791.2 | 0.81319 | 0.8459
792.6 | 0.81314 | 0.84631
794.1 | 0.81379 | 0.8465
795.5 | 0.81452 | 0.84676
797 | 0.81525 | 0.84686
798.4 | 0.81551 | 0.8471
799.9 | 0.81538 | 0.84736
801.3 | 0.81567 | 0.84769
802.7 | 0.81642 | 0.84799
804.2 | 0.81716 | 0.84839
805.6 | 0.8176 | 0.8486
807.1 | 0.81794 | 0.84897
808.5 | 0.81808 | 0.84943
810 | 0.81822 | 0.84977
811.4 | 0.81827 | 0.84994
812.8 | 0.81833 | 0.85052
814.3 | 0.81865 | 0.85098
815.7 | 0.81941 | 0.85119
817.1 | 0.82024 | 0.85147
818.6 | 0.82044 | 0.85196
820 | 0.821 | 0.85251
821.4 | 0.82157 | 0.85246
822.9 | 0.82208 | 0.85291
824.3 | 0.82264 | 0.85351
825.7 | 0.82355 | 0.85417
827.2 | 0.82406 | 0.85502
828.6 | 0.82474 | 0.85554
830 | 0.82534 | 0.85622
831.4 | 0.82557 | 0.85679
832.9 | 0.82577 | 0.85737
834.3 | 0.82646 | 0.85784
835.7 | 0.82681 | 0.85842
837.2 | 0.8273 | 0.85929
838.6 | 0.82767 | 0.8598
840 | 0.82837 | 0.86025
841.4 | 0.82888 | 0.86079
842.8 | 0.82972 | 0.86173
844.3 | 0.83027 | 0.86252
845.7 | 0.83086 | 0.86319
847.1 | 0.83168 | 0.86348
848.5 | 0.83236 | 0.86378
849.9 | 0.83244 | 0.86425
851.4 | 0.83264 | 0.86461
852.8 | 0.83345 | 0.86551
854.2 | 0.83457 | 0.86625
855.6 | 0.83516 | 0.86693
857 | 0.83578 | 0.8675
858.4 | 0.83574 | 0.86802
859.8 | 0.83642 | 0.86852
861.2 | 0.83747 | 0.86968
862.7 | 0.8386 | 0.87031
864.1 | 0.8392 | 0.87146
865.5 | 0.8403 | 0.87197
866.9 | 0.84189 | 0.87247
868.3 | 0.84249 | 0.87327
869.7 | 0.84351 | 0.87419
871.1 | 0.84497 | 0.87468
872.5 | 0.84599 | 0.8753
873.9 | 0.84826 | 0.8758
875.3 | 0.84947 | 0.87665
876.7 | 0.85016 | 0.87738
878.1 | 0.85037 | 0.87824
879.5 | 0.85175 | 0.87862
880.9 | 0.85292 | 0.87967
882.3 | 0.85378 | 0.88057
883.7 | 0.85455 | 0.88143
885.1 | 0.855 | 0.88167
886.5 | 0.8554 | 0.88215
887.9 | 0.85617 | 0.88263
889.3 | 0.85624 | 0.88309
890.7 | 0.85672 | 0.88346
892.1 | 0.85756 | 0.88425
893.5 | 0.8581 | 0.88551
894.9 | 0.85852 | 0.88631
896.3 | 0.85948 | 0.88672
897.6 | 0.85968 | 0.8874
899 | 0.86024 | 0.88796
900.4 | 0.86077 | 0.88909
901.8 | 0.86166 | 0.88985
903.2 | 0.86238 | 0.88998
904.6 | 0.86309 | 0.8904
906 | 0.8641 | 0.89096
907.4 | 0.86482 | 0.89159
908.7 | 0.86618 | 0.89265
910.1 | 0.86678 | 0.89352
911.5 | 0.86727 | 0.8943
912.9 | 0.86834 | 0.89543
914.3 | 0.86948 | 0.89591
915.7 | 0.87047 | 0.89627
917 | 0.87141 | 0.89711
918.4 | 0.87188 | 0.89812
919.8 | 0.87311 | 0.89876
921.2 | 0.87403 | 0.89928
922.5 | 0.8751 | 0.89973
923.9 | 0.87591 | 0.90067
925.3 | 0.87671 | 0.90176
926.7 | 0.87698 | 0.90274
928 | 0.8775 | 0.90354
929.4 | 0.87853 | 0.90395
930.8 | 0.87899 | 0.90453
932.2 | 0.87948 | 0.90495
933.5 | 0.88079 | 0.90539
934.9 | 0.88176 | 0.90627
936.3 | 0.88193 | 0.90752
937.6 | 0.88315 | 0.9078
939 | -- | 0.90814
940.4 | 0.8839 | 0.90942
941.8 | 0.88476 | 0.91024
943.1 | 0.88574 | 0.91111
944.5 | 0.88669 | 0.91163
945.8 | 0.88667 | 0.91214
947.2 | 0.88745 | 0.91333
948.6 | 0.88859 | 0.9145
949.9 | 0.88959 | 0.9151
951.3 | 0.89031 | 0.91582
952.7 | 0.89155 | 0.91738
954 | -- | 0.91786
955.4 | 0.89271 | 0.91797
956.8 | 0.89403 | 0.91796
958.1 | 0.89479 | 0.91856
959.5 | -- | 0.91901
960.8 | 0.89631 | 0.91913
962.2 | 0.89688 | 0.91854
963.5 | 0.89782 | 0.91818
964.9 | 0.89877 | 0.91923
966.3 | 0.89947 | 0.91947
967.6 | 0.89971 | 0.91901
969 | 0.89981 | 0.91878
970.3 | 0.9015 | --
971.7 | -- | 0.91899
973 | -- | 0.91917
974.4 | 0.90138 | 0.91955
975.7 | -- | --
977.1 | 0.90248 | 0.91965
978.4 | 0.9038 | 0.91922
979.8 | 0.90449 | 0.91991
981.1 | 0.90603 | 0.92051
982.5 | 0.90685 | 0.92068
983.8 | -- | 0.91991
985.2 | 0.90848 | --
986.5 | -- | 0.92001
987.9 | 0.90878 | 0.92104
989.2 | 0.90944 | 0.92147
990.6 | 0.90957 | --
991.9 | -- | 0.92265
993.3 | -- | 0.92334
994.6 | -- | 0.92489
996 | 0.90827 | 0.92633
997.3 | -- | --
998.7 | -- | 0.92748
1000 | 0.90839 | --
1001.4 | -- | --
1002.7 | -- | --
1004 | -- | --
1005.4 | -- | --
1006.7 | -- | --
1008.1 | -- | --
1009.4 | -- | --
1010.8 | -- | --
1012.1 | -- | --
1013.5 | -- | --
1014.8 | -- | --
1016.1 | -- | --
1017.5 | -- | --
1018.8 | -- | --
1020.2 | -- | --
1021.5 | -- | --
1022.8 | -- | --
1024.2 | -- | --
1025.5 | -- | --
1026.9 | -- | --
1028.2 | -- | --
1029.5 | -- | --
1030.9 | -- | --
1032.2 | -- | 0.92758
973.9 | -- | 0.92816
977.8 | -- | --
981.7 | -- | --
985.6 | -- | --
989.5 | -- | 0.92893
993.5 | 0.90826 | --
997.4 | -- | --
1001.3 | -- | 0.9306
1005.2 | 0.90776 | 0.93133
1009.1 | 0.90788 | 0.93232
1013 | 0.9094 | 0.93435
1016.9 | 0.91094 | 0.93582
1020.7 | 0.91182 | 0.93646
1024.6 | 0.91356 | 0.93712
1028.5 | 0.91543 | 0.93758
1032.4 | 0.91796 | --
1036.3 | 0.91907 | 0.93947
1040.2 | 0.92075 | 0.93995
1044.1 | 0.92226 | 0.93978
1048 | 0.92425 | 0.94031
1051.8 | 0.92474 | 0.94072
1055.7 | 0.9243 | 0.94156
1059.6 | 0.92575 | 0.94313
1063.5 | 0.9264 | 0.94349
1067.3 | 0.92644 | 0.94476
1071.2 | 0.92648 | 0.94527
1075.1 | 0.92776 | 0.94528
1078.9 | 0.93017 | 0.94679
1082.8 | 0.93023 | 0.94825
1086.7 | 0.93064 | 0.94921
1090.5 | 0.93231 | 0.95055
1094.4 | 0.93392 | 0.94998
1098.3 | 0.93535 | 0.95049
1102.1 | 0.93594 | 0.95187
1106 | 0.93666 | 0.95271
1109.8 | 0.93843 | 0.95483
1113.7 | 0.93926 | 0.95677
1117.5 | 0.93959 | 0.95722
1121.4 | 0.94023 | 0.95728
1125.2 | 0.9415 | 0.95819
1129.1 | 0.94196 | 0.95972
1132.9 | 0.94178 | 0.96141
1136.7 | 0.94275 | 0.96239
1140.6 | 0.9432 | 0.96344
1144.4 | 0.94364 | 0.96386
1148.2 | 0.94457 | 0.96386
1152.1 | 0.94546 | 0.9647
1155.9 | 0.94611 | 0.96522
1159.7 | 0.9466 | 0.96628
1163.6 | 0.94681 | 0.96655
1167.4 | 0.94759 | 0.96632
1171.2 | 0.95016 | 0.96675
1175 | 0.95071 | 0.96804
1178.8 | 0.95041 | 0.96965
1182.7 | 0.9515 | 0.97064
1186.5 | 0.95184 | 0.97109
1190.3 | 0.95201 | 0.97104
1194.1 | 0.9521 | 0.97168
1197.9 | 0.95299 | 0.97162
1201.7 | 0.95409 | 0.97192
1205.5 | 0.95544 | 0.9722
1209.3 | 0.95607 | 0.97333
1213.1 | 0.95463 | 0.97433
1216.9 | 0.95595 | 0.97406
1220.7 | 0.95781 | 0.9751
1224.5 | 0.958 | 0.97563
1228.3 | 0.95917 | 0.97606
1232.1 | 0.95982 | 0.97617
1235.9 | 0.96039 | 0.97552
1239.7 | 0.96145 | 0.97478
1243.5 | 0.96113 | 0.97511
1247.2 | 0.96107 | 0.97628
1251 | 0.9622 | 0.97631
1254.8 | 0.96312 | 0.97662
1258.6 | 0.96285 | 0.9769
1262.3 | 0.96287 | 0.97743
1266.1 | 0.96335 | 0.97714
1269.9 | 0.96339 | 0.97689
1273.7 | 0.96361 | 0.97753
1277.4 | 0.96347 | 0.97773
1281.2 | 0.96221 | 0.97817
1285 | 0.96216 | 0.97797
1288.7 | 0.9624 | 0.97821
1292.5 | 0.9621 | 0.9787
1296.2 | 0.96238 | 0.97872
1300 | 0.96291 | 0.97865
1303.7 | 0.96318 | 0.9783
1307.5 | 0.96318 | 0.97858
1311.2 | 0.96377 | 0.97897
1315 | 0.96442 | 0.97871
1318.7 | 0.96512 | 0.97869
1322.5 | 0.96626 | 0.97897
1326.2 | 0.96713 | 0.9785
1329.9 | 0.96787 | 0.9787
1333.7 | 0.96841 | 0.97862
1337.4 | 0.96845 | 0.97786
1341.1 | 0.96887 | 0.9782
1344.9 | 0.96895 | 0.97862
1348.6 | 0.96893 | 0.97828
1352.3 | 0.96875 | 0.97799
1356 | 0.96847 | 0.97843
1359.7 | 0.96865 | 0.97866
1363.5 | 0.96908 | 0.97845
1367.2 | 0.96862 | 0.97778
1370.9 | 0.96814 | 0.97738
1374.6 | 0.96813 | 0.9781
1378.3 | 0.968 | 0.97838
1382 | 0.9675 | 0.9785
1385.7 | 0.96665 | 0.97833
1389.4 | 0.96615 | 0.97855
1393.1 | 0.96604 | 0.9789
1396.8 | 0.96573 | 0.97928
1400.5 | 0.96563 | 0.97924
1404.2 | 0.96528 | 0.97978
1407.9 | 0.96535 | 0.98115
1411.6 | 0.96544 | 0.98061
1415.3 | 0.96568 | 0.98046
1418.9 | 0.96662 | 0.9808
1422.6 | 0.9672 | 0.98113
1426.3 | 0.96881 | 0.98212
1430 | 0.96939 | 0.98215
1433.7 | 0.96837 | 0.98224
1437.3 | 0.96901 | 0.98266
1441 | 0.96993 | 0.98263
1444.7 | 0.97026 | 0.98241
1448.3 | 0.97 | 0.98193
1452 | 0.96963 | 0.98124
1455.6 | 0.97009 | 0.98157
1459.3 | 0.97026 | 0.98188
1463 | 0.97075 | 0.9815
1466.6 | 0.97065 | 0.98178
1470.3 | 0.97102 | 0.98207
1473.9 | 0.97272 | 0.98243
1477.6 | 0.97267 | 0.98331
1481.2 | 0.9718 | 0.98342
1484.8 | 0.97208 | 0.98303
1488.5 | 0.97312 | 0.98347
1492.1 | 0.97332 | 0.9842
1495.8 | 0.97228 | 0.98454
1499.4 | 0.97184 | 0.98439
1503 | 0.97193 | 0.98522
1506.6 | 0.97303 | 0.98596
1510.3 | 0.97362 | 0.98611
1513.9 | 0.97393 | 0.98649
1517.5 | 0.97451 | 0.987
1521.1 | 0.97439 | 0.9878
1524.7 | 0.975 | 0.98767
1528.3 | 0.97551 | 0.98757
1532 | 0.97601 | 0.98786
1535.6 | 0.97637 | 0.989
1539.2 | 0.9767 | 0.99004
1542.8 | 0.97671 | 0.98964
1546.4 | 0.9756 | 0.99022
1550 | 0.97596 | 0.99076
1553.6 | 0.97574 | 0.99208
1557.2 | 0.97575 | 0.99362
1560.7 | 0.97701 | 0.99362
1564.3 | 0.97628 | 0.99344
1567.9 | 0.97496 | 0.99275
1571.5 | 0.97556 | 0.99237
1575.1 | 0.97701 | 0.99188
1578.7 | 0.9768 | 0.99223
1582.2 | 0.97615 | 0.99327
1585.8 | 0.97629 | 0.99307
1589.4 | 0.97663 | 0.99243
1592.9 | 0.97678 | 0.99176
1596.5 | 0.97652 | 0.99192
1600.1 | 0.97548 | 0.99182
1603.6 | 0.97547 | 0.99155
1607.2 | 0.97699 | 0.99047
1610.7 | 0.97596 | 0.98857
1614.3 | 0.97498 | 0.9887
1617.8 | 0.97584 | 0.98968
1621.4 | 0.97579 | 0.99026
1624.9 | 0.97579 | 0.99088
1628.5 | 0.97531 | 0.99132
1632 | 0.97533 | 0.9916
1635.6 | 0.97683 | 0.99209
1639.1 | 0.97786 | 0.99234
1642.6 | 0.97908 | 0.99255
1646.1 | 0.98105 | 0.99293
1649.7 | 0.98347 | 0.99317
1653.2 | 0.9848 | 0.99307
1656.7 | 0.98526 | 0.99369
1660.2 | 0.98638 | 0.9948
1663.8 | 0.98811 | 0.99497
1667.3 | 0.98957 | 0.99518
1670.8 | 0.99054 | 0.99555
1674.3 | 0.99026 | 0.99654
1677.8 | 0.9898 | 0.99716
1681.3 | 0.98962 | 0.99894
1684.8 | 0.98771 | 1.00077
1688.3 | 0.98687 | 1.00016
1691.8 | 0.98648 | 1.00044
1695.3 | 0.98584 | 1.0014
1698.8 | 0.98592 | 1.00315
1702.2 | 0.98483 | 1.00297
1705.7 | 0.98366 | 1.00367
1709.2 | 0.98287 | 1.00522
1712.7 | 0.98265 | 1.00467
1716.2 | 0.98475 | 1.00539
1719.6 | 0.98637 | 1.00511
1723.1 | 0.98741 | 1.00502
1726.6 | 0.98735 | 1.00357
1730 | 0.98697 | 1.00274
1733.5 | 0.98843 | 1.00278
1737 | 0.98863 | 1.00206
1740.4 | 0.98883 | 1.00234
1743.9 | 0.9891 | 1.00245
1747.3 | 0.98754 | 1.00119
1750.8 | 0.98598 | 0.9981
1754.2 | 0.98251 | 0.99844
1757.7 | 0.97984 | 0.99794
1761.1 | 0.97994 | 0.99556
1764.5 | 0.97865 | 0.99639
1768 | 0.97883 | 0.99657
1771.4 | 0.97781 | 0.99725
1774.8 | 0.97804 | 0.99734
1778.2 | 0.97895 | 0.99786
1781.7 | 0.97942 | 0.99792
1785.1 | 0.98136 | 0.99613
1788.5 | 0.98221 | 0.99475
1791.9 | 0.98484 | 0.99382
1795.3 | 0.98623 | 0.99325
1798.7 | 0.9852 | 0.99415
1802.1 | 0.98806 | 0.9963
1805.5 | 0.98934 | 0.99693
1808.9 | 0.98705 | 0.99738
1812.3 | 0.98695 | 0.99819
1815.7 | 0.98939 | 0.99808
1819.1 | 0.99001 | 0.99955
1822.5 | 0.98979 | 1.00026
1825.9 | 0.99169 | 1.00118
1829.3 | 0.99284 | 1.00371
1832.7 | 0.99389 | 1.00487
1836 | 0.99579 | 1.00627
1839.4 | 0.9941 | 1.00818
1842.8 | 0.99351 | 1.00898
1846.2 | 0.99495 | 1.00886
1849.5 | 0.99312 | 1.01095
1852.9 | 0.99381 | 1.01417
1856.2 | 0.99137 | 1.01294
1859.6 | 0.98539 | 1.01433
1863 | 0.97855 | 1.01282
1866.3 | 0.97677 | 1.01053
1869.7 | 0.9779 | 1.0134
1873 | 0.97459 | 1.00884
1876.3 | 0.97237 | 1.0059
1879.7 | 0.97734 | 1.00482
1883 | 0.99 | 1.00371
1886.3 | 0.99618 | 1.00357
1889.7 | 0.98845 | 0.99774
1893 | 0.9963 | 0.99748
1896.3 | 1.00591 | 1.00187
1899.6 | 1.01285 | 1.00163
1903 | 1.01901 | 0.99695
1868.7 | 1.01794 | 1.00132
1871.6 | 1.02711 | 1.00609
1874.5 | 1.03985 | 1.01188
1877.4 | 1.03704 | 1.01272
1880.3 | 1.02793 | 1.00685
1883.2 | 1.02563 | 1.01396
1886.1 | 1.03319 | 1.01709
1889 | 1.02708 | 1.0182
1891.8 | 1.02535 | 1.01892
1894.7 | 1.02747 | 1.01866
1897.6 | 1.02056 | 1.02445
1900.4 | 1.01924 | 1.02536
1903.3 | 1.01181 | 1.02534
1906.1 | 1.00194 | 1.02582
1909 | 1.00313 | 1.02772
1911.8 | 1.00261 | 1.02608
1914.7 | 0.9996 | 1.02302
1917.5 | 0.99696 | 1.02234
1920.3 | 1.00185 | 1.02546
1923.2 | 1.00554 | 1.02989
1926 | 1.00294 | 1.02906
1928.8 | 1.00308 | 1.02933
1931.7 | 1.00516 | 1.02983
1934.5 | 1.00882 | 1.0326
1937.3 | 1.01186 | 1.03365
1940.1 | 1.01138 | 1.0339
1942.9 | 1.01027 | 1.03554
1945.7 | 1.01143 | 1.03377
1948.5 | 1.01253 | 1.03384
1951.3 | 1.01293 | 1.03726
1954.1 | 1.01276 | 1.03874
1956.9 | 1.01318 | 1.03962
1959.7 | 1.01509 | 1.04104
1962.5 | 1.0131 | 1.04056
1965.2 | 1.0105 | 1.04015
1968 | 1.00866 | 1.04275
1970.8 | 1.00532 | 1.04208
1973.6 | 1.00679 | 1.04184
1976.3 | 1.01058 | 1.0414
1979.1 | 1.01093 | 1.04361
1981.9 | 1.0067 | 1.047
1984.6 | 1.00388 | 1.04737
1987.4 | 1.00543 | 1.04785
1990.1 | 1.00663 | 1.04681
1992.9 | 1.00679 | 1.0451
1995.6 | 1.0091 | 1.04364
1998.4 | 1.01471 | 1.0444
2001.1 | 1.0214 | 1.04552
2003.8 | 1.0261 | 1.05047
2006.6 | 1.02388 | 1.05334
2009.3 | 1.02509 | 1.05361
2012 | 1.03055 | 1.06084
2014.7 | 1.03344 | 1.06262
2017.4 | 1.03539 | 1.06509
2020.2 | 1.0378 | 1.06546
2022.9 | 1.04361 | 1.0657
2025.6 | 1.04797 | 1.0719
2028.3 | 1.0478 | 1.06909
2031 | 1.04598 | 1.07349
2033.7 | 1.04369 | 1.07528
2036.4 | 1.04616 | 1.07299
2039.1 | 1.0474 | 1.06945
2041.8 | 1.04497 | 1.06488
2044.5 | 1.04656 | 1.0606
2047.1 | 1.04422 | 1.05802
2049.8 | 1.04643 | 1.06762
2052.5 | 1.0497 | 1.07468
2055.2 | 1.0447 | 1.06983
2057.9 | 1.03679 | 1.06487
2060.5 | 1.03733 | 1.06658
2063.2 | 1.04047 | 1.06471
2065.9 | 1.0391 | 1.06072
2068.5 | 1.04133 | 1.07457
2071.2 | 1.04815 | 1.07897
2073.8 | 1.04988 | 1.07358
2076.5 | 1.04762 | 1.07479
2079.1 | 1.04764 | 1.08637
2081.8 | 1.05413 | 1.08817
2084.4 | 1.06498 | 1.08948
2087.1 | 1.06642 | 1.09949
2089.7 | 1.05402 | 1.09045
2092.3 | 1.0541 | 1.07983
2095 | 1.07736 | 1.08209
2097.6 | 1.08309 | 1.0864
2100.2 | 1.07297 | 1.09435
2102.8 | 1.07076 | 1.09366
2105.5 | 1.07703 | 1.08569
2108.1 | 1.08454 | 1.09182
2110.7 | 1.08884 | 1.08494
2113.3 | 1.09185 | 1.08354
2115.9 | 1.10667 | 1.09638
2118.5 | 1.13117 | 1.08985
2121.1 | 1.13935 | 1.09777
2123.7 | 1.12141 | 1.09711
2126.3 | 1.1058 | 1.0948
2128.9 | 1.10968 | 1.09947
2131.5 | 1.14567 | 1.09035
2134.1 | 1.15824 | 1.09035
2136.7 | 1.13933 | 1.09677
2139.3 | 1.13089 | 1.09737
2141.9 | 1.13504 | 1.09654
2144.4 | 1.1245 | 1.10648
2147 | 1.11897 | 1.1033
2149.6 | 1.11952 | 1.10911
2152.2 | 1.11579 | 1.12363
2154.7 | 1.13381 | 1.10859
2157.3 | 1.13735 | 1.10091
2159.9 | 1.09812 | 1.1015
2162.4 | 1.07984 | 1.09838
2165 | 1.08391 | 1.09112
2167.5 | 1.07896 | 1.08784
2170.1 | 1.06082 | 1.09699
2172.6 | 1.05387 | 1.10573
2175.2 | 1.04424 | 1.0999
2177.7 | 1.01961 | 1.07684
2180.3 | 1.00947 | 1.07818
2182.8 | 1.01231 | 1.07797
2185.4 | 1.0302 | 1.07094
2187.9 | 1.0387 | 1.07616
2190.4 | 1.03652 | 1.07044
2193 | 1.03998 | 1.0814
2195.5 | 1.02986 | 1.08338
2198 | 1.02157 | 1.07928
2200.6 | 1.0375 | 1.08197
2203.1 | 1.04676 | 1.06403
2205.6 | 1.05334 | 1.06445
2208.1 | 1.07602 | 1.08319
2210.6 | 1.0746 | 1.07873
2213.1 | 1.04826 | 1.06837
2215.7 | 1.0466 | 1.06998
2218.2 | 1.05262 | 1.0812
2220.7 | 1.04606 | 1.07765
2223.2 | 1.04494 | 1.06891
2225.7 | 1.0549 | 1.05485
2228.2 | 1.06018 | 1.05353
2230.7 | 1.05094 | 1.03718
2233.2 | 1.04042 | 1.01976
2235.7 | 1.02232 | 1.02247
2238.1 | 1.01686 | 1.02533
2240.6 | 1.02379 | 1.06952
2243.1 | 1.01444 | 1.09727
2245.6 | 1.01965 | 1.07712
2248.1 | 1.00578 | 1.08402
2250.6 | 0.99478 | 1.10009
2253 | 1.01145 | 1.11336
2255.5 | 0.99734 | 1.11231
2258 | 1.00845 | 1.13173
2260.5 | 1.02832 | 1.15619
2262.9 | 1.03906 | 1.17567
2265.4 | 1.03562 | 1.18047
2267.9 | 1.02577 | 1.19876
2270.3 | 1.01367 | 1.23251
2272.8 | 1.02563 | 1.20143
2275.2 | 1.11924 | 1.20047
2277.7 | 1.18211 | 1.17542
2280.1 | 1.21353 | 1.1793
2282.6 | 1.26441 | 2.45277
2285 | 1.26797 | 2.48221
2287.5 | 1.27132 | 2.4803
2289.9 | 1.26688 | 2.43925
2292.4 | 1.33202 | 2.46562
2294.8 | 1.36394 | 2.65939
2297.3 | 1.39993 | 2.5877
2299.7 | 1.38805 | 2.48186
2302.1 | 1.26973 | 2.47037
2304.6 | 1.20887 | 2.49345
2307 | 1.49456 | 2.45095
2309.4 | 1.46012 | 2.46174
2311.9 | 1.45586 | 2.56829
2314.3 | 1.58306 | 2.60395
2316.7 | 1.48814 | 2.58298
2319.1 | 1.34655 | 1.39528
2321.6 | 1.3287 | 1.40173
2324 | 1.78647 | 1.53917
2326.4 | 1.7348 | 1.79132
2328.8 | 1.73496 | 1.85071
2331.2 | 1.7225 | 1.60892
2333.6 | 1.29458 | 1.63833
2336.1 | 1.27907 | 1.79942
2338.5 | 1.22966 | 1.75812
2340.9 | 1.25601 | --
2343.3 | 1.24008 | 1.94029
2345.7 | 1.21892 | --
2348.1 | 1.64421 | 1.99339
2350.5 | 1.16816 | --
2352.9 | 1.37583 | 2.0783
2355.3 | 0.466 | 1.92939
2357.7 | 0.67395 | 2.03532
2360.1 | 0.72189 | 2.06812
2362.5 | 0.64775 | 1.9828
2364.8 | 0.59469 | 1.98534
2367.2 | 0.62812 | 1.85724
2369.6 | 0.49988 | 1.71456
2372 | 0.4518 | 1.5816
2374.4 | 0.59908 | 1.32839
2376.8 | -- | 1.309
2379.2 | -0.17035 | 0.74382
2381.5 | -0.3294 | 1.14347
2383.9 | 0.43634 | 0.86009
2386.3 | 0.26125 | 0.78329
2388.7 | 0.45452 | 0.82981
2391 | 0.33665 | 0.89556
2393.4 | 0.45738 | 0.61273
2395.8 | -- | 0.6712
2398.1 | -- | --
2400.5 | 0.28512 | 0.81212
2402.9 | 0.62259 | 0.48265
2405.2 | 0.71901 | 0.3273
2407.6 | -- | 0.20614
2410 | 0.11997 | 0.20378
2412.3 | 0.86624 | 0.44697
2414.7 | 0.96344 | 0.29326
2417 | 1.0875 | 0.76958
2419.4 | 1.00717 | 0.41684
2421.7 | 0.95954 | 0.55794
2424.1 | 1.08837 | 0.65317
2426.4 | 0.96763 | --
2428.8 | 1.23896 | 0.46505
2431.1 | 0.85202 | --
2433.5 | 1.28779 | -0.26393
2435.8 | 1.40705 | -0.16987
2438.2 | 1.43132 | 0.21813
2440.5 | 1.52825 | 0.03673
2442.9 | 1.40381 | 0.17782
2445.2 | 1.38768 | 0.21702
2447.5 | 1.48439 | 0.43201
2449.9 | 2.0326 | 0.34887
2452.2 | 2.0326 | 0.32927
2454.5 | 1.54862 | --
2456.9 | 1.71004 | 0.50564
2459.2 | 1.32257 | 0.52328
2461.5 | 1.22555 | 0.5361
2463.9 | 0.93556 | 0.32446
2466.2 | 0.68652 | 0.31741
2468.5 | 0.65462 | 0.29389
2470.9 | 1.42651 | 0.92
2473.2 | 1.13621 | 0.68484
2475.5 | 0.74856 | --
2477.8 | 0.84494 | --
2480.2 | 1.1022 | 0.13222
2482.5 | 1.23073 | 0.24308
2484.8 | 1.17783 | 0.45472
2487.1 | 1.12933 | 0.5919
2489.4 | 1.3225 | 0.49784
2491.8 | 1.08891 | 0.58602
2494.1 | 1.33288 | 0.62717
2496.4 | 0.53356 | 0.61961
2498.7 | 0.91753 | 0.53734
2501 | 0.82066 | 0.58694
2503.3 | -- | 0.77126
2505.6 | 0.75626 | 1.41993
2507.9 | 0.61037 | --
2510.3 | 0.64041 | 1.14135
2512.6 | 1.31944 | --
2514.9 | 1.87696 | 0.66767
2517.2 | 0.35171 | 0.68027
--
--
--
--
--
--
--
--
--
--
--
--
--
--
--
--
--
--
--
--
--
--
--
--
--
--
--
--
--
--
--
--
--
--
--
--
--
--
--
--

## Solar_cell
Wavelength (nm) | DHR Signal, pristine | DHR signal, irradiated | Material was irradiated with 95 keV electrons to 2.0e13 e/cm2 fluence
275 | 1.27585 | 0.40827 | Solar cell coupon - a duplicate to those used on GPS satellites.
276.6 | 0.65976 | 0.13609
278.1 | 0.57925 | 0.2175
279.7 | 1.08656 | 0.15536
281.3 | 0.51525 | 0.08853
282.9 | 0.74535 | 0.20965
284.5 | 1.09184 | 0.21364
286 | 1.07927 | 0.20043
287.6 | 1.00631 | 0.15839
289.2 | 1.0113 | 0.12751
290.8 | 0.78003 | 0.13363
292.4 | 0.40201 | 0.17987
293.9 | 0.40582 | 0.19837
295.5 | 0.635 | 0.2446
297.1 | 0.77377 | 0.28259
298.7 | 0.57947 | 0.24712
300.2 | 0.53319 | 0.25631
301.8 | 0.09051 | 0.25628
303.4 | -0.47325 | 0.26949
305 | -0.53482 | 0.32694
306.5 | -0.46907 | 0.32694
308.1 | -0.2102 | 0.28994
309.7 | -0.09782 | 0.22061
311.3 | -0.20564 | 0.17903
312.9 | -0.30752 | 0.16973
314.4 | -0.70759 | 0.21092
316 | -0.71101 | 0.20781
317.6 | -0.77568 | 0.15228
319.2 | -0.81678 | 0.16797
320.7 | -0.20077 | 0.19872
322.3 | -0.23748 | 0.22943
323.9 | -0.37601 | 0.27041
325.5 | -0.44153 | 0.28578
327 | -0.51855 | 0.33345
328.6 | -0.41972 | 0.36362
330.2 | -0.44652 | 0.32669
331.7 | -0.05885 | 0.30026
333.3 | -0.09241 | 0.31557
334.9 | -0.0228 | 0.29913
336.5 | 0.05373 | 0.26281
338 | -0.04123 | 0.25047
339.6 | 0.08788 | 0.21889
341.2 | 0.15148 | 0.1725
342.8 | 0.1799 | 0.17166
344.3 | 0.2092 | 0.15963
345.9 | 0.18282 | 0.17882
347.5 | 0.28001 | 0.18423
349.1 | 0.301 | 0.18857
350.6 | 0.3056 | 0.18414
352.2 | 0.29275 | 0.20114
353.8 | 0.27582 | 0.18486
355.3 | 0.34869 | 0.19271
356.9 | 0.39941 | 0.18769
358.5 | 0.39814 | 0.21203
360 | 0.39755 | 0.21851
361.6 | 0.35898 | 0.2357
363.2 | 0.34963 | 0.22877
364.8 | 0.34615 | 0.2518
366.3 | 0.33452 | 0.23764
367.9 | 0.38147 | 0.22807
369.5 | 0.36566 | 0.1998
371 | 0.33219 | 0.21285
372.6 | 0.32076 | 0.1905
374.2 | 0.28406 | 0.19411
375.7 | 0.27172 | 0.18668
377.3 | 0.25211 | 0.18767
378.9 | 0.26228 | 0.16867
380.4 | 0.26228 | 0.16245
382 | 0.24511 | 0.14618
383.6 | 0.23821 | 0.14207
385.2 | 0.19877 | 0.1374
386.7 | 0.1882 | 0.13831
388.3 | 0.19043 | 0.13117
389.9 | 0.16787 | 0.13231
391.4 | 0.15685 | 0.12745
393 | 0.15043 | 0.12281
394.5 | 0.13035 | 0.103
396.1 | 0.1126 | 0.09543
397.7 | 0.10295 | 0.08873
399.2 | 0.10454 | 0.08083
400.8 | 0.09278 | 0.07418
402.4 | 0.09004 | 0.06469
403.9 | 0.07942 | 0.05949
405.5 | 0.07635 | 0.05129
407.1 | 0.07225 | 0.05187
408.6 | 0.07341 | 0.04738
410.2 | 0.06057 | 0.04294
411.8 | 0.06704 | 0.04407
413.3 | 0.05839 | 0.04508
414.9 | 0.05603 | 0.04146
416.4 | 0.0428 | 0.03984
418 | 0.03669 | 0.03541
419.6 | 0.02638 | 0.03517
421.1 | 0.02394 | 0.03297
422.7 | 0.02266 | 0.03428
424.3 | 0.02135 | 0.03039
425.8 | 0.01757 | 0.03103
427.4 | 0.02036 | 0.03038
428.9 | 0.01882 | 0.0303
430.5 | 0.02236 | 0.02793
432.1 | 0.02359 | 0.02965
433.6 | 0.02354 | 0.03052
435.2 | 0.02153 | 0.03218
436.7 | 0.02581 | 0.03205
438.3 | 0.03006 | 0.03309
439.9 | 0.02842 | 0.03313
441.4 | 0.03047 | 0.03445
443 | 0.0337 | 0.03319
444.5 | 0.035 | 0.03585
446.1 | 0.03583 | 0.03594
447.7 | 0.03174 | 0.0375
449.2 | 0.02945 | 0.03772
450.8 | 0.02986 | 0.03832
452.3 | 0.0328 | 0.0386
453.9 | 0.03316 | 0.04148
455.4 | 0.03374 | 0.04184
457 | 0.0365 | 0.04333
458.6 | 0.03889 | 0.0455
460.1 | 0.04042 | 0.04763
461.7 | 0.04119 | 0.0481
463.2 | 0.04297 | 0.04979
464.8 | 0.04617 | 0.05084
466.3 | 0.04741 | 0.0507
467.9 | 0.04804 | 0.05131
469.4 | 0.05024 | 0.05332
471 | 0.05167 | 0.05356
472.5 | 0.05297 | 0.05583
474.1 | 0.05353 | 0.05684
475.7 | 0.05284 | 0.05737
477.2 | 0.05267 | 0.05747
478.8 | 0.05292 | 0.05819
480.3 | 0.05406 | 0.05889
481.9 | 0.05593 | 0.06
483.4 | 0.05725 | 0.06136
485 | 0.05843 | 0.06311
486.5 | 0.05768 | 0.06403
488.1 | 0.05736 | 0.06515
489.6 | 0.05766 | 0.06476
491.2 | 0.05968 | 0.06624
492.7 | 0.06146 | 0.06651
494.3 | 0.06322 | 0.06795
495.8 | 0.06531 | 0.06905
497.4 | 0.06602 | 0.07046
498.9 | 0.06583 | 0.07167
500.5 | 0.06596 | 0.07218
502 | 0.06707 | 0.0724
503.6 | 0.06776 | 0.07307
505.1 | 0.06964 | 0.07351
506.7 | 0.07122 | 0.07433
508.2 | 0.073 | 0.0738
509.7 | 0.07531 | 0.07445
511.3 | 0.07622 | 0.075
512.8 | 0.07564 | 0.0759
514.4 | 0.07598 | 0.07558
515.9 | 0.07645 | 0.07611
517.5 | 0.07644 | 0.07712
519 | 0.07693 | 0.07731
520.6 | 0.07801 | 0.07739
522.1 | 0.07824 | 0.0775
523.7 | 0.07869 | 0.07791
525.2 | 0.07817 | 0.07922
526.7 | 0.07732 | 0.07953
528.3 | 0.07672 | 0.07896
529.8 | 0.0774 | 0.07856
531.4 | 0.07732 | 0.0787
532.9 | 0.07702 | 0.07884
534.5 | 0.07753 | 0.07867
536 | 0.07749 | 0.07867
537.5 | 0.07742 | 0.0787
539.1 | 0.07791 | 0.07879
540.6 | 0.0779 | 0.07862
542.2 | 0.07718 | 0.07764
543.7 | 0.07641 | 0.07779
545.2 | 0.07591 | 0.07799
546.8 | 0.07588 | 0.07801
548.3 | 0.07641 | 0.07771
549.8 | 0.07646 | 0.07692
551.4 | 0.07595 | 0.07674
552.9 | 0.07526 | 0.0772
554.5 | 0.07476 | 0.07701
556 | 0.07418 | 0.07654
557.5 | 0.07315 | 0.07641
559.1 | 0.07315 | 0.07627
560.6 | 0.07392 | 0.07592
562.1 | 0.07366 | 0.07541
563.7 | 0.07261 | 0.0751
565.2 | 0.07262 | 0.07526
566.7 | 0.0722 | 0.07579
568.3 | 0.07219 | 0.07499
569.8 | 0.07216 | 0.0739
571.3 | 0.07202 | 0.07361
572.9 | 0.07121 | 0.07317
574.4 | 0.0712 | 0.07271
575.9 | 0.07074 | 0.07218
577.5 | 0.06979 | 0.07191
579 | 0.07026 | 0.07145
580.5 | 0.07075 | 0.07075
582.1 | 0.07046 | 0.0704
583.6 | 0.07063 | 0.06944
585.1 | 0.07038 | 0.06906
586.7 | 0.07013 | 0.06908
588.2 | 0.06979 | 0.0687
589.7 | 0.06981 | 0.06854
591.2 | 0.06971 | 0.06815
592.8 | 0.06942 | 0.06757
594.3 | 0.06954 | 0.06683
595.8 | 0.06865 | 0.06663
597.3 | 0.06747 | 0.0658
598.9 | 0.06647 | 0.06488
600.4 | 0.06555 | 0.06397
601.9 | 0.06551 | 0.0637
603.4 | 0.06513 | 0.06321
605 | 0.0646 | 0.06278
606.5 | 0.06355 | 0.06226
608 | 0.06288 | 0.06155
609.5 | 0.06197 | 0.06114
611.1 | 0.06075 | 0.06049
612.6 | 0.05979 | 0.05989
614.1 | 0.0594 | 0.05951
615.6 | 0.05907 | 0.05929
617.1 | 0.05806 | 0.05938
618.7 | 0.05717 | 0.05883
620.2 | 0.05619 | 0.05812
621.7 | 0.0555 | 0.05757
623.2 | 0.05534 | 0.05699
624.7 | 0.05445 | 0.05655
626.3 | 0.05396 | 0.05636
627.8 | 0.05339 | 0.0556
629.3 | 0.05282 | 0.05515
630.8 | 0.0526 | 0.05458
632.3 | 0.05175 | 0.0538
633.8 | 0.05208 | 0.05314
635.4 | 0.05076 | 0.05253
636.9 | 0.05036 | 0.05175
638.4 | 0.04963 | 0.05118
639.9 | 0.0493 | 0.05045
641.4 | 0.04874 | 0.04984
642.9 | 0.04843 | 0.04887
644.4 | 0.04865 | 0.04876
645.9 | 0.04854 | 0.0482
647.5 | 0.04786 | 0.04809
649 | 0.04757 | 0.04742
650.5 | 0.04637 | 0.0467
652 | 0.04595 | 0.0461
653.5 | 0.0455 | 0.04573
655 | 0.04505 | 0.04506
656.5 | 0.04394 | 0.04463
658 | 0.0437 | 0.0442
659.5 | 0.04287 | 0.04388
661 | 0.04182 | 0.04332
662.5 | 0.04092 | 0.04289
664 | 0.03972 | 0.0421
665.5 | 0.03899 | 0.04144
667 | 0.0389 | 0.04075
668.5 | 0.03857 | 0.03992
670.1 | 0.03765 | 0.03924
671.6 | 0.03723 | 0.0383
673.1 | 0.03679 | 0.03766
674.6 | 0.03602 | 0.03677
676.1 | 0.0353 | 0.03615
677.6 | 0.03462 | 0.03506
679.1 | 0.03434 | 0.03408
680.6 | 0.03391 | 0.03336
682.1 | 0.03359 | 0.03292
683.6 | 0.03278 | 0.03262
685.1 | 0.03223 | 0.03223
686.5 | 0.03174 | 0.03161
688 | 0.0314 | 0.03142
689.5 | 0.03103 | 0.03073
691 | 0.03027 | 0.03012
692.5 | 0.03026 | 0.02946
694 | 0.02972 | 0.02926
695.5 | 0.02897 | 0.02882
697 | 0.02884 | 0.02829
698.5 | 0.02866 | 0.02788
700 | 0.02819 | 0.02733
701.5 | 0.02814 | 0.02693
703 | 0.02744 | 0.0267
704.5 | 0.02655 | 0.02618
706 | 0.0264 | 0.02601
707.4 | 0.02606 | 0.02561
708.9 | 0.02521 | 0.02511
710.4 | 0.02514 | 0.02475
711.9 | 0.02512 | 0.02438
713.4 | 0.02486 | 0.02419
714.9 | 0.02487 | 0.02393
716.4 | 0.02452 | 0.02344
717.8 | 0.02392 | 0.02281
719.3 | 0.02369 | 0.02199
720.8 | 0.02373 | 0.02124
722.3 | 0.02308 | 0.02063
723.8 | 0.02305 | 0.02013
725.3 | 0.02279 | 0.01944
726.7 | 0.02275 | 0.01876
728.2 | 0.02264 | 0.01794
729.7 | 0.0223 | 0.01718
731.2 | 0.02139 | 0.01635
732.6 | 0.02131 | 0.01571
734.1 | 0.02056 | 0.01568
735.6 | 0.01991 | 0.01553
737.1 | 0.01931 | 0.01547
738.6 | 0.0188 | 0.01493
740 | 0.01816 | 0.01458
741.5 | 0.01784 | 0.01459
743 | 0.01664 | 0.01435
744.4 | 0.01584 | 0.01434
745.9 | 0.01522 | 0.01401
747.4 | 0.01468 | 0.01392
748.9 | 0.01397 | 0.0139
750.3 | 0.01428 | 0.01322
751.8 | 0.01436 | 0.01284
753.3 | 0.01377 | 0.01278
754.7 | 0.01402 | 0.01247
756.2 | 0.01409 | 0.01243
757.7 | 0.01378 | 0.01192
759.1 | 0.01342 | 0.01167
760.6 | 0.01296 | 0.01146
762.1 | 0.01282 | 0.01123
763.5 | 0.01264 | 0.01099
765 | 0.01239 | 0.01049
766.4 | 0.01135 | 0.0101
767.9 | 0.01087 | 0.00989
769.4 | 0.01105 | 0.00943
770.8 | 0.01013 | 0.00938
772.3 | 0.00954 | 0.00925
773.7 | 0.00875 | 0.00904
775.2 | 0.00861 | 0.00876
776.7 | 0.00856 | 0.00844
778.1 | 0.0082 | 0.00843
779.6 | 0.00788 | 0.00803
781 | 0.00717 | 0.00779
782.5 | 0.00756 | 0.00787
783.9 | 0.00747 | 0.00744
785.4 | 0.00702 | 0.00739
786.8 | 0.007 | 0.00719
788.3 | 0.00703 | 0.00678
789.7 | 0.00656 | 0.00659
791.2 | 0.00646 | 0.00644
792.6 | 0.00633 | 0.00642
794.1 | 0.00604 | 0.00639
795.5 | 0.00619 | 0.00605
797 | 0.00672 | 0.00616
798.4 | 0.00652 | 0.006
799.9 | 0.00685 | 0.00614
801.3 | 0.00666 | 0.00608
802.7 | 0.00638 | 0.00606
804.2 | 0.00589 | 0.00539
805.6 | 0.00646 | 0.00504
807.1 | 0.00598 | 0.00493
808.5 | 0.00567 | 0.00487
810 | 0.0052 | 0.00463
811.4 | 0.00477 | 0.0048
812.8 | 0.00449 | 0.00452
814.3 | 0.00384 | 0.00394
815.7 | 0.0027 | 0.00337
817.1 | 0.00194 | 0.00255
818.6 | 0.00156 | 0.00204
820 | 0.00175 | 0.00236
821.4 | 0.00163 | 0.00236
822.9 | 0.0015 | 0.00205
824.3 | 0.00126 | 0.00123
825.7 | 0.00132 | 0.000866333
827.2 | 0.000754024 | 0.000817864
828.6 | 0.00064634 | 0.000642199
830 | 0.000522947 | 0.00103
831.4 | 0.000969077 | 0.00116
832.9 | 0.00128 | 0.00175
834.3 | 0.00182 | 0.00189
835.7 | 0.00152 | 0.00197
837.2 | 0.000925343 | 0.00205
838.6 | 0.00133 | 0.00228
840 | 0.002 | 0.00275
841.4 | 0.00246 | 0.00262
842.8 | 0.00237 | 0.00238
844.3 | 0.00236 | 0.00179
845.7 | 0.0022 | 0.00123
847.1 | 0.00184 | 0.00118
848.5 | 0.00192 | 0.000904109
849.9 | 0.00278 | 0.000769235
851.4 | 0.00248 | 0.000585943
852.8 | 0.00269 | 8.93057e-05
854.2 | 0.00228 | -0.000195687
855.6 | 0.00128 | 8.63648e-05
857 | 0.00126 | 0.000390207
858.4 | 0.00162 | 0.00031394
859.8 | 0.00172 | 0.000809872
861.2 | 0.00303 | 0.00115
862.7 | 0.0034 | 0.00128
864.1 | 0.00353 | 0.000919089
865.5 | 0.00167 | 0.00039849
866.9 | 0.00134 | 0.000410673
868.3 | 0.00103 | 0.00121
869.7 | 0.00206 | 0.00111
871.1 | 0.00247 | 0.000815649
872.5 | 0.00217 | 0.00092398
873.9 | 0.00145 | 0.00195
875.3 | 0.00206 | 0.00205
876.7 | 0.00112 | 0.00215
878.1 | 0.000809825 | 0.00153
879.5 | 0.000291213 | 0.00255
880.9 | 0.00103 | 0.00328
882.3 | 0.000703118 | 0.00339
883.7 | 0.00155 | 0.00329
885.1 | -0.000276119 | 0.00416
886.5 | -0.000927394 | 0.00428
887.9 | -1.21973e-05 | 0.00398
889.3 | 0.00108 | 0.00341
890.7 | 0.000395961 | 0.00332
892.1 | -0.000157436 | 0.00369
893.5 | 0.000176925 | 0.00457
894.9 | 0.000486338 | 0.00444
896.3 | 0.00127 | 0.00525
897.6 | 0.0027 | 0.0056
899 | 0.00359 | 0.00573
900.4 | 0.00447 | 0.00574
901.8 | 0.00601 | 0.00641
903.2 | 0.00555 | 0.00717
904.6 | 0.00498 | 0.00671
906 | 0.00507 | 0.00748
907.4 | 0.00587 | 0.00724
908.7 | 0.00663 | 0.00722
910.1 | 0.00708 | 0.00665
911.5 | 0.00563 | 0.00608
912.9 | 0.00563 | 0.00609
914.3 | 0.00374 | 0.00519
915.7 | 0.00397 | 0.00465
917 | 0.00405 | 0.00413
918.4 | 0.0048 | 0.00278
919.8 | 0.00554 | 0.0029
921.2 | 0.00607 | 0.00288
922.5 | 0.00537 | 0.00292
923.9 | 0.00463 | 0.00286
925.3 | 0.00511 | 0.00317
926.7 | 0.00598 | 0.00339
928 | 0.00585 | 0.00269
929.4 | 0.00675 | 0.0026
930.8 | 0.00819 | 0.00266
932.2 | 0.00798 | 0.00311
933.5 | 0.00639 | 0.00391
934.9 | 0.00637 | 0.00428
936.3 | 0.00558 | 0.00425
937.6 | -- | 0.00473
939 | -- | 0.00503
940.4 | 0.00584 | 0.00468
941.8 | 0.00558 | 0.00508
943.1 | 0.00505 | 0.00632
944.5 | -- | 0.00788
945.8 | -- | 0.00855
947.2 | 0.00545 | 0.0092
948.6 | -- | 0.01028
949.9 | 0.00447 | 0.01082
951.3 | 0.0038 | 0.01042
952.7 | 0.00101 | 0.01043
954 | -0.000223318 | 0.01114
955.4 | -0.000614451 | 0.01121
956.8 | -0.000392304 | 0.01014
958.1 | -- | 0.01008
959.5 | -- | 0.00923
960.8 | -0.0019 | --
962.2 | -- | 0.01022
963.5 | -0.00155 | --
964.9 | -- | 0.00955
966.3 | -0.0012 | 0.00971
967.6 | -- | 0.00965
969 | -0.00202 | 0.00989
970.3 | -- | 0.00986
971.7 | -- | 0.00935
973 | -0.00238 | 0.01148
974.4 | -0.00411 | 0.01482
975.7 | -0.00688 | 0.01662
977.1 | -0.00806 | --
978.4 | -- | --
979.8 | -- | --
981.1 | -0.00691 | 0.02031
982.5 | -0.00295 | 0.02083
983.8 | -- | 0.02362
985.2 | 0.000370978 | --
986.5 | 0.00673 | 0.02492
987.9 | -- | --
989.2 | -- | 0.02936
990.6 | 0.01374 | 0.02868
991.9 | 0.02109 | --
993.3 | -- | --
994.6 | -- | 0.03169
996 | -- | --
997.3 | -- | 0.03662
998.7 | -- | --
1000 | 0.03182 | 0.03955
1001.4 | -- | --
1002.7 | -- | --
1004 | -- | 0.04251
1005.4 | -- | --
1006.7 | -- | --
1008.1 | -- | --
1009.4 | -- | --
1010.8 | -- | --
1012.1 | -- | --
1013.5 | -- | --
1014.8 | -- | --
1016.1 | -- | --
1017.5 | -- | --
1018.8 | -- | --
1020.2 | -- | --
1021.5 | -- | --
1022.8 | -- | --
1024.2 | -- | --
1025.5 | -- | --
1026.9 | -- | --
1028.2 | -- | --
1029.5 | -- | --
1030.9 | -- | --
1032.2 | -- | --
973.9 | -- | 0.04696
977.8 | -- | --
981.7 | -- | --
985.6 | -- | --
989.5 | -- | --
993.5 | -- | --
997.4 | -- | --
1001.3 | -- | 0.04995
1005.2 | 0.04336 | --
1009.1 | 0.05737 | 0.05668
1013 | 0.0729 | 0.06343
1016.9 | 0.09162 | 0.07319
1020.7 | 0.11029 | 0.0837
1024.6 | 0.1285 | 0.10085
1028.5 | 0.14893 | 0.11753
1032.4 | 0.17194 | 0.13375
1036.3 | 0.19538 | 0.15352
1040.2 | 0.22168 | 0.17605
1044.1 | 0.2477 | 0.20016
1048 | 0.2737 | 0.22743
1051.8 | 0.30335 | 0.25482
1055.7 | 0.3338 | 0.28397
1059.6 | 0.36422 | 0.31327
1063.5 | 0.39374 | 0.34094
1067.3 | 0.42233 | 0.36929
1071.2 | 0.44995 | 0.39633
1075.1 | 0.47622 | 0.42448
1078.9 | 0.50188 | 0.45031
1082.8 | 0.52561 | 0.47439
1086.7 | 0.54795 | 0.49861
1090.5 | 0.57056 | 0.52147
1094.4 | 0.59118 | 0.54366
1098.3 | 0.61188 | 0.56471
1102.1 | 0.63055 | 0.58396
1106 | 0.64706 | 0.60324
1109.8 | 0.66417 | 0.6221
1113.7 | 0.67953 | 0.6394
1117.5 | 0.69204 | 0.6556
1121.4 | 0.70499 | 0.67303
1125.2 | 0.71789 | 0.68902
1129.1 | 0.73012 | 0.7024
1132.9 | 0.74208 | 0.71587
1136.7 | 0.75365 | 0.72822
1140.6 | 0.76325 | 0.73952
1144.4 | 0.77069 | 0.7513
1148.2 | 0.77985 | 0.76225
1152.1 | 0.78783 | 0.77191
1155.9 | 0.79518 | 0.78091
1159.7 | 0.80401 | 0.78952
1163.6 | 0.81171 | 0.79701
1167.4 | 0.81739 | 0.80338
1171.2 | 0.82294 | 0.8095
1175 | 0.8265 | 0.81533
1178.8 | 0.8289 | 0.81979
1182.7 | 0.83226 | 0.8234
1186.5 | 0.83574 | 0.82656
1190.3 | 0.83894 | 0.8287
1194.1 | 0.8412 | 0.83183
1197.9 | 0.84321 | 0.83412
1201.7 | 0.8447 | 0.83585
1205.5 | 0.84438 | 0.83731
1209.3 | 0.84393 | 0.83852
1213.1 | 0.84511 | 0.84002
1216.9 | 0.84725 | 0.83987
1220.7 | 0.84769 | 0.83996
1224.5 | 0.84806 | 0.84139
1228.3 | 0.84901 | 0.84219
1232.1 | 0.84876 | 0.84279
1235.9 | 0.84894 | 0.8426
1239.7 | 0.84827 | 0.84333
1243.5 | 0.84796 | 0.84337
1247.2 | 0.84882 | 0.84266
1251 | 0.85045 | 0.84319
1254.8 | 0.851 | 0.84355
1258.6 | 0.85107 | 0.84485
1262.3 | 0.85193 | 0.84726
1266.1 | 0.85153 | 0.8474
1269.9 | 0.85232 | 0.84687
1273.7 | 0.85296 | 0.84732
1277.4 | 0.85305 | 0.84791
1281.2 | 0.85475 | 0.84907
1285 | 0.85426 | 0.85002
1288.7 | 0.85403 | 0.85176
1292.5 | 0.85463 | 0.85269
1296.2 | 0.85386 | 0.85281
1300 | 0.85352 | 0.85335
1303.7 | 0.85442 | 0.85348
1307.5 | 0.85614 | 0.85443
1311.2 | 0.85591 | 0.85558
1315 | 0.85622 | 0.85663
1318.7 | 0.85695 | 0.85699
1322.5 | 0.85641 | 0.85693
1326.2 | 0.85822 | 0.85724
1329.9 | 0.8596 | 0.85694
1333.7 | 0.85902 | 0.85689
1337.4 | 0.85893 | 0.85794
1341.1 | 0.85948 | 0.85828
1344.9 | 0.85957 | 0.85784
1348.6 | 0.85991 | 0.85827
1352.3 | 0.86131 | 0.85942
1356 | 0.8615 | 0.8597
1359.7 | 0.86125 | 0.86003
1363.5 | 0.86445 | 0.86031
1367.2 | 0.86484 | 0.86069
1370.9 | 0.86378 | 0.86091
1374.6 | 0.86588 | 0.86151
1378.3 | 0.86622 | 0.86164
1382 | 0.86679 | 0.86175
1385.7 | 0.86775 | 0.86261
1389.4 | 0.86682 | 0.86224
1393.1 | 0.86587 | 0.86134
1396.8 | 0.8657 | 0.86099
1400.5 | 0.86518 | 0.86162
1404.2 | 0.86353 | 0.86239
1407.9 | 0.8645 | 0.86217
1411.6 | 0.86554 | 0.86199
1415.3 | 0.86473 | 0.8623
1418.9 | 0.86602 | 0.86182
1422.6 | 0.86548 | 0.86089
1426.3 | 0.86442 | 0.8606
1430 | 0.86576 | 0.86079
1433.7 | 0.86588 | 0.86123
1437.3 | 0.8657 | 0.86177
1441 | 0.86743 | 0.86142
1444.7 | 0.86753 | 0.86228
1448.3 | 0.86672 | 0.86365
1452 | 0.86602 | 0.86303
1455.6 | 0.86508 | 0.86269
1459.3 | 0.86557 | 0.86287
1463 | 0.86735 | 0.86282
1466.6 | 0.86806 | 0.86262
1470.3 | 0.8677 | 0.86246
1473.9 | 0.86858 | 0.86277
1477.6 | 0.86973 | 0.86236
1481.2 | 0.86863 | 0.86197
1484.8 | 0.86728 | 0.86141
1488.5 | 0.8671 | 0.8609
1492.1 | 0.86736 | 0.86108
1495.8 | 0.86836 | 0.86021
1499.4 | 0.86801 | 0.86099
1503 | 0.86792 | 0.8629
1506.6 | 0.86818 | 0.86307
1510.3 | 0.86904 | 0.86277
1513.9 | 0.8686 | 0.86269
1517.5 | 0.86623 | 0.86319
1521.1 | 0.86654 | 0.86324
1524.7 | 0.86811 | 0.86323
1528.3 | 0.86955 | 0.86308
1532 | 0.87254 | 0.86334
1535.6 | 0.87203 | 0.86462
1539.2 | 0.87068 | 0.865
1542.8 | 0.86979 | 0.86367
1546.4 | 0.86873 | 0.86375
1550 | 0.86756 | 0.86426
1553.6 | 0.86649 | 0.86465
1557.2 | 0.8679 | 0.86509
1560.7 | 0.86708 | 0.86549
1564.3 | 0.86527 | 0.86498
1567.9 | 0.86391 | 0.86463
1571.5 | 0.86065 | 0.86574
1575.1 | 0.86048 | 0.86545
1578.7 | 0.86243 | 0.86519
1582.2 | 0.86275 | 0.86558
1585.8 | 0.8636 | 0.8653
1589.4 | 0.86466 | 0.86604
1592.9 | 0.8662 | 0.86572
1596.5 | 0.86754 | 0.86378
1600.1 | 0.86726 | 0.86267
1603.6 | 0.86751 | 0.86326
1607.2 | 0.86807 | 0.86481
1610.7 | 0.86924 | 0.86482
1614.3 | 0.87089 | 0.86426
1617.8 | 0.86974 | 0.86454
1621.4 | 0.8702 | 0.86681
1624.9 | 0.87167 | 0.86815
1628.5 | 0.87091 | 0.86795
1632 | 0.87015 | 0.86936
1635.6 | 0.86805 | 0.87392
1639.1 | 0.86885 | 0.87645
1642.6 | 0.8695 | 0.87456
1646.1 | 0.86785 | 0.87354
1649.7 | 0.86667 | 0.87373
1653.2 | 0.86661 | 0.87469
1656.7 | 0.8672 | 0.87477
1660.2 | 0.86683 | 0.87277
1663.8 | 0.86716 | 0.87222
1667.3 | 0.87024 | 0.87275
1670.8 | 0.87155 | 0.87163
1674.3 | 0.87285 | 0.86947
1677.8 | 0.87455 | 0.86835
1681.3 | 0.87633 | 0.87011
1684.8 | 0.87774 | 0.86979
1688.3 | 0.87878 | 0.86999
1691.8 | 0.88013 | 0.87073
1695.3 | 0.88 | 0.8721
1698.8 | 0.87833 | 0.87445
1702.2 | 0.87734 | 0.87382
1705.7 | 0.8755 | 0.87239
1709.2 | 0.87774 | 0.87244
1712.7 | 0.87922 | 0.87119
1716.2 | 0.87859 | 0.86961
1719.6 | 0.87711 | 0.86946
1723.1 | 0.87622 | 0.86962
1726.6 | 0.8796 | 0.87194
1730 | 0.87969 | 0.87244
1733.5 | 0.87898 | 0.86906
1737 | 0.87941 | 0.86962
1740.4 | 0.87938 | 0.87119
1743.9 | 0.87716 | 0.87317
1747.3 | 0.87721 | 0.87476
1750.8 | 0.88068 | 0.87425
1754.2 | 0.87905 | 0.87355
1757.7 | 0.8789 | 0.8717
1761.1 | 0.87917 | 0.87371
1764.5 | 0.87769 | 0.87138
1768 | 0.8738 | 0.86867
1771.4 | 0.87271 | 0.87088
1774.8 | 0.87728 | 0.86695
1778.2 | 0.87878 | 0.86646
1781.7 | 0.88358 | 0.86799
1785.1 | 0.88288 | 0.869
1788.5 | 0.87826 | 0.87093
1791.9 | 0.8762 | 0.8725
1795.3 | 0.87303 | 0.87551
1798.7 | 0.8751 | 0.87535
1802.1 | 0.87779 | 0.87707
1805.5 | 0.88328 | 0.87826
1808.9 | 0.88504 | 0.87678
1812.3 | 0.88454 | 0.87953
1815.7 | 0.88291 | 0.88035
1819.1 | 0.87773 | 0.87749
1822.5 | 0.87758 | 0.87542
1825.9 | 0.87576 | 0.87256
1829.3 | 0.88145 | 0.87119
1832.7 | 0.89008 | 0.87582
1836 | 0.88935 | 0.87692
1839.4 | 0.89296 | 0.87601
1842.8 | 0.89962 | 0.87806
1846.2 | 0.90362 | 0.87391
1849.5 | 0.90261 | 0.86937
1852.9 | 0.90353 | 0.86998
1856.2 | 0.92113 | 0.87185
1859.6 | 0.93056 | 0.8683
1863 | 0.93517 | 0.87469
1866.3 | 0.92246 | 0.8838
1869.7 | 0.91153 | 0.88688
1873 | 0.90928 | 0.88467
1876.3 | 0.91028 | 0.86358
1879.7 | 0.89512 | 0.85354
1883 | 0.88595 | 0.85715
1886.3 | 0.88951 | 0.86081
1889.7 | 0.87689 | 0.86644
1893 | 0.87483 | 0.8746
1896.3 | 0.86666 | 0.87527
1899.6 | 0.87164 | 0.87665
1903 | 0.88594 | 0.86297
1868.7 | 0.886 | 0.84356
1871.6 | 0.88386 | 0.85345
1874.5 | 0.87952 | 0.87374
1877.4 | 0.89345 | 0.87389
1880.3 | 0.8958 | 0.8761
1883.2 | 0.88303 | 0.88633
1886.1 | 0.88911 | 0.89026
1889 | 0.87476 | 0.88057
1891.8 | 0.87336 | 0.87929
1894.7 | 0.86886 | 0.88239
1897.6 | 0.86814 | 0.88889
1900.4 | 0.87097 | 0.89732
1903.3 | 0.87335 | 0.89403
1906.1 | 0.87065 | 0.89486
1909 | 0.85789 | 0.90287
1911.8 | 0.85561 | 0.90413
1914.7 | 0.865 | 0.89323
1917.5 | 0.87504 | 0.8851
1920.3 | 0.87061 | 0.8886
1923.2 | 0.8665 | 0.89629
1926 | 0.86921 | 0.88882
1928.8 | 0.86996 | 0.88877
1931.7 | 0.87241 | 0.89497
1934.5 | 0.87473 | 0.88698
1937.3 | 0.88244 | 0.88542
1940.1 | 0.89413 | 0.8861
1942.9 | 0.89936 | 0.88533
1945.7 | 0.89676 | 0.89011
1948.5 | 0.89344 | 0.8872
1951.3 | 0.89922 | 0.88291
1954.1 | 0.90343 | 0.88225
1956.9 | 0.90368 | 0.88428
1959.7 | 0.90015 | 0.88462
1962.5 | 0.89622 | 0.87799
1965.2 | 0.89757 | 0.88241
1968 | 0.88507 | 0.88185
1970.8 | 0.87865 | 0.88081
1973.6 | 0.88554 | 0.89098
1976.3 | 0.8879 | 0.88978
1979.1 | 0.87812 | 0.88495
1981.9 | 0.87505 | 0.88958
1984.6 | 0.88487 | 0.88928
1987.4 | 0.88064 | 0.88535
1990.1 | 0.88732 | 0.89197
1992.9 | 0.90278 | 0.90224
1995.6 | 0.9059 | 0.89857
1998.4 | 0.91134 | 0.90884
2001.1 | 0.90996 | 0.9153
2003.8 | 0.90425 | 0.91051
2006.6 | 0.90047 | 0.90875
2009.3 | 0.92189 | 0.91309
2012 | 0.94242 | 0.92437
2014.7 | 0.93558 | 0.93117
2017.4 | 0.93885 | 0.93136
2020.2 | 0.94686 | 0.91903
2022.9 | 0.94483 | 0.9171
2025.6 | 0.93698 | 0.9414
2028.3 | 0.94713 | 0.9649
2031 | 0.95554 | 0.95521
2033.7 | 0.95938 | 0.9458
2036.4 | 0.98234 | 0.96213
2039.1 | 0.96358 | 0.96747
2041.8 | 0.9189 | 0.98332
2044.5 | 0.92948 | 0.97136
2047.1 | 0.94307 | 0.98022
2049.8 | 0.91386 | 0.99318
2052.5 | 0.9041 | 0.9788
2055.2 | 0.90172 | 0.97053
2057.9 | 0.90784 | 0.94775
2060.5 | 0.93153 | 0.9536
2063.2 | 0.9368 | 0.94336
2065.9 | 0.90747 | 0.91216
2068.5 | 0.89821 | 0.91904
2071.2 | 0.92653 | 0.89673
2073.8 | 0.91906 | 0.8835
2076.5 | 0.88423 | 0.87831
2079.1 | 0.90023 | 0.86279
2081.8 | 0.94397 | 0.86257
2084.4 | 0.9891 | 0.89715
2087.1 | 0.95201 | 0.89561
2089.7 | 0.87377 | 0.87332
2092.3 | 0.84815 | 0.87918
2095 | 0.85941 | 0.98075
2097.6 | 0.96734 | 0.97173
2100.2 | 0.96005 | 0.90151
2102.8 | 0.96853 | 0.89695
2105.5 | 1.01684 | 0.90193
2108.1 | 1.0317 | 0.92109
2110.7 | 1.02491 | 0.92675
2113.3 | 0.99284 | 0.93518
2115.9 | 1.05 | 0.97108
2118.5 | 1.13203 | 0.99085
2121.1 | 1.14033 | 1.0152
2123.7 | 1.10203 | 0.9972
2126.3 | 1.04636 | 0.99968
2128.9 | 1.08391 | 1.01261
2131.5 | 1.02008 | 1.04281
2134.1 | 1.04115 | 1.03965
2136.7 | 1.05719 | 1.0009
2139.3 | 0.99682 | 1.01284
2141.9 | 0.999 | 1.12404
2144.4 | 0.92869 | 1.05803
2147 | 0.95695 | 1.05598
2149.6 | 1.02828 | 1.09647
2152.2 | 1.09067 | 1.05842
2154.7 | 1.06939 | 1.08289
2157.3 | 0.99521 | 1.11884
2159.9 | 1.00483 | 1.10286
2162.4 | 0.94318 | 1.1039
2165 | 0.95409 | 1.12803
2167.5 | 0.98359 | 1.24559
2170.1 | 0.91135 | 1.12269
2172.6 | 0.92655 | 1.13182
2175.2 | 0.84801 | 1.1498
2177.7 | 0.73609 | 1.12026
2180.3 | 0.74168 | 1.05354
2182.8 | 0.78095 | 1.0126
2185.4 | 0.81925 | 1.01434
2187.9 | 0.87175 | 1.0408
2190.4 | 0.86631 | 1.05375
2193 | 0.80853 | 1.02154
2195.5 | 0.82764 | 0.87481
2198 | 0.89853 | 0.81387
2200.6 | 0.79517 | 0.853
2203.1 | 0.83085 | 0.86027
2205.6 | 0.90056 | 0.79552
2208.1 | 0.87634 | 0.86568
2210.6 | 0.82156 | 0.92095
2213.1 | 0.81931 | 0.89404
2215.7 | 0.81919 | 0.87354
2218.2 | 0.84737 | 0.84998
2220.7 | 0.83975 | 0.88214
2223.2 | 0.76322 | 0.95669
2225.7 | 0.82154 | 0.95406
2228.2 | 1.33265 | 0.91897
2230.7 | 1.27545 | 0.9679
2233.2 | 1.25672 | 0.9862
2235.7 | 1.18209 | 0.94103
2238.1 | 1.19652 | 0.91199
2240.6 | 1.68949 | 1.02182
2243.1 | 1.68263 | 1.02593
2245.6 | 1.72435 | 0.9798
2248.1 | 1.77853 | 1.02261
2250.6 | 1.81662 | 0.98378
2253 | 1.6912 | 0.97257
2255.5 | -- | 1.03588
2258 | 1.16126 | 1.12158
2260.5 | 1.17183 | 1.16912
2262.9 | 1.21555 | 1.19406
2265.4 | 1.20208 | 1.14708
2267.9 | 1.01308 | 1.06714
2270.3 | 0.49436 | 1.03121
2272.8 | 0.48615 | 1.66605
2275.2 | 0.49253 | 2.02181
2277.7 | 0.43258 | 1.94629
2280.1 | 0.43397 | 1.97231
2282.6 | 0.38135 | 1.97387
2285 | 0.55904 | 1.83231
2287.5 | 0.39111 | 1.7242
2289.9 | 0.31767 | 1.53465
2292.4 | 0.38888 | 1.62024
2294.8 | 0.76846 | 1.83413
2297.3 | 0.66682 | 1.92247
2299.7 | 0.49286 | 1.54436
2302.1 | 0.39824 | 1.24162
2304.6 | 0.63173 | 1.26069
2307 | 0.43854 | 1.11971
2309.4 | 0.55737 | 0.96837
2311.9 | 0.53396 | 0.49292
2314.3 | 0.64783 | 0.42154
2316.7 | 0.62367 | 0.32605
2319.1 | -- | 0.09787
2321.6 | 1.69598 | -0.09174
2324 | 1.5064 | -0.34191
2326.4 | 1.59247 | -0.0544
2328.8 | 2.00558 | -0.27321
2331.2 | 1.83873 | --
2333.6 | -- | -0.31123
2336.1 | 1.93553 | -0.24784
2338.5 | 2.076 | --
2340.9 | 2.13215 | --
2343.3 | -- | -0.23198
2345.7 | 2.15173 | 0.206
2348.1 | 2.18361 | 0.14977
2350.5 | 2.17631 | 0.44961
2352.9 | 0.84129 | 0.92805
2355.3 | 0.84176 | 0.84645
2357.7 | 0.71414 | --
2360.1 | 0.34811 | 0.96092
2362.5 | 0.46744 | 0.45234
2364.8 | 0.32549 | 0.212
2367.2 | 0.40791 | 0.14796
2369.6 | 0.07232 | 0.0999
2372 | -0.03174 | --
2374.4 | -- | 0.19606
2376.8 | 0.000534545 | 0.04246
2379.2 | 0.04349 | 0.20215
2381.5 | 0.58835 | 0.18901
2383.9 | 0.7818 | -0.09784
2386.3 | -- | -0.01516
2388.7 | 0.97409 | -0.11157
2391 | 0.44311 | -0.14341
2393.4 | -- | 0.04818
2395.8 | 0.47528 | 0.0157
2398.1 | 0.47661 | 0.16032
2400.5 | 0.33224 | 0.11245
2402.9 | 1.49095 | 0.35363
2405.2 | 1.33525 | 0.32155
2407.6 | 1.36779 | 0.25749
2410 | 1.28422 | 0.10311
2412.3 | -- | -0.09002
2414.7 | 1.24528 | --
2417 | 1.00442 | 0.10317
2419.4 | 1.05314 | 0.07102
2421.7 | 1.64819 | 0.36113
2424.1 | 1.80963 | --
2426.4 | 1.18098 | 0.45766
2428.8 | 1.32611 | 0.42564
2431.1 | 0.45644 | 0.45803
2433.5 | 0.45622 | 0.3822
2435.8 | 0.3918 | --
2438.2 | 0.48029 | 0.4306
2440.5 | 0.14167 | --
2442.9 | 0.20944 | --
2445.2 | 0.12234 | 0.25322
2447.5 | 0.07396 | 0.27902
2449.9 | 0.17059 | 0.56923
2452.2 | 0.6062 | 0.408
2454.5 | 0.67055 | 0.79459
2456.9 | 0.6704 | --
2459.2 | 0.42905 | 0.60096
2461.5 | 0.4161 | 0.794
2463.9 | 0.36304 | 0.80182
2466.2 | 0.35828 | --
2468.5 | 0.24213 | 0.62469
2470.9 | -0.10529 | 0.65195
2473.2 | -0.16945 | 0.63567
2475.5 | -- | --
2477.8 | -0.37937 | --
2480.2 | -1.00576 | 0.89087
2482.5 | -1.191 | 0.92312
2484.8 | -1.19141 | 0.82589
2487.1 | -0.8369 | 0.89034
2489.4 | -0.64471 | --
2491.8 | -0.46859 | 0.55183
2494.1 | -0.21547 | 0.50378
2496.4 | -0.15145 | 0.34505
2498.7 | 0.1059 | 0.17669
2501 | -- | 0.40108
2503.3 | 0.10636 | 0.30467
2505.6 | 0.24187 | 0.19861
2507.9 | 1.03151 | 0.10415
2510.3 | 1.22536 | --
2512.6 | 0.8273 | 0.04006
2514.9 | 0.32218 | 0.11715
2517.2 | 2.37404 | -2.13163e-14
--
--
--
--
--
--
--
--
--
--
--
--
--
--
--
--
--
--
--
--
--
--
--
--
--
--
--
--
--
--
--
--
--
--
--
--
--
--
--
--

## Kapton-MT
Wavelength (nm) | DHR Signal, pristine | DHR signal, irradiated | Material was irradiated with 95 keV electrons to 7.2e13 e/cm2 fluence
275 | 2.55171 | 0.85952 | Polymer film - polyimide (from the same family as Kapton), Kapton-MT
276.6 | 1.93844 | 0.91453
278.1 | 1.46326 | 0.75116
279.7 | 1.44947 | 0.70138
281.3 | 1.28812 | 0.72274
282.9 | 1.15091 | 0.67469
284.5 | 1.04612 | 0.6406
286 | 0.89761 | 0.59286
287.6 | 0.85318 | 0.55618
289.2 | 0.85731 | 0.55717
290.8 | 0.91403 | 0.5744
292.4 | 0.87923 | 0.62932
293.9 | 0.86483 | 0.62924
295.5 | 0.87152 | 0.73033
297.1 | 0.9152 | 0.66525
298.7 | 1.02203 | 0.6758
300.2 | 1.07817 | 0.66782
301.8 | 1.01041 | 0.67419
303.4 | 1.07577 | 0.72963
305 | 1.09682 | 0.6897
306.5 | 1.15603 | 0.9328
308.1 | 1.08198 | 0.90703
309.7 | 1.05539 | 0.87335
311.3 | 1.02058 | 0.84481
312.9 | 1.01453 | 0.72389
314.4 | 1.01205 | 0.69094
316 | 0.97801 | 0.6811
317.6 | 0.98279 | 0.65985
319.2 | 0.99156 | 0.62028
320.7 | 0.92605 | 0.5789
322.3 | 0.92591 | 0.60235
323.9 | 0.85336 | 0.40969
325.5 | 0.86246 | 0.38696
327 | 0.89006 | 0.37642
328.6 | 0.85915 | 0.30848
330.2 | 0.82986 | 0.34052
331.7 | 0.75792 | 0.37478
333.3 | 0.72445 | 0.37834
334.9 | 0.61057 | 0.38253
336.5 | 0.56795 | 0.37679
338 | 0.56656 | 0.39409
339.6 | 0.52194 | 0.36608
341.2 | 0.49703 | 0.31574
342.8 | 0.47702 | 0.32298
344.3 | 0.40824 | 0.33517
345.9 | 0.3698 | 0.34886
347.5 | 0.35868 | 0.3508
349.1 | 0.35474 | 0.32662
350.6 | 0.32439 | 0.32167
352.2 | 0.3178 | 0.30673
353.8 | 0.32031 | 0.31726
355.3 | 0.29237 | 0.28374
356.9 | 0.29667 | 0.2925
358.5 | 0.29335 | 0.28294
360 | 0.27345 | 0.26643
361.6 | 0.28328 | 0.24251
363.2 | 0.27254 | 0.24733
364.8 | 0.25408 | 0.22465
366.3 | 0.23471 | 0.20658
367.9 | 0.23629 | 0.20607
369.5 | 0.22501 | 0.20604
371 | 0.20974 | 0.20141
372.6 | 0.19597 | 0.20038
374.2 | 0.18384 | 0.17413
375.7 | 0.17264 | 0.15385
377.3 | 0.15838 | 0.14445
378.9 | 0.15609 | 0.14538
380.4 | 0.15665 | 0.14758
382 | 0.15804 | 0.15178
383.6 | 0.16487 | 0.14647
385.2 | 0.15918 | 0.13278
386.7 | 0.15702 | 0.12369
388.3 | 0.15876 | 0.12086
389.9 | 0.15717 | 0.11875
391.4 | 0.15101 | 0.12393
393 | 0.14305 | 0.12946
394.5 | 0.13836 | 0.12961
396.1 | 0.12213 | 0.13001
397.7 | 0.11609 | 0.12096
399.2 | 0.11021 | 0.1108
400.8 | 0.10451 | 0.10323
402.4 | 0.09546 | 0.10258
403.9 | 0.08873 | 0.10073
405.5 | 0.08019 | 0.10078
407.1 | 0.07657 | 0.09493
408.6 | 0.07426 | 0.0912
410.2 | 0.07394 | 0.09267
411.8 | 0.07544 | 0.08859
413.3 | 0.08015 | 0.08305
414.9 | 0.0816 | 0.08277
416.4 | 0.08035 | 0.0837
418 | 0.08088 | 0.08627
419.6 | 0.08077 | 0.08521
421.1 | 0.08107 | 0.08834
422.7 | 0.08298 | 0.0878
424.3 | 0.0834 | 0.08507
425.8 | 0.08217 | 0.08385
427.4 | 0.0832 | 0.08116
428.9 | 0.08289 | 0.08412
430.5 | 0.08125 | 0.08364
432.1 | 0.08063 | 0.08256
433.6 | 0.08115 | 0.0832
435.2 | 0.08048 | 0.08175
436.7 | 0.0807 | 0.07833
438.3 | 0.07982 | 0.0752
439.9 | 0.07894 | 0.07405
441.4 | 0.07833 | 0.0738
443 | 0.07728 | 0.07306
444.5 | 0.07498 | 0.07
446.1 | 0.07331 | 0.06849
447.7 | 0.07163 | 0.06801
449.2 | 0.07033 | 0.06769
450.8 | 0.06895 | 0.06616
452.3 | 0.06792 | 0.06491
453.9 | 0.06865 | 0.06514
455.4 | 0.06835 | 0.06537
457 | 0.06877 | 0.06457
458.6 | 0.06885 | 0.06645
460.1 | 0.07003 | 0.06644
461.7 | 0.07226 | 0.06742
463.2 | 0.07333 | 0.06757
464.8 | 0.07409 | 0.06762
466.3 | 0.07545 | 0.0679
467.9 | 0.07711 | 0.06866
469.4 | 0.07881 | 0.06918
471 | 0.08046 | 0.06988
472.5 | 0.08244 | 0.07029
474.1 | 0.08309 | 0.07208
475.7 | 0.08464 | 0.07334
477.2 | 0.08623 | 0.0756
478.8 | 0.08808 | 0.07766
480.3 | 0.09117 | 0.08077
481.9 | 0.09514 | 0.08424
483.4 | 0.09818 | 0.08768
485 | 0.10124 | 0.09197
486.5 | 0.10624 | 0.09616
488.1 | 0.11074 | 0.10022
489.6 | 0.11629 | 0.10568
491.2 | 0.12271 | 0.11037
492.7 | 0.12927 | 0.11622
494.3 | 0.13703 | 0.12216
495.8 | 0.14441 | 0.12764
497.4 | 0.15278 | 0.13292
498.9 | 0.16152 | 0.1384
500.5 | 0.17062 | 0.14543
502 | 0.1804 | 0.15244
503.6 | 0.18901 | 0.15952
505.1 | 0.19829 | 0.16691
506.7 | 0.20773 | 0.17457
508.2 | 0.21814 | 0.18281
509.7 | 0.229 | 0.19059
511.3 | 0.23968 | 0.19843
512.8 | 0.25077 | 0.20643
514.4 | 0.26227 | 0.2147
515.9 | 0.2728 | 0.22384
517.5 | 0.28376 | 0.23203
519 | 0.29511 | 0.23996
520.6 | 0.30705 | 0.24826
522.1 | 0.3196 | 0.2567
523.7 | 0.33273 | 0.26481
525.2 | 0.34464 | 0.27256
526.7 | 0.35747 | 0.28027
528.3 | 0.36997 | 0.28788
529.8 | 0.3826 | 0.29594
531.4 | 0.39513 | 0.3037
532.9 | 0.4081 | 0.31057
534.5 | 0.4214 | 0.3176
536 | 0.43421 | 0.32482
537.5 | 0.4465 | 0.33141
539.1 | 0.4586 | 0.33773
540.6 | 0.47028 | 0.34379
542.2 | 0.48248 | 0.3497
543.7 | 0.49376 | 0.35573
545.2 | 0.50498 | 0.3614
546.8 | 0.51604 | 0.36679
548.3 | 0.52706 | 0.3717
549.8 | 0.53805 | 0.37699
551.4 | 0.54861 | 0.38156
552.9 | 0.5592 | 0.38595
554.5 | 0.56958 | 0.3907
556 | 0.57957 | 0.39473
557.5 | 0.59001 | 0.39904
559.1 | 0.59964 | 0.40316
560.6 | 0.60891 | 0.40685
562.1 | 0.61806 | 0.41077
563.7 | 0.6269 | 0.41407
565.2 | 0.63549 | 0.41736
566.7 | 0.64353 | 0.42031
568.3 | 0.65128 | 0.42323
569.8 | 0.65865 | 0.42605
571.3 | 0.66605 | 0.42847
572.9 | 0.67308 | 0.4311
574.4 | 0.67919 | 0.43315
575.9 | 0.68543 | 0.4352
577.5 | 0.69152 | 0.43715
579 | 0.69736 | 0.43871
580.5 | 0.70305 | 0.44066
582.1 | 0.70836 | 0.4424
583.6 | 0.71361 | 0.44413
585.1 | 0.71871 | 0.44596
586.7 | 0.72355 | 0.44757
588.2 | 0.72809 | 0.44897
589.7 | 0.73234 | 0.4502
591.2 | 0.73687 | 0.45177
592.8 | 0.74095 | 0.45308
594.3 | 0.74496 | 0.45451
595.8 | 0.74892 | 0.45564
597.3 | 0.7525 | 0.45675
598.9 | 0.75621 | 0.45758
600.4 | 0.75969 | 0.45858
601.9 | 0.76318 | 0.45931
603.4 | 0.76625 | 0.45981
605 | 0.76957 | 0.46029
606.5 | 0.77308 | 0.46083
608 | 0.77616 | 0.46108
609.5 | 0.77893 | 0.46101
611.1 | 0.7819 | 0.46096
612.6 | 0.78466 | 0.46103
614.1 | 0.78755 | 0.46106
615.6 | 0.79002 | 0.46103
617.1 | 0.79246 | 0.46067
618.7 | 0.79483 | 0.4602
620.2 | 0.79743 | 0.45999
621.7 | 0.7998 | 0.45964
623.2 | 0.80184 | 0.45895
624.7 | 0.8036 | 0.4585
626.3 | 0.80595 | 0.45845
627.8 | 0.80786 | 0.45776
629.3 | 0.80953 | 0.45719
630.8 | 0.81129 | 0.45644
632.3 | 0.81315 | 0.4555
633.8 | 0.81506 | 0.4548
635.4 | 0.8168 | 0.45423
636.9 | 0.81825 | 0.45355
638.4 | 0.81939 | 0.45279
639.9 | 0.8207 | 0.45248
641.4 | 0.82194 | 0.4518
642.9 | 0.82327 | 0.45121
644.4 | 0.82447 | 0.4509
645.9 | 0.82583 | 0.45042
647.5 | 0.82678 | 0.45007
649 | 0.82774 | 0.44986
650.5 | 0.82863 | 0.44943
652 | 0.82943 | 0.44923
653.5 | 0.83049 | 0.44891
655 | 0.83154 | 0.44907
656.5 | 0.83229 | 0.44876
658 | 0.83324 | 0.44844
659.5 | 0.83393 | 0.4482
661 | 0.83456 | 0.44807
662.5 | 0.83518 | 0.44805
664 | 0.83585 | 0.44801
665.5 | 0.83624 | 0.44793
667 | 0.83674 | 0.44794
668.5 | 0.83716 | 0.44785
670.1 | 0.8373 | 0.44772
671.6 | 0.83757 | 0.44729
673.1 | 0.83798 | 0.44686
674.6 | 0.83839 | 0.44645
676.1 | 0.83856 | 0.44594
677.6 | 0.83873 | 0.44502
679.1 | 0.83862 | 0.44417
680.6 | 0.83881 | 0.44315
682.1 | 0.83902 | 0.44244
683.6 | 0.83888 | 0.44155
685.1 | 0.83915 | 0.44052
686.5 | 0.83937 | 0.43944
688 | 0.83925 | 0.43853
689.5 | 0.83923 | 0.43765
691 | 0.83889 | 0.43669
692.5 | 0.8387 | 0.43572
694 | 0.83867 | 0.43496
695.5 | 0.83878 | 0.43401
697 | 0.83862 | 0.43311
698.5 | 0.83852 | 0.43202
700 | 0.83843 | 0.43112
701.5 | 0.83822 | 0.4302
703 | 0.8381 | 0.42952
704.5 | 0.83819 | 0.42873
706 | 0.83807 | 0.4283
707.4 | 0.83817 | 0.42811
708.9 | 0.83838 | 0.4281
710.4 | 0.83807 | 0.42845
711.9 | 0.83782 | 0.42878
713.4 | 0.83772 | 0.42957
714.9 | 0.83779 | 0.43076
716.4 | 0.83772 | 0.43192
717.8 | 0.83745 | 0.43371
719.3 | 0.83735 | 0.43562
720.8 | 0.83723 | 0.43824
722.3 | 0.83696 | 0.44084
723.8 | 0.83673 | 0.44361
725.3 | 0.83636 | 0.44689
726.7 | 0.8366 | 0.45023
728.2 | 0.83639 | 0.45405
729.7 | 0.83624 | 0.458
731.2 | 0.83572 | 0.4621
732.6 | 0.83542 | 0.46696
734.1 | 0.83529 | 0.47185
735.6 | 0.83517 | 0.47681
737.1 | 0.83471 | 0.48135
738.6 | 0.83482 | 0.48633
740 | 0.83467 | 0.49139
741.5 | 0.83455 | 0.49625
743 | 0.83414 | 0.50131
744.4 | 0.83421 | 0.50629
745.9 | 0.83425 | 0.51124
747.4 | 0.83441 | 0.51629
748.9 | 0.8344 | 0.52084
750.3 | 0.8344 | 0.52526
751.8 | 0.83435 | 0.52972
753.3 | 0.83436 | 0.53421
754.7 | 0.83403 | 0.53833
756.2 | 0.83389 | 0.54232
757.7 | 0.8336 | 0.54625
759.1 | 0.83361 | 0.55012
760.6 | 0.83337 | 0.55379
762.1 | 0.833 | 0.55744
763.5 | 0.83287 | 0.56059
765 | 0.83293 | 0.56361
766.4 | 0.8326 | 0.56654
767.9 | 0.8324 | 0.56943
769.4 | 0.83248 | 0.57214
770.8 | 0.83257 | 0.5752
772.3 | 0.83268 | 0.57825
773.7 | 0.83254 | 0.58091
775.2 | 0.83222 | 0.58363
776.7 | 0.83219 | 0.58606
778.1 | 0.83221 | 0.58832
779.6 | 0.83199 | 0.59095
781 | 0.83175 | 0.59365
782.5 | 0.83175 | 0.59627
783.9 | 0.83161 | 0.59852
785.4 | 0.83141 | 0.60092
786.8 | 0.83154 | 0.60271
788.3 | 0.83129 | 0.60475
789.7 | 0.83159 | 0.6071
791.2 | 0.83179 | 0.60912
792.6 | 0.83195 | 0.61137
794.1 | 0.83218 | 0.61344
795.5 | 0.83231 | 0.61532
797 | 0.83253 | 0.61707
798.4 | 0.83304 | 0.6186
799.9 | 0.83346 | 0.62068
801.3 | 0.83358 | 0.62259
802.7 | 0.83355 | 0.62477
804.2 | 0.83385 | 0.62658
805.6 | 0.83411 | 0.62817
807.1 | 0.83432 | 0.62984
808.5 | 0.83439 | 0.63144
810 | 0.83458 | 0.63309
811.4 | 0.83469 | 0.63499
812.8 | 0.83497 | 0.63693
814.3 | 0.83465 | 0.63906
815.7 | 0.83448 | 0.64071
817.1 | 0.83459 | 0.64235
818.6 | 0.83492 | 0.64388
820 | 0.83504 | 0.6455
821.4 | 0.83503 | 0.64706
822.9 | 0.8353 | 0.64884
824.3 | 0.83551 | 0.65037
825.7 | 0.83553 | 0.65215
827.2 | 0.83572 | 0.65363
828.6 | 0.83575 | 0.65492
830 | 0.83642 | 0.65636
831.4 | 0.83698 | 0.65792
832.9 | 0.83757 | 0.65965
834.3 | 0.83757 | 0.66117
835.7 | 0.83837 | 0.66257
837.2 | 0.83889 | 0.66425
838.6 | 0.83932 | 0.66551
840 | 0.84015 | 0.6673
841.4 | 0.84055 | 0.66889
842.8 | 0.84121 | 0.6704
844.3 | 0.84217 | 0.67212
845.7 | 0.84257 | 0.67349
847.1 | 0.84356 | 0.67489
848.5 | 0.8439 | 0.6763
849.9 | 0.84412 | 0.67822
851.4 | 0.84409 | 0.67981
852.8 | 0.84435 | 0.68103
854.2 | 0.84495 | 0.68278
855.6 | 0.84524 | 0.68435
857 | 0.8458 | 0.68593
858.4 | 0.84653 | 0.68751
859.8 | 0.84682 | 0.68884
861.2 | 0.84691 | 0.69045
862.7 | 0.84686 | 0.6925
864.1 | 0.84797 | 0.69388
865.5 | 0.84928 | 0.69503
866.9 | 0.85022 | 0.69691
868.3 | 0.85126 | 0.6984
869.7 | 0.85184 | 0.69977
871.1 | 0.852 | 0.70144
872.5 | 0.85303 | 0.70285
873.9 | 0.85337 | 0.70435
875.3 | 0.8541 | 0.70607
876.7 | 0.8549 | 0.70747
878.1 | 0.85554 | 0.70834
879.5 | 0.85571 | 0.71007
880.9 | 0.85609 | 0.71132
882.3 | 0.85712 | 0.71227
883.7 | 0.8578 | 0.71375
885.1 | 0.85863 | 0.71549
886.5 | 0.86025 | 0.71607
887.9 | 0.86056 | 0.7172
889.3 | 0.86101 | 0.71839
890.7 | 0.86149 | 0.71928
892.1 | 0.86272 | 0.72064
893.5 | 0.86384 | 0.72201
894.9 | 0.86476 | 0.72321
896.3 | 0.8652 | 0.72455
897.6 | 0.86563 | 0.72646
899 | 0.8663 | 0.7283
900.4 | 0.86694 | 0.72974
901.8 | 0.86693 | 0.7315
903.2 | 0.86824 | 0.73278
904.6 | 0.86923 | 0.73368
906 | 0.87045 | 0.73525
907.4 | 0.87102 | 0.73665
908.7 | 0.87149 | 0.73799
910.1 | 0.87216 | 0.73889
911.5 | 0.87359 | 0.7404
912.9 | 0.87436 | 0.74068
914.3 | 0.87462 | 0.74151
915.7 | 0.87492 | 0.74237
917 | 0.87613 | 0.74403
918.4 | 0.87664 | 0.74558
919.8 | 0.87736 | 0.74665
921.2 | 0.87768 | 0.7482
922.5 | 0.87846 | 0.74885
923.9 | 0.87872 | 0.75013
925.3 | 0.87896 | 0.75159
926.7 | 0.87934 | 0.75297
928 | 0.87971 | 0.75497
929.4 | 0.88117 | 0.75617
930.8 | 0.88215 | 0.75685
932.2 | 0.88289 | 0.75767
933.5 | 0.88288 | 0.75894
934.9 | 0.88315 | 0.76099
936.3 | 0.88357 | 0.76149
937.6 | 0.88401 | 0.76336
939 | 0.88495 | 0.76502
940.4 | 0.88586 | 0.76612
941.8 | 0.88612 | 0.76697
943.1 | 0.88654 | 0.76773
944.5 | 0.88627 | 0.76969
945.8 | 0.88668 | 0.77085
947.2 | 0.88592 | 0.77229
948.6 | 0.88577 | 0.77276
949.9 | 0.88503 | 0.77331
951.3 | 0.88418 | 0.77422
952.7 | 0.88361 | 0.77533
954 | 0.88443 | 0.77573
955.4 | 0.88351 | 0.77723
956.8 | 0.88337 | 0.77865
958.1 | 0.88401 | 0.77942
959.5 | 0.88386 | 0.78041
960.8 | 0.88394 | 0.78211
962.2 | 0.88493 | 0.78273
963.5 | 0.88596 | 0.78377
964.9 | 0.88676 | 0.78441
966.3 | 0.88829 | 0.78566
967.6 | 0.88913 | --
969 | 0.88892 | 0.78628
970.3 | 0.89003 | 0.7866
971.7 | 0.88952 | 0.78585
973 | 0.88842 | 0.78625
974.4 | 0.89022 | 0.78735
975.7 | 0.89024 | 0.78679
977.1 | 0.89184 | --
978.4 | 0.89068 | --
979.8 | 0.89339 | --
981.1 | 0.89341 | --
982.5 | 0.89176 | 0.78692
983.8 | 0.88976 | 0.78733
985.2 | 0.89146 | 0.79056
986.5 | 0.89181 | 0.79345
987.9 | 0.89438 | --
989.2 | 0.89649 | 0.79528
990.6 | 0.89875 | --
991.9 | -- | --
993.3 | 0.8984 | --
994.6 | 0.8989 | --
996 | -- | --
997.3 | -- | --
998.7 | -- | --
1000 | 0.89792 | --
1001.4 | -- | --
1002.7 | 0.89713 | --
1004 | -- | --
1005.4 | -- | --
1006.7 | 0.89985 | --
1008.1 | 0.90463 | --
1009.4 | -- | --
1010.8 | -- | --
1012.1 | -- | --
1013.5 | -- | --
1014.8 | -- | --
1016.1 | -- | --
1017.5 | -- | --
1018.8 | -- | --
1020.2 | -- | --
1021.5 | -- | --
1022.8 | -- | --
1024.2 | -- | --
1025.5 | -- | --
1026.9 | -- | --
1028.2 | -- | --
1029.5 | -- | --
1030.9 | -- | --
1032.2 | -- | --
973.9 | -- | --
977.8 | -- | --
981.7 | -- | --
985.6 | 0.90506 | --
989.5 | -- | --
993.5 | 0.9071 | 0.79894
997.4 | 0.90737 | 0.80364
1001.3 | 0.90574 | 0.80887
1005.2 | 0.90556 | 0.81308
1009.1 | 0.90604 | 0.81709
1013 | 0.90839 | --
1016.9 | 0.90924 | --
1020.7 | 0.91211 | 0.82199
1024.6 | 0.91343 | 0.82599
1028.5 | 0.9112 | 0.83066
1032.4 | 0.91091 | 0.83283
1036.3 | 0.91202 | 0.83688
1040.2 | 0.9127 | --
1044.1 | 0.91397 | 0.84095
1048 | 0.91486 | 0.8427
1051.8 | 0.91656 | 0.84495
1055.7 | 0.91743 | 0.84685
1059.6 | 0.91766 | 0.8493
1063.5 | 0.91891 | 0.85122
1067.3 | 0.92018 | 0.85271
1071.2 | 0.92225 | 0.85531
1075.1 | 0.92299 | 0.85717
1078.9 | 0.92293 | 0.85872
1082.8 | 0.92392 | 0.85958
1086.7 | 0.92431 | 0.86111
1090.5 | 0.92392 | 0.86261
1094.4 | 0.92344 | 0.86358
1098.3 | 0.92368 | 0.86332
1102.1 | 0.92406 | 0.86342
1106 | 0.92243 | 0.86396
1109.8 | 0.92177 | 0.8639
1113.7 | 0.92143 | 0.86388
1117.5 | 0.92109 | 0.86397
1121.4 | 0.92118 | 0.86479
1125.2 | 0.91997 | 0.86481
1129.1 | 0.9198 | 0.866
1132.9 | 0.92048 | 0.86787
1136.7 | 0.92099 | 0.86872
1140.6 | 0.92169 | 0.87172
1144.4 | 0.92288 | 0.87428
1148.2 | 0.92515 | 0.87623
1152.1 | 0.92594 | 0.87871
1155.9 | 0.92746 | 0.8814
1159.7 | 0.92951 | 0.88417
1163.6 | 0.9312 | 0.88619
1167.4 | 0.93281 | 0.88829
1171.2 | 0.93437 | 0.88975
1175 | 0.93649 | 0.89037
1178.8 | 0.93798 | 0.89192
1182.7 | 0.93925 | 0.89271
1186.5 | 0.94013 | 0.89243
1190.3 | 0.94057 | 0.89355
1194.1 | 0.94095 | 0.89483
1197.9 | 0.94116 | 0.89506
1201.7 | 0.94109 | 0.89563
1205.5 | 0.94099 | 0.89575
1209.3 | 0.94154 | 0.89619
1213.1 | 0.94126 | 0.89664
1216.9 | 0.94089 | 0.89719
1220.7 | 0.94027 | 0.89787
1224.5 | 0.94019 | 0.89874
1228.3 | 0.94107 | 0.90005
1232.1 | 0.94144 | 0.90094
1235.9 | 0.94202 | 0.90176
1239.7 | 0.94254 | 0.90303
1243.5 | 0.94367 | 0.90388
1247.2 | 0.9444 | 0.90469
1251 | 0.94444 | 0.90579
1254.8 | 0.94534 | 0.90621
1258.6 | 0.94524 | 0.90594
1262.3 | 0.94532 | 0.90613
1266.1 | 0.9459 | 0.90687
1269.9 | 0.94567 | 0.90692
1273.7 | 0.94557 | 0.90713
1277.4 | 0.94577 | 0.90821
1281.2 | 0.94611 | 0.9084
1285 | 0.94618 | 0.90858
1288.7 | 0.9466 | 0.90976
1292.5 | 0.94702 | 0.90978
1296.2 | 0.94657 | 0.91009
1300 | 0.94744 | 0.9115
1303.7 | 0.94775 | 0.91246
1307.5 | 0.94816 | 0.91288
1311.2 | 0.94907 | 0.9141
1315 | 0.9489 | 0.91465
1318.7 | 0.9493 | 0.91415
1322.5 | 0.94945 | 0.9143
1326.2 | 0.9489 | 0.91421
1329.9 | 0.94841 | 0.91411
1333.7 | 0.94848 | 0.91425
1337.4 | 0.94959 | 0.91455
1341.1 | 0.949 | 0.91551
1344.9 | 0.94976 | 0.91571
1348.6 | 0.94985 | 0.91534
1352.3 | 0.94889 | 0.91481
1356 | 0.94904 | 0.91504
1359.7 | 0.94812 | 0.91495
1363.5 | 0.94759 | 0.91416
1367.2 | 0.94809 | 0.91438
1370.9 | 0.94828 | 0.91432
1374.6 | 0.94757 | 0.91457
1378.3 | 0.94744 | 0.91489
1382 | 0.94795 | 0.91487
1385.7 | 0.94794 | 0.91462
1389.4 | 0.94696 | 0.91478
1393.1 | 0.94724 | 0.91549
1396.8 | 0.94838 | 0.91541
1400.5 | 0.94889 | 0.91626
1404.2 | 0.94943 | 0.91744
1407.9 | 0.94952 | 0.91833
1411.6 | 0.95068 | 0.91915
1415.3 | 0.95194 | 0.91939
1418.9 | 0.9508 | 0.91963
1422.6 | 0.95078 | 0.91947
1426.3 | 0.95116 | 0.91979
1430 | 0.95185 | 0.92029
1433.7 | 0.95169 | 0.92018
1437.3 | 0.95094 | 0.92039
1441 | 0.95136 | 0.92046
1444.7 | 0.95147 | 0.92085
1448.3 | 0.9513 | 0.92071
1452 | 0.95062 | 0.92041
1455.6 | 0.9508 | 0.92144
1459.3 | 0.9514 | 0.92156
1463 | 0.95137 | 0.92167
1466.6 | 0.9512 | 0.92232
1470.3 | 0.95149 | 0.9223
1473.9 | 0.95148 | 0.92294
1477.6 | 0.95132 | 0.92316
1481.2 | 0.95164 | 0.92249
1484.8 | 0.95209 | 0.92184
1488.5 | 0.95299 | 0.92171
1492.1 | 0.95335 | 0.92252
1495.8 | 0.95315 | 0.92268
1499.4 | 0.95334 | 0.92248
1503 | 0.95351 | 0.92265
1506.6 | 0.95371 | 0.92369
1510.3 | 0.95365 | 0.92422
1513.9 | 0.95471 | 0.92494
1517.5 | 0.95582 | 0.9262
1521.1 | 0.95605 | 0.92754
1524.7 | 0.95593 | 0.92897
1528.3 | 0.95593 | 0.9299
1532 | 0.95678 | 0.93006
1535.6 | 0.95681 | 0.92972
1539.2 | 0.95719 | 0.93112
1542.8 | 0.9578 | 0.93248
1546.4 | 0.95796 | 0.93193
1550 | 0.95822 | 0.93198
1553.6 | 0.95843 | 0.93173
1557.2 | 0.95781 | 0.93114
1560.7 | 0.95652 | 0.93236
1564.3 | 0.95657 | 0.93361
1567.9 | 0.95706 | 0.93373
1571.5 | 0.95666 | 0.93304
1575.1 | 0.95697 | 0.93267
1578.7 | 0.9576 | 0.93194
1582.2 | 0.95697 | 0.93071
1585.8 | 0.95648 | 0.93034
1589.4 | 0.95662 | 0.9302
1592.9 | 0.95537 | 0.92907
1596.5 | 0.95445 | 0.92786
1600.1 | 0.95348 | 0.9257
1603.6 | 0.95155 | 0.92232
1607.2 | 0.94798 | 0.91971
1610.7 | 0.94334 | 0.9175
1614.3 | 0.93871 | 0.91426
1617.8 | 0.93197 | 0.90965
1621.4 | 0.92531 | 0.90375
1624.9 | 0.91696 | 0.89712
1628.5 | 0.90653 | 0.88857
1632 | 0.89583 | 0.87931
1635.6 | 0.88272 | 0.86816
1639.1 | 0.86786 | 0.85411
1642.6 | 0.85105 | 0.84042
1646.1 | 0.83504 | 0.82716
1649.7 | 0.82306 | 0.81669
1653.2 | 0.81555 | 0.81011
1656.7 | 0.81269 | 0.80638
1660.2 | 0.81138 | 0.80546
1663.8 | 0.81345 | 0.80622
1667.3 | 0.81767 | 0.81089
1670.8 | 0.82444 | 0.8179
1674.3 | 0.83542 | 0.8273
1677.8 | 0.84927 | 0.83995
1681.3 | 0.86522 | 0.85499
1684.8 | 0.8817 | 0.86907
1688.3 | 0.89611 | 0.8804
1691.8 | 0.90742 | 0.88944
1695.3 | 0.91512 | 0.89647
1698.8 | 0.92208 | 0.90253
1702.2 | 0.92867 | 0.90758
1705.7 | 0.93393 | 0.91207
1709.2 | 0.93758 | 0.91454
1712.7 | 0.9405 | 0.91726
1716.2 | 0.94333 | 0.91944
1719.6 | 0.94522 | 0.91945
1723.1 | 0.94721 | 0.92077
1726.6 | 0.94896 | 0.92208
1730 | 0.94851 | 0.92361
1733.5 | 0.94993 | 0.92584
1737 | 0.95139 | 0.92601
1740.4 | 0.95369 | 0.927
1743.9 | 0.9561 | 0.9273
1747.3 | 0.95527 | 0.92803
1750.8 | 0.95563 | 0.92902
1754.2 | 0.95665 | 0.93135
1757.7 | 0.95674 | 0.93355
1761.1 | 0.95734 | 0.9333
1764.5 | 0.95889 | 0.93288
1768 | 0.95959 | 0.93508
1771.4 | 0.95831 | 0.93765
1774.8 | 0.95729 | 0.93814
1778.2 | 0.95505 | 0.93889
1781.7 | 0.95341 | 0.93776
1785.1 | 0.95436 | 0.93825
1788.5 | 0.95446 | 0.93841
1791.9 | 0.95501 | 0.93515
1795.3 | 0.95736 | 0.93308
1798.7 | 0.95618 | 0.93445
1802.1 | 0.95348 | 0.93718
1805.5 | 0.9565 | 0.9356
1808.9 | 0.95924 | 0.93483
1812.3 | 0.9613 | 0.93609
1815.7 | 0.96202 | 0.9353
1819.1 | 0.96288 | 0.93646
1822.5 | 0.96448 | 0.93568
1825.9 | 0.96532 | 0.936
1829.3 | 0.96756 | 0.9379
1832.7 | 0.96775 | 0.93993
1836 | 0.97149 | 0.93851
1839.4 | 0.97341 | 0.936
1842.8 | 0.96959 | 0.93884
1846.2 | 0.97039 | 0.93838
1849.5 | 0.96795 | 0.93805
1852.9 | 0.96892 | 0.93875
1856.2 | 0.97397 | 0.93977
1859.6 | 0.9792 | 0.94586
1863 | 0.98073 | 0.95029
1866.3 | 0.97304 | 0.95173
1869.7 | 0.96894 | 0.95511
1873 | 0.96731 | 0.95776
1876.3 | 0.96816 | 0.95918
1879.7 | 0.97233 | 0.95796
1883 | 0.9759 | 0.96534
1886.3 | 0.97676 | 0.96868
1889.7 | 0.9721 | 0.96561
1893 | 0.95893 | 0.96175
1896.3 | 0.9604 | 0.96155
1899.6 | 0.96533 | 0.95126
1903 | 0.97053 | 0.95399
1868.7 | 0.97179 | 0.9531
1871.6 | 0.97338 | 0.94973
1874.5 | 0.97606 | 0.96402
1877.4 | 0.97489 | 0.96652
1880.3 | 0.96438 | 0.95877
1883.2 | 0.96274 | 0.95423
1886.1 | 0.97162 | 0.95228
1889 | 0.97949 | 0.95191
1891.8 | 0.97089 | 0.94612
1894.7 | 0.96396 | 0.95175
1897.6 | 0.96072 | 0.94538
1900.4 | 0.96009 | 0.94303
1903.3 | 0.95878 | 0.9489
1906.1 | 0.95657 | 0.93541
1909 | 0.95454 | 0.92931
1911.8 | 0.95828 | 0.92913
1914.7 | 0.96176 | 0.93232
1917.5 | 0.95559 | 0.93706
1920.3 | 0.95415 | 0.93942
1923.2 | 0.95777 | 0.93762
1926 | 0.95712 | 0.9373
1928.8 | 0.95865 | 0.94121
1931.7 | 0.96066 | 0.94089
1934.5 | 0.95946 | 0.93718
1937.3 | 0.95882 | 0.93608
1940.1 | 0.95984 | 0.93911
1942.9 | 0.96399 | 0.94119
1945.7 | 0.96358 | 0.94179
1948.5 | 0.9641 | 0.94306
1951.3 | 0.96632 | 0.94557
1954.1 | 0.96485 | 0.94919
1956.9 | 0.96726 | 0.95174
1959.7 | 0.97046 | 0.95395
1962.5 | 0.97129 | 0.95575
1965.2 | 0.97196 | 0.95676
1968 | 0.97348 | 0.95811
1970.8 | 0.9743 | 0.95621
1973.6 | 0.97382 | 0.95459
1976.3 | 0.97723 | 0.95633
1979.1 | 0.97591 | 0.95979
1981.9 | 0.9755 | 0.95979
1984.6 | 0.98183 | 0.95896
1987.4 | 0.9813 | 0.9603
1990.1 | 0.98161 | 0.96083
1992.9 | 0.98552 | 0.96335
1995.6 | 0.98871 | 0.96618
1998.4 | 0.99129 | 0.96869
2001.1 | 0.99515 | 0.97681
2003.8 | 0.99519 | 0.98038
2006.6 | 0.9957 | 0.9762
2009.3 | 1.00379 | 0.97897
2012 | 1.00284 | 0.98305
2014.7 | 0.9995 | 0.98412
2017.4 | 1.00694 | 0.98765
2020.2 | 1.00865 | 0.98434
2022.9 | 1.00225 | 0.98267
2025.6 | 1.00261 | 0.986
2028.3 | 1.00289 | 0.98523
2031 | 1.00116 | 0.98172
2033.7 | 1.0045 | 0.97489
2036.4 | 1.002 | 0.97788
2039.1 | 1.00065 | 0.97207
2041.8 | 0.99773 | 0.9691
2044.5 | 0.99475 | 0.97828
2047.1 | 0.99522 | 0.97257
2049.8 | 0.98746 | 0.97477
2052.5 | 0.99303 | 0.98196
2055.2 | 0.99748 | 0.98532
2057.9 | 0.99758 | 0.98548
2060.5 | 0.99502 | 0.9775
2063.2 | 0.99119 | 0.97306
2065.9 | 0.99961 | 0.97369
2068.5 | 1.00215 | 0.97865
2071.2 | 1.01525 | 0.97106
2073.8 | 1.0172 | 0.96449
2076.5 | 0.99847 | 0.9759
2079.1 | 1.00034 | 0.97292
2081.8 | 0.99781 | 0.96218
2084.4 | 0.99146 | 0.94947
2087.1 | 0.9878 | 0.94608
2089.7 | 0.98444 | 0.95319
2092.3 | 0.98956 | 0.96117
2095 | 0.97459 | 0.95759
2097.6 | 0.96029 | 0.94901
2100.2 | 0.94999 | 0.95827
2102.8 | 0.9368 | 0.94246
2105.5 | 0.9413 | 0.92214
2108.1 | 0.94362 | 0.92641
2110.7 | 0.9348 | 0.9229
2113.3 | 0.91771 | 0.91995
2115.9 | 0.89853 | 0.9101
2118.5 | 0.89462 | 0.89416
2121.1 | 0.86963 | 0.88795
2123.7 | 0.8678 | 0.8802
2126.3 | 0.87035 | 0.87071
2128.9 | 0.86714 | 0.85828
2131.5 | 0.87901 | 0.86365
2134.1 | 0.86883 | 0.85906
2136.7 | 0.85451 | 0.85594
2139.3 | 0.84903 | 0.8637
2141.9 | 0.85801 | 0.85833
2144.4 | 0.87087 | 0.87499
2147 | 0.87439 | 0.89368
2149.6 | 0.89762 | 0.88242
2152.2 | 0.89517 | 0.88601
2154.7 | 0.89209 | 0.89573
2157.3 | 0.89917 | 0.8913
2159.9 | 0.88231 | 0.91791
2162.4 | 0.88408 | 0.93059
2165 | 0.89394 | 0.92037
2167.5 | 0.90398 | 0.91934
2170.1 | 0.90243 | 0.92506
2172.6 | 0.89835 | 0.92234
2175.2 | 0.90461 | 0.90649
2177.7 | 0.89935 | 0.91386
2180.3 | 0.89756 | 0.9163
2182.8 | 0.8998 | 0.92212
2185.4 | 0.8954 | 0.93756
2187.9 | 0.90166 | 0.91807
2190.4 | 0.90962 | 0.92227
2193 | 0.90848 | 0.93492
2195.5 | 0.91257 | 0.93069
2198 | 0.92529 | 0.92589
2200.6 | 0.93257 | 0.92731
2203.1 | 0.9174 | 0.93215
2205.6 | 0.90077 | 0.93068
2208.1 | 0.91319 | 0.93716
2210.6 | 0.92922 | 0.94203
2213.1 | 0.9326 | 0.92872
2215.7 | 0.94095 | 0.92528
2218.2 | 0.9497 | 0.91756
2220.7 | 0.96877 | 0.90176
2223.2 | 0.9707 | 0.90544
2225.7 | 0.95388 | 0.92015
2228.2 | 0.95625 | 0.9371
2230.7 | 0.96274 | 0.9362
2233.2 | 0.98216 | 0.95704
2235.7 | 0.98709 | 0.96338
2238.1 | 0.98844 | 0.95875
2240.6 | 0.98381 | 0.97825
2243.1 | 0.97807 | 0.95891
2245.6 | 0.99475 | 0.96847
2248.1 | 0.98803 | 1.00765
2250.6 | 0.97868 | 1.01452
2253 | 0.98227 | 0.99571
2255.5 | 0.97762 | 0.96791
2258 | 0.96506 | 0.98636
2260.5 | 0.9484 | 0.96742
2262.9 | 0.92235 | 0.94856
2265.4 | 0.89804 | 0.94486
2267.9 | 0.92991 | 0.91265
2270.3 | 0.91077 | 0.93391
2272.8 | 0.86856 | 0.95382
2275.2 | 0.88783 | 0.93235
2277.7 | 0.91941 | 0.92835
2280.1 | 0.90336 | 0.9176
2282.6 | 0.91456 | 0.93916
2285 | 0.95007 | 1.00791
2287.5 | 0.93112 | 1.01842
2289.9 | 0.95782 | 1.01614
2292.4 | 1.02451 | 0.95939
2294.8 | 0.92049 | 0.98722
2297.3 | 0.93729 | 1.07574
2299.7 | 0.94472 | 0.98106
2302.1 | 0.84684 | 0.94921
2304.6 | 0.865 | 0.97108
2307 | 0.87152 | 1.00522
2309.4 | 0.86229 | 1.28493
2311.9 | 0.83355 | 1.21406
2314.3 | 0.90582 | 1.18597
2316.7 | 0.89553 | 1.17431
2319.1 | 0.62614 | 1.33594
2321.6 | 0.62271 | 1.38891
2324 | 0.73507 | 1.31153
2326.4 | 1.80658 | --
2328.8 | 2.04503 | 1.4055
2331.2 | 1.99062 | 1.60057
2333.6 | 2.00359 | 1.48027
2336.1 | 2.2521 | 1.41502
2338.5 | 2.31924 | 1.04409
2340.9 | 2.06495 | 1.04452
2343.3 | 2.04115 | --
2345.7 | 2.16812 | 0.98502
2348.1 | 2.10393 | 0.97893
2350.5 | 1.93462 | 0.81712
2352.9 | 0.88652 | 0.76993
2355.3 | 0.80474 | 0.65066
2357.7 | 0.9202 | 0.49144
2360.1 | 0.60715 | 0.12894
2362.5 | -- | 0.61724
2364.8 | 0.17701 | 0.62584
2367.2 | 0.0978 | 0.23165
2369.6 | 0.28286 | --
2372 | 0.16958 | --
2374.4 | -- | 0.104
2376.8 | 0.38604 | --
2379.2 | 0.50487 | 0.16817
2381.5 | 0.60128 | -0.03367
2383.9 | 0.55365 | 0.06148
2386.3 | 0.41326 | 0.00953
2388.7 | 0.31794 | 0.12989
2391 | 0.59654 | 0.27431
2393.4 | 0.70221 | 0.44666
2395.8 | 0.57379 | 0.1835
2398.1 | 0.61272 | 0.2054
2400.5 | -- | 0.64799
2402.9 | 0.68932 | 0.58344
2405.2 | 0.53437 | 0.71258
2407.6 | 0.4702 | 0.95369
2410 | 0.54592 | 0.7573
2412.3 | 0.78792 | 0.78606
2414.7 | 0.91707 | 0.63159
2417 | 0.77222 | 0.63191
2419.4 | 0.90147 | 0.4224
2421.7 | 0.89182 | 0.31816
2424.1 | 1.01428 | --
2426.4 | -- | 0.30391
2428.8 | 0.76279 | 0.37506
2431.1 | -- | 0.54914
2433.5 | 0.73863 | 0.21061
2435.8 | -- | 0.12684
2438.2 | 0.69326 | --
2440.5 | -- | 0.12676
2442.9 | -- | 0.09568
2445.2 | 0.56424 | 0.05697
2447.5 | 0.50628 | 0.08112
2449.9 | 0.1597 | 0.29882
2452.2 | -0.29151 | 0.28253
2454.5 | -- | --
2456.9 | -0.2753 | 0.30084
2459.2 | -0.678 | 0.07515
2461.5 | -0.71017 | 0.09425
2463.9 | -- | --
2466.2 | -0.70396 | --
2468.5 | -- | 0.26706
2470.9 | -0.58119 | 0.28631
2473.2 | -- | 0.40712
2475.5 | -- | 0.46202
2477.8 | -0.56192 | 0.65512
2480.2 | -0.43354 | 0.61123
2482.5 | -0.36869 | 0.61359
2484.8 | -0.69658 | --
2487.1 | -0.44781 | 0.78156
2489.4 | 0.09852 | 0.76522
2491.8 | 0.21807 | 0.98194
2494.1 | -- | 0.88538
2496.4 | 0.44329 | 0.81939
2498.7 | 0.66751 | 0.59525
2501 | 0.57921 | --
2503.3 | 0.56337 | 0.643
2505.6 | 0.32028 | 0.72887
2507.9 | 0.29327 | 0.67894
2510.3 | 0.37718 | 0.33945
2512.6 | -0.22821 | 0.10518
2514.9 | -1.08457 | 0.31615
2517.2 | -2.46197 | 2.00475
--
--
--
--
--
--
--
--
--
--
--
--
--
--
--
--
--
--
--
--
--
--
--
--
--
--
--
--
--
--
--
--
--
--
--
--
--
--
--
--

## Kapton-HN
Wavelength (nm) | DHR Signal, pristine | DHR signal, irradiated | Material was irradiated with 95 keV electrons to 2.49e14 e/cm2 fluence
275 | 0.51034 | 0.34023 | Polymer film - polyimide, Kapton-HN
276.6 | 0.64226 | 0.53838
278.1 | 0.78158 | 0.76147
279.7 | 0.64555 | 0.79533
281.3 | 0.62098 | 0.92958
282.9 | 0.6309 | 0.75543
284.5 | 0.66379 | 0.78616
286 | 0.61611 | 0.71655
287.6 | 0.6169 | 0.75284
289.2 | 0.58437 | 0.70046
290.8 | 0.53712 | 0.63702
292.4 | 0.61069 | 0.74868
293.9 | 0.65551 | 0.65919
295.5 | 0.65459 | 0.65451
297.1 | 0.65455 | 0.50754
298.7 | 0.70323 | 0.49164
300.2 | 0.68171 | 0.6858
301.8 | 0.65635 | 0.64547
303.4 | 0.6694 | 0.72631
305 | 0.70953 | 0.75926
306.5 | 0.75336 | 0.74971
308.1 | 0.75119 | 0.79897
309.7 | 0.68209 | 0.69843
311.3 | 0.73835 | 0.77535
312.9 | 0.74407 | 0.74359
314.4 | 0.75796 | 0.74398
316 | 0.71113 | 0.73135
317.6 | 0.69281 | 0.62958
319.2 | 0.71857 | 0.65438
320.7 | 0.73903 | 0.60492
322.3 | 0.6985 | 0.63932
323.9 | 0.68215 | 0.57773
325.5 | 0.73088 | 0.49938
327 | 0.74779 | 0.51003
328.6 | 0.6942 | 0.39744
330.2 | 0.70187 | 0.36446
331.7 | 0.65961 | 0.34135
333.3 | 0.64739 | 0.38797
334.9 | 0.64983 | 0.37867
336.5 | 0.63034 | 0.36936
338 | 0.61484 | 0.33922
339.6 | 0.56584 | 0.24134
341.2 | 0.49594 | 0.27335
342.8 | 0.44861 | 0.30654
344.3 | 0.42042 | 0.28412
345.9 | 0.36803 | 0.32117
347.5 | 0.36005 | 0.35111
349.1 | 0.3463 | 0.3562
350.6 | 0.30874 | 0.32498
352.2 | 0.30014 | 0.31254
353.8 | 0.27716 | 0.2782
355.3 | 0.24564 | 0.27182
356.9 | 0.26666 | 0.25688
358.5 | 0.26487 | 0.24048
360 | 0.23881 | 0.23404
361.6 | 0.23994 | 0.21172
363.2 | 0.23237 | 0.1905
364.8 | 0.21494 | 0.17813
366.3 | 0.21811 | 0.17969
367.9 | 0.23812 | 0.15818
369.5 | 0.2326 | 0.14104
371 | 0.21917 | 0.14786
372.6 | 0.22063 | 0.13628
374.2 | 0.21402 | 0.13455
375.7 | 0.21124 | 0.12172
377.3 | 0.2111 | 0.11723
378.9 | 0.20491 | 0.10753
380.4 | 0.1965 | 0.10388
382 | 0.18072 | 0.09907
383.6 | 0.16743 | 0.08281
385.2 | 0.1499 | 0.08112
386.7 | 0.14029 | 0.07907
388.3 | 0.1321 | 0.07985
389.9 | 0.12463 | 0.08184
391.4 | 0.11347 | 0.07817
393 | 0.10918 | 0.08875
394.5 | 0.10586 | 0.09048
396.1 | 0.10133 | 0.09193
397.7 | 0.10384 | 0.09109
399.2 | 0.10532 | 0.0831
400.8 | 0.10297 | 0.08152
402.4 | 0.10451 | 0.08343
403.9 | 0.09915 | 0.08638
405.5 | 0.09238 | 0.08046
407.1 | 0.08803 | 0.07926
408.6 | 0.09138 | 0.0792
410.2 | 0.08837 | 0.07236
411.8 | 0.08362 | 0.07285
413.3 | 0.08032 | 0.06743
414.9 | 0.07456 | 0.0656
416.4 | 0.0702 | 0.06692
418 | 0.06981 | 0.06856
419.6 | 0.06997 | 0.06833
421.1 | 0.07182 | 0.06517
422.7 | 0.06921 | 0.0674
424.3 | 0.0697 | 0.06399
425.8 | 0.06446 | 0.06144
427.4 | 0.06326 | 0.06019
428.9 | 0.06204 | 0.05757
430.5 | 0.06273 | 0.06097
432.1 | 0.06135 | 0.0623
433.6 | 0.06168 | 0.06041
435.2 | 0.05827 | 0.06096
436.7 | 0.05661 | 0.05964
438.3 | 0.05613 | 0.05995
439.9 | 0.05291 | 0.05874
441.4 | 0.05246 | 0.06009
443 | 0.05328 | 0.05799
444.5 | 0.05309 | 0.05767
446.1 | 0.05357 | 0.05764
447.7 | 0.05256 | 0.05523
449.2 | 0.05271 | 0.0545
450.8 | 0.05374 | 0.05582
452.3 | 0.05505 | 0.05411
453.9 | 0.05386 | 0.05422
455.4 | 0.05233 | 0.05412
457 | 0.05405 | 0.05379
458.6 | 0.05362 | 0.0544
460.1 | 0.05367 | 0.05618
461.7 | 0.05419 | 0.05661
463.2 | 0.05508 | 0.05688
464.8 | 0.05503 | 0.05888
466.3 | 0.05429 | 0.05966
467.9 | 0.0539 | 0.0595
469.4 | 0.05548 | 0.05992
471 | 0.0564 | 0.05948
472.5 | 0.05658 | 0.0588
474.1 | 0.05689 | 0.05902
475.7 | 0.05685 | 0.05863
477.2 | 0.05662 | 0.05836
478.8 | 0.05628 | 0.05823
480.3 | 0.0563 | 0.05808
481.9 | 0.05718 | 0.05633
483.4 | 0.05765 | 0.05486
485 | 0.05777 | 0.05393
486.5 | 0.05701 | 0.05366
488.1 | 0.05764 | 0.05388
489.6 | 0.05792 | 0.05415
491.2 | 0.05851 | 0.05442
492.7 | 0.06003 | 0.05391
494.3 | 0.06141 | 0.05286
495.8 | 0.06268 | 0.05236
497.4 | 0.06384 | 0.0523
498.9 | 0.0653 | 0.0533
500.5 | 0.06683 | 0.05431
502 | 0.06909 | 0.05518
503.6 | 0.07157 | 0.05608
505.1 | 0.07381 | 0.05624
506.7 | 0.07639 | 0.0575
508.2 | 0.07985 | 0.05834
509.7 | 0.08264 | 0.05969
511.3 | 0.08601 | 0.06163
512.8 | 0.09095 | 0.06329
514.4 | 0.09588 | 0.06494
515.9 | 0.10093 | 0.06641
517.5 | 0.10712 | 0.06842
519 | 0.11315 | 0.07047
520.6 | 0.11921 | 0.07269
522.1 | 0.12577 | 0.07552
523.7 | 0.13284 | 0.07769
525.2 | 0.14014 | 0.08022
526.7 | 0.14764 | 0.08266
528.3 | 0.15605 | 0.08539
529.8 | 0.16399 | 0.08858
531.4 | 0.17209 | 0.09129
532.9 | 0.18025 | 0.09474
534.5 | 0.18859 | 0.09736
536 | 0.19739 | 0.10083
537.5 | 0.20625 | 0.10387
539.1 | 0.21511 | 0.10664
540.6 | 0.22367 | 0.10989
542.2 | 0.23228 | 0.11283
543.7 | 0.2408 | 0.11596
545.2 | 0.24917 | 0.1194
546.8 | 0.25784 | 0.1225
548.3 | 0.2665 | 0.12582
549.8 | 0.27537 | 0.12857
551.4 | 0.28339 | 0.1319
552.9 | 0.29145 | 0.13471
554.5 | 0.2994 | 0.13737
556 | 0.3072 | 0.14078
557.5 | 0.31535 | 0.14379
559.1 | 0.32304 | 0.14678
560.6 | 0.33109 | 0.15015
562.1 | 0.33827 | 0.15324
563.7 | 0.34501 | 0.156
565.2 | 0.35188 | 0.15873
566.7 | 0.358 | 0.16159
568.3 | 0.36482 | 0.16435
569.8 | 0.37057 | 0.16736
571.3 | 0.37693 | 0.17023
572.9 | 0.383 | 0.17294
574.4 | 0.38905 | 0.17562
575.9 | 0.39457 | 0.17827
577.5 | 0.39973 | 0.18089
579 | 0.40535 | 0.18296
580.5 | 0.41062 | 0.18534
582.1 | 0.41549 | 0.18793
583.6 | 0.4205 | 0.19043
585.1 | 0.42505 | 0.19263
586.7 | 0.43049 | 0.19485
588.2 | 0.43496 | 0.19727
589.7 | 0.43914 | 0.19957
591.2 | 0.44334 | 0.2016
592.8 | 0.4479 | 0.20386
594.3 | 0.45194 | 0.20568
595.8 | 0.45635 | 0.20822
597.3 | 0.46014 | 0.21023
598.9 | 0.46431 | 0.21242
600.4 | 0.46826 | 0.21494
601.9 | 0.4722 | 0.21696
603.4 | 0.47567 | 0.21902
605 | 0.47935 | 0.2212
606.5 | 0.48322 | 0.22351
608 | 0.48663 | 0.22569
609.5 | 0.48998 | 0.22782
611.1 | 0.49358 | 0.23008
612.6 | 0.49673 | 0.23158
614.1 | 0.50036 | 0.2337
615.6 | 0.50372 | 0.2357
617.1 | 0.5073 | 0.23737
618.7 | 0.51046 | 0.2396
620.2 | 0.51377 | 0.24145
621.7 | 0.5168 | 0.24344
623.2 | 0.51998 | 0.24501
624.7 | 0.52316 | 0.24689
626.3 | 0.52604 | 0.2487
627.8 | 0.52892 | 0.25041
629.3 | 0.53187 | 0.25249
630.8 | 0.53479 | 0.25467
632.3 | 0.53718 | 0.2566
633.8 | 0.53967 | 0.25845
635.4 | 0.54253 | 0.26023
636.9 | 0.54516 | 0.26223
638.4 | 0.54777 | 0.26398
639.9 | 0.55028 | 0.26577
641.4 | 0.55278 | 0.26772
642.9 | 0.55534 | 0.26983
644.4 | 0.55785 | 0.27194
645.9 | 0.56021 | 0.27417
647.5 | 0.56239 | 0.27604
649 | 0.56484 | 0.27798
650.5 | 0.56702 | 0.27998
652 | 0.56888 | 0.28186
653.5 | 0.57103 | 0.2842
655 | 0.57313 | 0.28612
656.5 | 0.57527 | 0.28828
658 | 0.57721 | 0.29053
659.5 | 0.57931 | 0.29256
661 | 0.58131 | 0.29449
662.5 | 0.58326 | 0.2966
664 | 0.58536 | 0.29854
665.5 | 0.58722 | 0.30059
667 | 0.58903 | 0.30277
668.5 | 0.59104 | 0.30492
670.1 | 0.59267 | 0.30681
671.6 | 0.59453 | 0.30912
673.1 | 0.59619 | 0.31132
674.6 | 0.59777 | 0.31329
676.1 | 0.59922 | 0.31522
677.6 | 0.60094 | 0.31707
679.1 | 0.60232 | 0.31879
680.6 | 0.60404 | 0.32083
682.1 | 0.6056 | 0.32275
683.6 | 0.60712 | 0.32459
685.1 | 0.60871 | 0.32668
686.5 | 0.6102 | 0.32836
688 | 0.61186 | 0.33028
689.5 | 0.6134 | 0.33226
691 | 0.61509 | 0.33408
692.5 | 0.61668 | 0.33595
694 | 0.61798 | 0.33832
695.5 | 0.61951 | 0.34044
697 | 0.62094 | 0.34247
698.5 | 0.62254 | 0.34471
700 | 0.62414 | 0.34669
701.5 | 0.62576 | 0.34881
703 | 0.62742 | 0.35106
704.5 | 0.62876 | 0.35302
706 | 0.63023 | 0.35492
707.4 | 0.63165 | 0.35706
708.9 | 0.6334 | 0.35925
710.4 | 0.63502 | 0.36114
711.9 | 0.63641 | 0.3634
713.4 | 0.63796 | 0.36553
714.9 | 0.63939 | 0.36757
716.4 | 0.64105 | 0.37008
717.8 | 0.64195 | 0.37223
719.3 | 0.64348 | 0.3745
720.8 | 0.64493 | 0.37694
722.3 | 0.6465 | 0.37962
723.8 | 0.6479 | 0.38217
725.3 | 0.64897 | 0.38495
726.7 | 0.6503 | 0.38779
728.2 | 0.65199 | 0.39026
729.7 | 0.65333 | 0.39316
731.2 | 0.65479 | 0.39607
732.6 | 0.65606 | 0.39883
734.1 | 0.65783 | 0.40194
735.6 | 0.65903 | 0.40482
737.1 | 0.66054 | 0.40771
738.6 | 0.66158 | 0.41054
740 | 0.66297 | 0.4138
741.5 | 0.66423 | 0.41651
743 | 0.66542 | 0.41922
744.4 | 0.66658 | 0.42213
745.9 | 0.6678 | 0.4248
747.4 | 0.6688 | 0.42754
748.9 | 0.67017 | 0.43013
750.3 | 0.6713 | 0.43263
751.8 | 0.67235 | 0.43557
753.3 | 0.67319 | 0.43801
754.7 | 0.67434 | 0.44048
756.2 | 0.67536 | 0.44262
757.7 | 0.67653 | 0.44505
759.1 | 0.67743 | 0.44768
760.6 | 0.67816 | 0.45008
762.1 | 0.6792 | 0.45259
763.5 | 0.68039 | 0.45465
765 | 0.68119 | 0.45701
766.4 | 0.68206 | 0.45899
767.9 | 0.68317 | 0.46108
769.4 | 0.68423 | 0.46371
770.8 | 0.68532 | 0.466
772.3 | 0.68628 | 0.46824
773.7 | 0.68708 | 0.47032
775.2 | 0.68803 | 0.47217
776.7 | 0.68934 | 0.4741
778.1 | 0.69014 | 0.47604
779.6 | 0.69117 | 0.47856
781 | 0.69168 | 0.48062
782.5 | 0.69272 | 0.48253
783.9 | 0.69388 | 0.48449
785.4 | 0.69492 | 0.48625
786.8 | 0.69588 | 0.48839
788.3 | 0.69715 | 0.49036
789.7 | 0.69822 | 0.49268
791.2 | 0.69935 | 0.49485
792.6 | 0.70022 | 0.49706
794.1 | 0.70129 | 0.49929
795.5 | 0.7023 | 0.50098
797 | 0.70378 | 0.5032
798.4 | 0.70481 | 0.50556
799.9 | 0.70554 | 0.50749
801.3 | 0.70641 | 0.50971
802.7 | 0.70754 | 0.51173
804.2 | 0.70809 | 0.51381
805.6 | 0.70893 | 0.5155
807.1 | 0.71001 | 0.5175
808.5 | 0.71082 | 0.51925
810 | 0.71145 | 0.52111
811.4 | 0.71208 | 0.5231
812.8 | 0.71285 | 0.52493
814.3 | 0.71384 | 0.5268
815.7 | 0.71514 | 0.52875
817.1 | 0.71622 | 0.53054
818.6 | 0.71721 | 0.53244
820 | 0.71833 | 0.53427
821.4 | 0.71941 | 0.53669
822.9 | 0.7203 | 0.53861
824.3 | 0.72133 | 0.54087
825.7 | 0.72287 | 0.54258
827.2 | 0.72388 | 0.54487
828.6 | 0.72514 | 0.54703
830 | 0.72623 | 0.54903
831.4 | 0.72705 | 0.55092
832.9 | 0.72806 | 0.55296
834.3 | 0.72912 | 0.55488
835.7 | 0.7304 | 0.55719
837.2 | 0.73171 | 0.55899
838.6 | 0.73278 | 0.56104
840 | 0.73401 | 0.56315
841.4 | 0.73505 | 0.56542
842.8 | 0.73653 | 0.56708
844.3 | 0.7376 | 0.56895
845.7 | 0.73853 | 0.571
847.1 | 0.73919 | 0.57302
848.5 | 0.74038 | 0.57515
849.9 | 0.74083 | 0.57725
851.4 | 0.74175 | 0.57888
852.8 | 0.74308 | 0.58101
854.2 | 0.74407 | 0.58293
855.6 | 0.74464 | 0.58452
857 | 0.74574 | 0.58663
858.4 | 0.74657 | 0.58907
859.8 | 0.74772 | 0.59098
861.2 | 0.7491 | 0.593
862.7 | 0.75036 | 0.59463
864.1 | 0.75133 | 0.59653
865.5 | 0.75276 | 0.59821
866.9 | 0.75353 | 0.60038
868.3 | 0.754 | 0.60209
869.7 | 0.75517 | 0.60376
871.1 | 0.75671 | 0.60592
872.5 | 0.7578 | 0.60763
873.9 | 0.7591 | 0.60926
875.3 | 0.7601 | 0.61093
876.7 | 0.7608 | 0.61287
878.1 | 0.76185 | 0.61483
879.5 | 0.76264 | 0.61653
880.9 | 0.76376 | 0.61858
882.3 | 0.76481 | 0.61965
883.7 | 0.76555 | 0.62142
885.1 | 0.76646 | 0.62346
886.5 | 0.76759 | 0.62548
887.9 | 0.76777 | 0.62727
889.3 | 0.76801 | 0.62859
890.7 | 0.76819 | 0.63036
892.1 | 0.76925 | 0.63172
893.5 | 0.77013 | 0.63344
894.9 | 0.7714 | 0.63508
896.3 | 0.77264 | 0.63671
897.6 | 0.77379 | 0.63841
899 | 0.77499 | 0.64022
900.4 | 0.77627 | 0.64151
901.8 | 0.77699 | 0.64265
903.2 | 0.77822 | 0.64434
904.6 | 0.77911 | 0.64581
906 | 0.7804 | 0.64753
907.4 | 0.78112 | 0.6493
908.7 | 0.78253 | 0.65093
910.1 | 0.78316 | 0.65257
911.5 | 0.78408 | 0.65425
912.9 | 0.78474 | 0.65618
914.3 | 0.7854 | 0.65706
915.7 | 0.78624 | 0.65914
917 | 0.78708 | 0.66066
918.4 | 0.788 | 0.6623
919.8 | 0.78969 | 0.66381
921.2 | 0.79081 | 0.6652
922.5 | 0.79244 | 0.66665
923.9 | 0.79335 | 0.66779
925.3 | 0.79371 | 0.66903
926.7 | 0.79363 | 0.66966
928 | 0.79466 | 0.67167
929.4 | 0.79554 | 0.6733
930.8 | 0.79629 | 0.67481
932.2 | 0.79728 | 0.67625
933.5 | 0.79845 | 0.67779
934.9 | 0.79928 | 0.67964
936.3 | 0.80006 | 0.68107
937.6 | 0.80016 | 0.68296
939 | 0.80131 | 0.68509
940.4 | 0.80268 | 0.6864
941.8 | 0.80457 | 0.68859
943.1 | 0.80542 | 0.69026
944.5 | 0.80688 | 0.69233
945.8 | 0.80687 | 0.69313
947.2 | 0.80857 | 0.69489
948.6 | 0.8096 | 0.69543
949.9 | 0.81021 | 0.69643
951.3 | 0.8109 | 0.69658
952.7 | 0.81072 | 0.69766
954 | 0.81163 | 0.69812
955.4 | 0.812 | 0.69954
956.8 | 0.81266 | 0.70128
958.1 | 0.81425 | 0.70183
959.5 | 0.81397 | 0.70211
960.8 | 0.81541 | 0.70347
962.2 | 0.81597 | 0.7049
963.5 | 0.81593 | 0.70661
964.9 | 0.81634 | 0.70811
966.3 | 0.81751 | 0.7112
967.6 | 0.8195 | 0.71196
969 | 0.81935 | 0.71338
970.3 | 0.82114 | --
971.7 | 0.82191 | --
973 | 0.82224 | 0.71538
974.4 | 0.82377 | --
975.7 | 0.82337 | --
977.1 | 0.8225 | 0.71725
978.4 | 0.82444 | 0.71821
979.8 | 0.82469 | 0.71857
981.1 | 0.82603 | --
982.5 | 0.8269 | --
983.8 | -- | --
985.2 | 0.82757 | 0.72103
986.5 | 0.82758 | --
987.9 | 0.82578 | --
989.2 | 0.82482 | 0.72486
990.6 | -- | 0.72942
991.9 | 0.82455 | 0.73044
993.3 | -- | --
994.6 | -- | 0.73238
996 | 0.82469 | 0.73496
997.3 | 0.82647 | 0.7377
998.7 | -- | 0.73784
1000 | -- | 0.73674
1001.4 | -- | 0.73753
1002.7 | -- | 0.7403
1004 | -- | --
1005.4 | -- | --
1006.7 | -- | --
1008.1 | -- | --
1009.4 | -- | --
1010.8 | -- | --
1012.1 | -- | --
1013.5 | -- | --
1014.8 | -- | --
1016.1 | -- | --
1017.5 | -- | --
1018.8 | -- | --
1020.2 | -- | --
1021.5 | -- | --
1022.8 | -- | --
1024.2 | -- | --
1025.5 | -- | --
1026.9 | -- | --
1028.2 | -- | --
1029.5 | -- | --
1030.9 | -- | --
1032.2 | -- | --
973.9 | -- | --
977.8 | -- | --
981.7 | 0.82707 | --
985.6 | 0.82829 | --
989.5 | -- | --
993.5 | 0.82819 | --
997.4 | 0.82867 | 0.73705
1001.3 | 0.8289 | 0.74124
1005.2 | 0.82958 | 0.74332
1009.1 | 0.83332 | 0.7453
1013 | -- | 0.74979
1016.9 | 0.83528 | 0.75339
1020.7 | 0.83754 | 0.75593
1024.6 | 0.84091 | --
1028.5 | 0.84228 | 0.75927
1032.4 | 0.84345 | 0.76083
1036.3 | 0.84507 | 0.76189
1040.2 | 0.847 | 0.76699
1044.1 | 0.84908 | 0.7707
1048 | 0.85193 | 0.7732
1051.8 | 0.85372 | 0.77662
1055.7 | 0.85399 | 0.77823
1059.6 | 0.85586 | 0.78012
1063.5 | 0.85782 | 0.78302
1067.3 | 0.85922 | 0.78571
1071.2 | 0.86003 | 0.78811
1075.1 | 0.86066 | 0.79076
1078.9 | 0.86163 | 0.79311
1082.8 | 0.86193 | 0.79442
1086.7 | 0.8628 | 0.79672
1090.5 | 0.86345 | 0.79848
1094.4 | 0.86416 | 0.79869
1098.3 | 0.86611 | 0.80035
1102.1 | 0.86696 | 0.80143
1106 | 0.86669 | 0.80346
1109.8 | 0.86725 | 0.8051
1113.7 | 0.86791 | 0.80582
1117.5 | 0.86891 | 0.80772
1121.4 | 0.86911 | 0.81023
1125.2 | 0.86949 | 0.812
1129.1 | 0.87008 | 0.81234
1132.9 | 0.87075 | 0.81315
1136.7 | 0.87229 | 0.81582
1140.6 | 0.87367 | 0.81807
1144.4 | 0.87529 | 0.81935
1148.2 | 0.87681 | 0.82096
1152.1 | 0.87772 | 0.82254
1155.9 | 0.87894 | 0.82425
1159.7 | 0.88054 | 0.82615
1163.6 | 0.88253 | 0.82784
1167.4 | 0.88435 | 0.82914
1171.2 | 0.88557 | 0.83122
1175 | 0.88605 | 0.83394
1178.8 | 0.88679 | 0.83523
1182.7 | 0.88692 | 0.83622
1186.5 | 0.887 | 0.83735
1190.3 | 0.88823 | 0.83911
1194.1 | 0.88883 | 0.84093
1197.9 | 0.88957 | 0.84251
1201.7 | 0.89034 | 0.84397
1205.5 | 0.89153 | 0.84465
1209.3 | 0.89265 | 0.84589
1213.1 | 0.89284 | 0.84688
1216.9 | 0.8941 | 0.84741
1220.7 | 0.8952 | 0.84858
1224.5 | 0.89585 | 0.84972
1228.3 | 0.89686 | 0.85114
1232.1 | 0.89747 | 0.85199
1235.9 | 0.89825 | 0.85262
1239.7 | 0.89857 | 0.85369
1243.5 | 0.89895 | 0.85513
1247.2 | 0.89991 | 0.85646
1251 | 0.90129 | 0.8574
1254.8 | 0.90273 | 0.85817
1258.6 | 0.90289 | 0.85932
1262.3 | 0.90294 | 0.86022
1266.1 | 0.90362 | 0.86052
1269.9 | 0.90407 | 0.86144
1273.7 | 0.90382 | 0.86248
1277.4 | 0.90353 | 0.86404
1281.2 | 0.9042 | 0.86534
1285 | 0.90424 | 0.86552
1288.7 | 0.90359 | 0.86651
1292.5 | 0.90304 | 0.86717
1296.2 | 0.90249 | 0.86794
1300 | 0.90282 | 0.86877
1303.7 | 0.90309 | 0.86974
1307.5 | 0.90322 | 0.87152
1311.2 | 0.90383 | 0.87217
1315 | 0.90484 | 0.87226
1318.7 | 0.90611 | 0.87281
1322.5 | 0.90733 | 0.87313
1326.2 | 0.90806 | 0.87465
1329.9 | 0.90909 | 0.87513
1333.7 | 0.90947 | 0.87522
1337.4 | 0.91015 | 0.87682
1341.1 | 0.91158 | 0.87725
1344.9 | 0.91214 | 0.87759
1348.6 | 0.91242 | 0.87813
1352.3 | 0.91235 | 0.87885
1356 | 0.91225 | 0.88031
1359.7 | 0.91257 | 0.88131
1363.5 | 0.91297 | 0.88137
1367.2 | 0.91275 | 0.88092
1370.9 | 0.91179 | 0.88114
1374.6 | 0.91181 | 0.88193
1378.3 | 0.91236 | 0.88216
1382 | 0.91189 | 0.8826
1385.7 | 0.9114 | 0.88369
1389.4 | 0.91107 | 0.88418
1393.1 | 0.91103 | 0.88452
1396.8 | 0.91142 | 0.88478
1400.5 | 0.91172 | 0.88447
1404.2 | 0.91134 | 0.8855
1407.9 | 0.91155 | 0.88662
1411.6 | 0.91266 | 0.88726
1415.3 | 0.91347 | 0.88737
1418.9 | 0.91382 | 0.88698
1422.6 | 0.91384 | 0.88688
1426.3 | 0.91526 | 0.88722
1430 | 0.91659 | 0.88808
1433.7 | 0.91649 | 0.8883
1437.3 | 0.91683 | 0.88834
1441 | 0.91709 | 0.88844
1444.7 | 0.91766 | 0.88817
1448.3 | 0.91786 | 0.88831
1452 | 0.9173 | 0.88852
1455.6 | 0.91715 | 0.88966
1459.3 | 0.91747 | 0.88985
1463 | 0.9182 | 0.89006
1466.6 | 0.91844 | 0.89007
1470.3 | 0.91864 | 0.89037
1473.9 | 0.91923 | 0.89205
1477.6 | 0.91948 | 0.89313
1481.2 | 0.91961 | 0.89423
1484.8 | 0.91944 | 0.89516
1488.5 | 0.92002 | 0.89565
1492.1 | 0.92111 | 0.89681
1495.8 | 0.92105 | 0.89732
1499.4 | 0.92017 | 0.89893
1503 | 0.92044 | 0.90058
1506.6 | 0.92177 | 0.90096
1510.3 | 0.92293 | 0.90184
1513.9 | 0.92387 | 0.90306
1517.5 | 0.92413 | 0.9045
1521.1 | 0.92452 | 0.90521
1524.7 | 0.92492 | 0.90596
1528.3 | 0.92499 | 0.90639
1532 | 0.92544 | 0.90578
1535.6 | 0.92617 | 0.90666
1539.2 | 0.92685 | 0.90733
1542.8 | 0.92703 | 0.906
1546.4 | 0.92624 | 0.90627
1550 | 0.92547 | 0.90662
1553.6 | 0.92529 | 0.90548
1557.2 | 0.92617 | 0.90442
1560.7 | 0.9267 | 0.90502
1564.3 | 0.92677 | 0.90621
1567.9 | 0.92718 | 0.90693
1571.5 | 0.92751 | 0.90852
1575.1 | 0.92773 | 0.9088
1578.7 | 0.92755 | 0.90792
1582.2 | 0.92763 | 0.90923
1585.8 | 0.92798 | 0.90987
1589.4 | 0.92782 | 0.90901
1592.9 | 0.9264 | 0.90836
1596.5 | 0.92476 | 0.90893
1600.1 | 0.92366 | 0.90864
1603.6 | 0.92271 | 0.90726
1607.2 | 0.92149 | 0.90626
1610.7 | 0.91991 | 0.90538
1614.3 | 0.91778 | 0.90324
1617.8 | 0.9156 | 0.90117
1621.4 | 0.91296 | 0.89932
1624.9 | 0.90893 | 0.89598
1628.5 | 0.90465 | 0.89132
1632 | 0.90139 | 0.88572
1635.6 | 0.89575 | 0.87912
1639.1 | 0.88726 | 0.87123
1642.6 | 0.87796 | 0.86266
1646.1 | 0.87012 | 0.85454
1649.7 | 0.86468 | 0.84698
1653.2 | 0.8612 | 0.84361
1656.7 | 0.85981 | 0.84293
1660.2 | 0.859 | 0.84228
1663.8 | 0.86021 | 0.84353
1667.3 | 0.86255 | 0.84777
1670.8 | 0.8661 | 0.85426
1674.3 | 0.87236 | 0.85975
1677.8 | 0.88134 | 0.86677
1681.3 | 0.89174 | 0.8762
1684.8 | 0.90004 | 0.8848
1688.3 | 0.90626 | 0.8921
1691.8 | 0.91221 | 0.89888
1695.3 | 0.9163 | 0.90373
1698.8 | 0.91996 | 0.90773
1702.2 | 0.92321 | 0.91101
1705.7 | 0.92601 | 0.9111
1709.2 | 0.92796 | 0.91177
1712.7 | 0.92829 | 0.91363
1716.2 | 0.92959 | 0.91523
1719.6 | 0.93225 | 0.9168
1723.1 | 0.93423 | 0.91854
1726.6 | 0.93475 | 0.91998
1730 | 0.93416 | 0.91855
1733.5 | 0.93499 | 0.91696
1737 | 0.93535 | 0.91585
1740.4 | 0.93555 | 0.9158
1743.9 | 0.93736 | 0.9179
1747.3 | 0.93696 | 0.91804
1750.8 | 0.93486 | 0.91858
1754.2 | 0.93219 | 0.91852
1757.7 | 0.93115 | 0.91642
1761.1 | 0.93183 | 0.91641
1764.5 | 0.9315 | 0.9177
1768 | 0.93212 | 0.91821
1771.4 | 0.93213 | 0.91916
1774.8 | 0.9337 | 0.92082
1778.2 | 0.93438 | 0.92024
1781.7 | 0.93263 | 0.91951
1785.1 | 0.93402 | 0.92072
1788.5 | 0.93631 | 0.91966
1791.9 | 0.93829 | 0.92071
1795.3 | 0.93835 | 0.92354
1798.7 | 0.93799 | 0.92197
1802.1 | 0.93938 | 0.92246
1805.5 | 0.94086 | 0.92756
1808.9 | 0.94145 | 0.92887
1812.3 | 0.93796 | 0.92791
1815.7 | 0.93734 | 0.92985
1819.1 | 0.94029 | 0.932
1822.5 | 0.93999 | 0.93203
1825.9 | 0.93892 | 0.93348
1829.3 | 0.93937 | 0.93526
1832.7 | 0.93976 | 0.9342
1836 | 0.93951 | 0.93541
1839.4 | 0.94032 | 0.93653
1842.8 | 0.93926 | 0.93398
1846.2 | 0.94 | 0.93423
1849.5 | 0.94437 | 0.93288
1852.9 | 0.9508 | 0.93133
1856.2 | 0.95022 | 0.93206
1859.6 | 0.94318 | 0.93058
1863 | 0.93877 | 0.93028
1866.3 | 0.93779 | 0.93081
1869.7 | 0.93782 | 0.93381
1873 | 0.93465 | 0.93463
1876.3 | 0.93942 | 0.92469
1879.7 | 0.94489 | 0.92124
1883 | 0.94543 | 0.91981
1886.3 | 0.94281 | 0.91562
1889.7 | 0.93274 | 0.9148
1893 | 0.93502 | 0.91538
1896.3 | 0.94085 | 0.92449
1899.6 | 0.94923 | 0.92458
1903 | 0.95534 | 0.922
1868.7 | 0.95591 | 0.92266
1871.6 | 0.96791 | 0.92336
1874.5 | 0.96776 | 0.9293
1877.4 | 0.96044 | 0.9328
1880.3 | 0.95945 | 0.93582
1883.2 | 0.96148 | 0.93923
1886.1 | 0.96732 | 0.94109
1889 | 0.95916 | 0.94151
1891.8 | 0.95813 | 0.93424
1894.7 | 0.95522 | 0.93763
1897.6 | 0.94778 | 0.93909
1900.4 | 0.94916 | 0.93731
1903.3 | 0.94008 | 0.93942
1906.1 | 0.93211 | 0.94423
1909 | 0.93537 | 0.94483
1911.8 | 0.93546 | 0.94215
1914.7 | 0.93361 | 0.94505
1917.5 | 0.9297 | 0.94436
1920.3 | 0.93407 | 0.94388
1923.2 | 0.93915 | 0.94337
1926 | 0.94295 | 0.93936
1928.8 | 0.94473 | 0.94278
1931.7 | 0.94147 | 0.9438
1934.5 | 0.94186 | 0.9398
1937.3 | 0.94423 | 0.93792
1940.1 | 0.94634 | 0.93651
1942.9 | 0.94749 | 0.93781
1945.7 | 0.94914 | 0.94018
1948.5 | 0.952 | 0.94144
1951.3 | 0.95545 | 0.9406
1954.1 | 0.9558 | 0.94342
1956.9 | 0.95267 | 0.94478
1959.7 | 0.95293 | 0.94124
1962.5 | 0.95474 | 0.94149
1965.2 | 0.95642 | 0.94317
1968 | 0.95507 | 0.94467
1970.8 | 0.95314 | 0.9444
1973.6 | 0.96014 | 0.94477
1976.3 | 0.96331 | 0.94848
1979.1 | 0.96246 | 0.95306
1981.9 | 0.96089 | 0.95686
1984.6 | 0.95958 | 0.9564
1987.4 | 0.96262 | 0.9576
1990.1 | 0.96289 | 0.9588
1992.9 | 0.96551 | 0.9581
1995.6 | 0.96907 | 0.96008
1998.4 | 0.97497 | 0.95823
2001.1 | 0.97791 | 0.96337
2003.8 | 0.97073 | 0.96411
2006.6 | 0.97254 | 0.96311
2009.3 | 0.97896 | 0.96376
2012 | 0.97931 | 0.96039
2014.7 | 0.97691 | 0.96385
2017.4 | 0.97838 | 0.97059
2020.2 | 0.98952 | 0.9696
2022.9 | 0.99386 | 0.96794
2025.6 | 0.99484 | 0.96941
2028.3 | 0.994 | 0.97555
2031 | 0.99047 | 0.9859
2033.7 | 0.98876 | 0.98995
2036.4 | 0.98549 | 0.9836
2039.1 | 0.98637 | 0.98093
2041.8 | 0.99154 | 0.98118
2044.5 | 0.99094 | 0.97625
2047.1 | 0.98952 | 0.97566
2049.8 | 0.98503 | 0.98973
2052.5 | 0.97842 | 0.99921
2055.2 | 0.97751 | 0.99581
2057.9 | 0.97404 | 0.99002
2060.5 | 0.97699 | 0.98487
2063.2 | 0.98174 | 0.98617
2065.9 | 0.98264 | 0.98903
2068.5 | 0.97421 | 0.99577
2071.2 | 0.96402 | 1.00092
2073.8 | 0.96303 | 1.00385
2076.5 | 0.96546 | 0.99653
2079.1 | 0.97932 | 0.98142
2081.8 | 0.98664 | 0.97386
2084.4 | 0.98617 | 0.96811
2087.1 | 0.98863 | 0.97706
2089.7 | 0.99077 | 0.96822
2092.3 | 0.99651 | 0.95884
2095 | 1.00685 | 0.96457
2097.6 | 1.02609 | 0.96487
2100.2 | 1.02994 | 0.96382
2102.8 | 1.01843 | 0.96282
2105.5 | 1.0056 | 0.96976
2108.1 | 0.97565 | 0.96653
2110.7 | 0.9589 | 0.94926
2113.3 | 0.96648 | 0.94772
2115.9 | 0.96214 | 0.9305
2118.5 | 0.94603 | 0.91971
2121.1 | 0.93155 | 0.93334
2123.7 | 0.91185 | 0.92927
2126.3 | 0.89035 | 0.91551
2128.9 | 0.88798 | 0.90669
2131.5 | 0.90272 | 0.88474
2134.1 | 0.91566 | 0.87214
2136.7 | 0.905 | 0.87611
2139.3 | 0.89658 | 0.88504
2141.9 | 0.90724 | 0.89461
2144.4 | 0.91387 | 0.89941
2147 | 0.92541 | 0.91499
2149.6 | 0.93357 | 0.90462
2152.2 | 0.93736 | 0.91417
2154.7 | 0.95019 | 0.92741
2157.3 | 0.96087 | 0.92015
2159.9 | 0.95913 | 0.95169
2162.4 | 0.95376 | 0.95848
2165 | 0.97363 | 0.94774
2167.5 | 0.98315 | 0.95434
2170.1 | 0.95543 | 0.93594
2172.6 | 0.95265 | 0.93738
2175.2 | 0.96171 | 0.95311
2177.7 | 0.9682 | 0.95779
2180.3 | 0.97014 | 0.9331
2182.8 | 0.95126 | 0.90771
2185.4 | 0.94176 | 0.91291
2187.9 | 0.951 | 0.90889
2190.4 | 0.9537 | 0.91377
2193 | 0.94627 | 0.91909
2195.5 | 0.93668 | 0.92973
2198 | 0.92718 | 0.95134
2200.6 | 0.93841 | 0.94293
2203.1 | 0.93954 | 0.91513
2205.6 | 0.92406 | 0.91137
2208.1 | 0.93411 | 0.92428
2210.6 | 0.95472 | 0.94958
2213.1 | 0.94726 | 0.97208
2215.7 | 0.93991 | 0.95922
2218.2 | 0.9403 | 0.94773
2220.7 | 0.93938 | 0.95816
2223.2 | 0.95523 | 0.94151
2225.7 | 0.96926 | 0.9263
2228.2 | 0.94544 | 0.94072
2230.7 | 0.93204 | 0.94386
2233.2 | 0.93781 | 0.93543
2235.7 | 0.92898 | 0.9271
2238.1 | 0.93516 | 0.92233
2240.6 | 0.94198 | 0.90249
2243.1 | 0.91311 | 0.91265
2245.6 | 0.89734 | 0.93681
2248.1 | 0.87914 | 0.91633
2250.6 | 0.86814 | 0.91211
2253 | 0.88685 | 0.93806
2255.5 | 0.87333 | 0.96953
2258 | 0.8672 | 0.99379
2260.5 | 0.86264 | 0.98917
2262.9 | 0.84688 | 0.98894
2265.4 | 0.83528 | 0.96125
2267.9 | 0.84219 | 0.95948
2270.3 | 0.87342 | 1.00063
2272.8 | 0.86257 | 1.00053
2275.2 | 0.899 | 1.02513
2277.7 | 0.95134 | 1.01506
2280.1 | 0.89446 | 1.0041
2282.6 | 0.95959 | 0.98999
2285 | 1.0008 | 0.9604
2287.5 | 0.94455 | 1.02388
2289.9 | 0.96849 | 1.15808
2292.4 | 0.94461 | 1.182
2294.8 | 0.93565 | 1.12946
2297.3 | 0.96684 | 0.99832
2299.7 | 0.96552 | 0.93256
2302.1 | 0.93123 | 0.91926
2304.6 | 1.05202 | 1.01312
2307 | 1.28989 | 0.97567
2309.4 | 1.2427 | 0.99583
2311.9 | 1.18999 | 1.15697
2314.3 | 1.26938 | 1.03776
2316.7 | 1.55527 | --
2319.1 | 1.54036 | 0.96174
2321.6 | 1.5021 | 0.92393
2324 | 1.38178 | 0.90333
2326.4 | 1.17832 | 1.00598
2328.8 | 1.35624 | 1.00771
2331.2 | 1.10906 | 0.89445
2333.6 | 0.68064 | -0.40916
2336.1 | 0.76844 | -0.462
2338.5 | 0.72379 | -0.39786
2340.9 | 0.58725 | -0.54026
2343.3 | 0.11086 | -0.55811
2345.7 | 0.01014 | -0.71215
2348.1 | 0.34797 | -0.63223
2350.5 | -0.03486 | -0.57119
2352.9 | 0.33154 | -1.05685
2355.3 | -0.76901 | -0.7134
2357.7 | -0.49746 | -0.25032
2360.1 | -0.35432 | 0.9538
2362.5 | -0.38281 | 0.91541
2364.8 | -0.3766 | 0.82043
2367.2 | -0.4168 | 0.82096
2369.6 | -0.41734 | 1.03722
2372 | -0.34548 | 1.82562
2374.4 | -0.63194 | --
2376.8 | -- | 1.79427
2379.2 | -0.53785 | 1.59116
2381.5 | -0.76126 | 2.02231
2383.9 | 0.10089 | 1.68194
2386.3 | 0.16692 | 1.30573
2388.7 | 0.11868 | 1.36724
2391 | 0.26979 | 1.53428
2393.4 | 0.36309 | 1.43825
2395.8 | -- | 1.47737
2398.1 | -- | 1.3577
2400.5 | 0.53176 | 0.52401
2402.9 | 0.91782 | --
2405.2 | 0.94212 | 0.57278
2407.6 | -- | 0.78003
2410 | 0.97237 | 0.73189
2412.3 | 1.33365 | 0.7858
2414.7 | 1.38203 | 0.75838
2417 | 1.34056 | 0.73465
2419.4 | 0.98685 | 0.63827
2421.7 | 1.08349 | 0.63827
2424.1 | 0.79381 | 0.34172
2426.4 | 0.67307 | --
2428.8 | 0.09236 | 0.34196
2431.1 | -0.6817 | --
2433.5 | -0.53639 | 0.60002
2435.8 | -0.56603 | 1.32643
2438.2 | -0.70312 | 1.35074
2440.5 | -0.65468 | 1.35074
2442.9 | -0.66161 | 0.47976
2445.2 | -0.61322 | 0.47147
2447.5 | 0.01574 | 0.56817
2449.9 | 0.2576 | -0.33461
2452.2 | 0.2576 | 0.05219
2454.5 | 0.70946 | --
2456.9 | 1.23654 | 0.50358
2459.2 | 1.0429 | 0.43092
2461.5 | 1.04269 | -0.05258
2463.9 | 0.91406 | -0.92397
2466.2 | 0.84484 | -0.93802
2468.5 | 0.98976 | -0.87597
2470.9 | 1.34344 | 0.02233
2473.2 | 0.69365 | 0.00298
2475.5 | 0.49999 | -0.19051
2477.8 | 0.64456 | 0.39087
2480.2 | 0.85341 | 0.15821
2482.5 | 1.00304 | 0.34968
2484.8 | 0.98554 | 0.51804
2487.1 | 0.84081 | 0.92817
2489.4 | 1.10612 | 0.92817
2491.8 | 1.15542 | 0.65312
2494.1 | 1.0589 | 0.63912
2496.4 | 0.71411 | 0.62715
2498.7 | 0.59056 | 0.43509
2501 | 0.63831 | 0.62707
2503.3 | -- | 0.89701
2505.6 | 0.53105 | 0.74287
2507.9 | 0.19779 | 0.08416
2510.3 | 0.35741 | -0.0808
2512.6 | 0.17253 | 0.20419
2514.9 | 0.13665 | 0.63358
2517.2 | 0.41033 | -4.69069e-15
--
--
--
--
--
--
--
--
--
--
--
--
--
--
--
--
--
--
--
--
--
--
--
--
--
--
--
--
--
--
--
--
--
--
--
--
--
--
--
--