## Aluminum_Foil
Wavelength (nm) | Pristine | Irradiated | Irradiated with 95 keV to the total fluence of 1.4 e 16 e/cm^2
276.7 | 0.74539 | 0.75392
278.3 | 0.809 | 0.78275
279.9 | 0.78014 | 0.77427
281.5 | 0.76864 | 0.80675
283.1 | 0.81267 | 0.85721
284.7 | 0.82036 | 0.86653
286.3 | 0.82172 | 0.86434
287.9 | 0.81558 | 0.86075
289.5 | 0.83076 | 0.8478
291.1 | 0.84572 | 0.84849
292.7 | 0.85404 | 0.84164
294.3 | 0.8528 | 0.83564
295.9 | 0.85326 | 0.82802
297.5 | 0.85692 | 0.83191
299.1 | 0.85963 | 0.83334
300.7 | 0.8565 | 0.82618
302.3 | 0.85101 | 0.82865
303.8 | 0.85302 | 0.83501
305.4 | 0.84703 | 0.83472
307 | 0.84795 | 0.83481
308.6 | 0.85065 | 0.82965
310.2 | 0.85892 | 0.83526
311.8 | 0.866 | 0.83459
313.3 | 0.86974 | 0.83592
314.9 | 0.86395 | 0.82575
316.5 | 0.86165 | 0.82258
318.1 | 0.86263 | 0.82135
319.7 | 0.86661 | 0.81822
321.2 | 0.86242 | 0.81855
322.8 | 0.87093 | 0.8174
324.4 | 0.87672 | 0.81518
326 | 0.87402 | 0.81671
327.6 | 0.87495 | 0.8183
329.1 | 0.871 | 0.82024
330.7 | 0.86805 | 0.82835
332.3 | 0.86733 | 0.82337
333.8 | 0.86256 | 0.82446
335.4 | 0.86478 | 0.82772
337 | 0.86588 | 0.83195
338.6 | 0.86728 | 0.83313
340.1 | 0.86799 | 0.83817
341.7 | 0.86954 | 0.84123
343.3 | 0.86862 | 0.8404
344.8 | 0.86659 | 0.84047
346.4 | 0.866 | 0.83877
348 | 0.86468 | 0.83965
349.5 | 0.86482 | 0.84213
351.1 | 0.86821 | 0.84632
352.7 | 0.8759 | 0.84657
354.3 | 0.87319 | 0.84306
355.8 | 0.87385 | 0.83973
357.4 | 0.87748 | 0.84293
358.9 | 0.87975 | 0.84171
360.5 | 0.87804 | 0.84836
362.1 | 0.87526 | 0.84515
363.6 | 0.87199 | 0.84395
365.2 | 0.87069 | 0.84057
366.8 | 0.871 | 0.8381
368.3 | 0.87082 | 0.84159
369.9 | 0.86766 | 0.83861
371.5 | 0.86444 | 0.84094
373 | 0.86436 | 0.83954
374.6 | 0.85999 | 0.83996
376.1 | 0.86003 | 0.84009
377.7 | 0.86029 | 0.83927
379.3 | 0.85827 | 0.83949
380.8 | 0.85652 | 0.8397
382.4 | 0.85358 | 0.83551
384 | 0.85118 | 0.83426
385.5 | 0.84878 | 0.83315
387.1 | 0.84714 | 0.83202
388.6 | 0.84537 | 0.8302
390.2 | 0.84355 | 0.82896
391.8 | 0.84061 | 0.8273
393.3 | 0.83908 | 0.82497
394.9 | 0.83836 | 0.82246
396.4 | 0.83713 | 0.82121
398 | 0.83638 | 0.82066
399.5 | 0.83433 | 0.81944
401.1 | 0.83273 | 0.81888
402.7 | 0.83143 | 0.81794
404.2 | 0.8306 | 0.81778
405.8 | 0.82966 | 0.81761
407.3 | 0.82919 | 0.81618
408.9 | 0.82817 | 0.81564
410.4 | 0.82687 | 0.81488
412 | 0.82625 | 0.8142
413.6 | 0.8253 | 0.81357
415.1 | 0.82458 | 0.81272
416.7 | 0.82374 | 0.8123
418.2 | 0.82314 | 0.81161
419.8 | 0.82261 | 0.81071
421.3 | 0.82219 | 0.80989
422.9 | 0.82189 | 0.80926
424.5 | 0.82161 | 0.80879
426 | 0.82122 | 0.80816
427.6 | 0.82091 | 0.80793
429.1 | 0.82035 | 0.80748
430.7 | 0.81974 | 0.80726
432.2 | 0.81936 | 0.80665
433.8 | 0.81916 | 0.80608
435.3 | 0.81885 | 0.80583
436.9 | 0.81856 | 0.80546
438.4 | 0.81832 | 0.80515
440 | 0.81825 | 0.80482
441.6 | 0.81787 | 0.80454
443.1 | 0.81771 | 0.80437
444.7 | 0.81747 | 0.80419
446.2 | 0.81723 | 0.80409
447.8 | 0.81709 | 0.80398
449.3 | 0.81698 | 0.80374
450.9 | 0.81706 | 0.80351
452.4 | 0.81684 | 0.80342
454 | 0.81671 | 0.8031
455.5 | 0.81661 | 0.80288
457.1 | 0.81665 | 0.80271
458.6 | 0.81657 | 0.80254
460.2 | 0.81666 | 0.80246
461.7 | 0.81666 | 0.80242
463.3 | 0.81653 | 0.80236
464.8 | 0.81657 | 0.80228
466.4 | 0.81659 | 0.80238
467.9 | 0.81663 | 0.80231
469.5 | 0.81663 | 0.8023
471 | 0.81662 | 0.80227
472.6 | 0.8165 | 0.80223
474.2 | 0.81638 | 0.80229
475.7 | 0.81638 | 0.80224
477.3 | 0.81644 | 0.80222
478.8 | 0.81644 | 0.80223
480.4 | 0.8164 | 0.80213
481.9 | 0.81646 | 0.80216
483.4 | 0.81649 | 0.80222
485 | 0.81647 | 0.80225
486.5 | 0.81647 | 0.80224
488.1 | 0.81655 | 0.80226
489.6 | 0.81659 | 0.80238
491.2 | 0.81663 | 0.80245
492.7 | 0.81677 | 0.80251
494.3 | 0.81682 | 0.80258
495.8 | 0.81687 | 0.8026
497.4 | 0.81689 | 0.80266
498.9 | 0.81695 | 0.80262
500.5 | 0.81695 | 0.80268
502 | 0.81689 | 0.80269
503.6 | 0.81695 | 0.80269
505.1 | 0.81693 | 0.8028
506.7 | 0.81692 | 0.80293
508.2 | 0.81691 | 0.80292
509.8 | 0.81698 | 0.80299
511.3 | 0.81696 | 0.80301
512.8 | 0.81695 | 0.80304
514.4 | 0.81701 | 0.80302
515.9 | 0.81701 | 0.80317
517.5 | 0.81694 | 0.80313
519 | 0.81696 | 0.8032
520.6 | 0.81697 | 0.80322
522.1 | 0.817 | 0.80323
523.7 | 0.8171 | 0.80328
525.2 | 0.81714 | 0.80333
526.7 | 0.81716 | 0.80327
528.3 | 0.81718 | 0.80332
529.8 | 0.81718 | 0.80336
531.4 | 0.81724 | 0.80344
532.9 | 0.81723 | 0.80349
534.4 | 0.81724 | 0.80347
536 | 0.81729 | 0.80348
537.5 | 0.81738 | 0.80354
539.1 | 0.81739 | 0.80361
540.6 | 0.8174 | 0.80361
542.1 | 0.81741 | 0.80357
543.7 | 0.81739 | 0.80356
545.2 | 0.81743 | 0.80355
546.8 | 0.81746 | 0.80356
548.3 | 0.81748 | 0.80355
549.8 | 0.81745 | 0.80358
551.4 | 0.81748 | 0.80361
552.9 | 0.81747 | 0.80364
554.5 | 0.81748 | 0.80367
556 | 0.81751 | 0.80367
557.5 | 0.81751 | 0.80366
559.1 | 0.8175 | 0.80364
560.6 | 0.81747 | 0.80362
562.1 | 0.81746 | 0.80358
563.7 | 0.81747 | 0.80359
565.2 | 0.81745 | 0.80359
566.7 | 0.81743 | 0.80352
568.3 | 0.81741 | 0.80349
569.8 | 0.81738 | 0.80345
571.3 | 0.81735 | 0.80338
572.9 | 0.81734 | 0.80339
574.4 | 0.8173 | 0.80337
575.9 | 0.81728 | 0.80329
577.5 | 0.81726 | 0.80322
579 | 0.81718 | 0.80315
580.5 | 0.81713 | 0.80312
582 | 0.81708 | 0.80304
583.6 | 0.81703 | 0.80297
585.1 | 0.817 | 0.80292
586.6 | 0.81695 | 0.80286
588.2 | 0.81688 | 0.80276
589.7 | 0.81682 | 0.80272
591.2 | 0.81674 | 0.80268
592.7 | 0.81666 | 0.80263
594.3 | 0.81658 | 0.80255
595.8 | 0.81647 | 0.80249
597.3 | 0.81636 | 0.80235
598.8 | 0.81629 | 0.80229
600.4 | 0.81619 | 0.80219
601.9 | 0.81609 | 0.80207
603.4 | 0.81602 | 0.80194
604.9 | 0.8159 | 0.80181
606.4 | 0.81579 | 0.80171
608 | 0.81565 | 0.80159
609.5 | 0.81556 | 0.80147
611 | 0.81546 | 0.80131
612.5 | 0.81532 | 0.80116
614.1 | 0.81519 | 0.80097
615.6 | 0.81505 | 0.80083
617.1 | 0.81494 | 0.8007
618.6 | 0.81481 | 0.80056
620.1 | 0.81464 | 0.80039
621.6 | 0.81448 | 0.8002
623.2 | 0.81429 | 0.80001
624.7 | 0.8141 | 0.79982
626.2 | 0.81388 | 0.79964
627.7 | 0.8137 | 0.79951
629.2 | 0.81349 | 0.79936
630.7 | 0.81329 | 0.79911
632.2 | 0.81313 | 0.79887
633.7 | 0.81291 | 0.79865
635.3 | 0.81268 | 0.7984
636.8 | 0.81244 | 0.79812
638.3 | 0.81218 | 0.79793
639.8 | 0.81197 | 0.79763
641.3 | 0.81173 | 0.79739
642.8 | 0.8115 | 0.79713
644.3 | 0.81127 | 0.79687
645.8 | 0.811 | 0.79656
647.3 | 0.81076 | 0.79631
648.8 | 0.81049 | 0.796
650.3 | 0.81024 | 0.79574
651.8 | 0.80996 | 0.79546
653.4 | 0.80968 | 0.79515
654.9 | 0.80941 | 0.79485
656.4 | 0.80912 | 0.79453
657.9 | 0.80883 | 0.79424
659.4 | 0.80852 | 0.79392
660.9 | 0.80819 | 0.79364
662.4 | 0.80793 | 0.79332
663.9 | 0.80763 | 0.79303
665.4 | 0.80737 | 0.79271
666.9 | 0.80702 | 0.79239
668.4 | 0.80673 | 0.79212
669.9 | 0.80648 | 0.79185
671.4 | 0.80622 | 0.79159
672.9 | 0.80596 | 0.79128
674.4 | 0.80572 | 0.79103
675.8 | 0.80549 | 0.79079
677.3 | 0.80522 | 0.79051
678.8 | 0.80499 | 0.79021
680.3 | 0.80477 | 0.78995
681.8 | 0.80449 | 0.78972
683.3 | 0.80427 | 0.78946
684.8 | 0.80402 | 0.78922
686.3 | 0.80382 | 0.789
687.8 | 0.80363 | 0.78875
689.3 | 0.80338 | 0.78855
690.8 | 0.80316 | 0.78831
692.2 | 0.80299 | 0.78814
693.7 | 0.8028 | 0.78797
695.2 | 0.80264 | 0.78783
696.7 | 0.80246 | 0.78767
698.2 | 0.80232 | 0.78751
699.7 | 0.80215 | 0.7873
701.2 | 0.80201 | 0.78712
702.6 | 0.80183 | 0.78697
704.1 | 0.80169 | 0.78682
705.6 | 0.80156 | 0.78668
707.1 | 0.80142 | 0.78653
708.6 | 0.8013 | 0.78643
710.1 | 0.80121 | 0.78634
711.5 | 0.80106 | 0.78624
713 | 0.80094 | 0.78612
714.5 | 0.80077 | 0.78603
716 | 0.8007 | 0.78595
717.4 | 0.80059 | 0.7858
718.9 | 0.80045 | 0.78567
720.4 | 0.80034 | 0.78552
721.9 | 0.80019 | 0.78538
723.3 | 0.80002 | 0.78521
724.8 | 0.79983 | 0.78502
726.3 | 0.79964 | 0.78487
727.8 | 0.79945 | 0.78472
729.2 | 0.79923 | 0.78457
730.7 | 0.79902 | 0.78445
732.2 | 0.79881 | 0.7843
733.6 | 0.79863 | 0.78412
735.1 | 0.7984 | 0.78397
736.6 | 0.79817 | 0.78374
738.1 | 0.79796 | 0.78351
739.5 | 0.7977 | 0.78332
741 | 0.79738 | 0.78307
742.4 | 0.79707 | 0.78278
743.9 | 0.79677 | 0.78252
745.4 | 0.79647 | 0.78224
746.8 | 0.79609 | 0.78194
748.3 | 0.79576 | 0.78168
749.8 | 0.79541 | 0.78141
751.2 | 0.79506 | 0.78106
752.7 | 0.7947 | 0.78077
754.1 | 0.7943 | 0.78041
755.6 | 0.79391 | 0.78006
757.1 | 0.79348 | 0.77966
758.5 | 0.79301 | 0.77925
760 | 0.79253 | 0.77886
761.4 | 0.79204 | 0.77847
762.9 | 0.79155 | 0.77807
764.3 | 0.79105 | 0.7776
765.8 | 0.79054 | 0.77716
767.3 | 0.78998 | 0.77671
768.7 | 0.7894 | 0.77626
770.2 | 0.78881 | 0.77578
771.6 | 0.78823 | 0.7753
773.1 | 0.78766 | 0.77481
774.5 | 0.78713 | 0.77431
776 | 0.78657 | 0.77375
777.4 | 0.78602 | 0.77321
778.9 | 0.78546 | 0.77267
780.3 | 0.78485 | 0.7721
781.8 | 0.7842 | 0.77157
783.2 | 0.78356 | 0.77102
784.7 | 0.78293 | 0.7705
786.1 | 0.78227 | 0.76992
787.5 | 0.78164 | 0.76933
789 | 0.781 | 0.76876
790.4 | 0.78038 | 0.76822
791.9 | 0.7798 | 0.76763
793.3 | 0.77918 | 0.76704
794.8 | 0.77858 | 0.76643
796.2 | 0.77792 | 0.76582
797.6 | 0.77726 | 0.76524
799.1 | 0.77666 | 0.76474
800.5 | 0.77606 | 0.7642
802 | 0.77546 | 0.76368
803.4 | 0.77484 | 0.76318
804.8 | 0.77425 | 0.7627
806.3 | 0.77371 | 0.76216
807.7 | 0.77311 | 0.76169
809.1 | 0.77259 | 0.76117
810.6 | 0.7721 | 0.76065
812 | 0.7716 | 0.76024
813.4 | 0.77114 | 0.75986
814.9 | 0.77075 | 0.75941
816.3 | 0.7704 | 0.75896
817.7 | 0.77011 | 0.75854
819.2 | 0.76979 | 0.75819
820.6 | 0.7695 | 0.75788
822 | 0.76921 | 0.75761
823.4 | 0.76897 | 0.75736
824.9 | 0.76872 | 0.75715
826.3 | 0.76854 | 0.757
827.7 | 0.7684 | 0.75684
829.1 | 0.76831 | 0.75671
830.6 | 0.76827 | 0.75655
832 | 0.76821 | 0.75648
833.4 | 0.7682 | 0.75645
834.8 | 0.76831 | 0.75647
836.3 | 0.76845 | 0.75651
837.7 | 0.76859 | 0.75669
839.1 | 0.76874 | 0.7569
840.5 | 0.76899 | 0.75712
841.9 | 0.76931 | 0.75742
843.4 | 0.76968 | 0.75779
844.8 | 0.77003 | 0.75817
846.2 | 0.77051 | 0.75853
847.6 | 0.77099 | 0.75893
849 | 0.77155 | 0.75941
850.5 | 0.77215 | 0.75991
851.9 | 0.77278 | 0.76048
853.3 | 0.77343 | 0.76106
854.7 | 0.77427 | 0.76163
856.1 | 0.77513 | 0.76228
857.5 | 0.77597 | 0.76299
858.9 | 0.77681 | 0.76367
860.3 | 0.77766 | 0.76441
861.7 | 0.77862 | 0.76525
863.2 | 0.77957 | 0.76621
864.6 | 0.78057 | 0.76718
866 | 0.78165 | 0.76807
867.4 | 0.78268 | 0.76903
868.8 | 0.78377 | 0.76999
870.2 | 0.7849 | 0.77097
871.6 | 0.78603 | 0.77202
873 | 0.78722 | 0.77298
874.4 | 0.78838 | 0.77405
875.8 | 0.78962 | 0.77508
877.2 | 0.79077 | 0.7762
878.6 | 0.79213 | 0.77745
880 | 0.79345 | 0.77866
881.4 | 0.79464 | 0.7798
882.8 | 0.79595 | 0.78104
884.2 | 0.79725 | 0.78212
885.6 | 0.79864 | 0.78325
887 | 0.79988 | 0.7845
888.4 | 0.80121 | 0.78562
889.8 | 0.80258 | 0.7868
891.2 | 0.80399 | 0.78802
892.6 | 0.80533 | 0.78927
894 | 0.80662 | 0.79061
895.4 | 0.80813 | 0.79188
896.8 | 0.80944 | 0.79327
898.2 | 0.81087 | 0.79454
899.6 | 0.81221 | 0.79579
900.9 | 0.81356 | 0.79707
902.3 | 0.81484 | 0.79841
903.7 | 0.81611 | 0.79981
905.1 | 0.81755 | 0.80116
906.5 | 0.81895 | 0.80249
907.9 | 0.82035 | 0.80372
909.3 | 0.82168 | 0.80506
910.7 | 0.82305 | 0.80646
912 | 0.82434 | 0.80785
913.4 | 0.82577 | 0.80923
914.8 | 0.82706 | 0.81047
916.2 | 0.82838 | 0.81184
917.6 | 0.82976 | 0.81313
918.9 | 0.831 | 0.81439
920.3 | 0.8323 | 0.81574
921.7 | 0.83359 | 0.81699
923.1 | 0.83482 | 0.81826
924.4 | 0.83616 | 0.8194
925.8 | 0.83737 | 0.82058
927.2 | 0.83875 | 0.82198
928.6 | 0.83997 | 0.82316
929.9 | 0.84129 | 0.82438
931.3 | 0.8425 | 0.82559
932.7 | 0.84362 | 0.82688
934.1 | 0.84493 | 0.82831
935.4 | 0.846 | 0.82951
936.8 | 0.84722 | 0.83058
938.2 | 0.84813 | 0.83166
939.5 | 0.84942 | 0.83272
940.9 | 0.85041 | 0.83376
942.3 | 0.85145 | 0.83453
943.6 | 0.85238 | 0.83564
945 | 0.85355 | 0.83664
946.3 | 0.85454 | 0.8377
947.7 | 0.85566 | 0.83855
949.1 | 0.85688 | 0.83963
950.4 | 0.85762 | 0.8403
951.8 | 0.85877 | 0.84115
953.1 | 0.85977 | 0.8422
954.5 | 0.86084 | 0.84294
955.8 | 0.86179 | 0.84414
957.2 | 0.86278 | 0.84507
958.5 | 0.8637 | 0.8458
959.9 | 0.86458 | 0.84685
961.2 | 0.86549 | 0.84748
962.6 | 0.8663 | 0.8481
963.9 | 0.86753 | 0.84917
965.3 | 0.86847 | 0.8496
966.6 | 0.86928 | 0.85044
968 | 0.87031 | 0.85114
969.3 | 0.87106 | 0.85172
970.6 | 0.87205 | 0.85234
972 | 0.87282 | 0.8535
973.3 | 0.87342 | 0.85415
974.7 | 0.87359 | 0.85461
976 | 0.87443 | 0.8553
977.3 | 0.87539 | 0.8563
978.7 | 0.876 | 0.8573
980 | 0.87652 | 0.85785
981.3 | 0.87654 | 0.85844
982.6 | 0.87763 | 0.85942
984 | 0.87853 | 0.86031
985.3 | 0.87962 | 0.86123
986.6 | 0.88026 | 0.86235
987.9 | 0.88162 | 0.8635
989.3 | 0.88182 | 0.86475
990.6 | 0.88208 | 0.86558
991.9 | 0.88217 | 0.86654
993.2 | 0.88226 | 0.8675
994.5 | 0.88287 | 0.86909
995.8 | 0.88302 | 0.87024
997.1 | 0.88328 | 0.87127
998.5 | 0.88343 | --
999.8 | -- | 0.87244
1001.1 | 0.88403 | --
1002.4 | -- | --
1003.7 | -- | --
1005 | 0.88469 | --
1006.3 | -- | --
1007.6 | -- | --
1008.9 | 0.88485 | --
1010.2 | 0.8853 | --
1011.5 | -- | --
1012.7 | -- | --
1014 | 0.88586 | --
1015.3 | 0.88629 | --
1016.6 | -- | --
1017.9 | -- | --
1019.2 | -- | --
1020.4 | -- | --
1021.7 | -- | --
1023 | -- | --
1024.3 | -- | --
1025.5 | -- | --
1026.8 | -- | --
1028.1 | 0.88629 | --
1029.3 | -- | --
1030.6 | 0.88694 | --
974 | -- | --
977.9 | 0.88765 | --
981.9 | 0.88831 | --
985.8 | 0.88885 | --
989.7 | 0.88922 | --
993.6 | 0.88988 | 0.87326
997.5 | 0.89062 | 0.87433
1001.4 | 0.89192 | 0.87544
1005.3 | 0.8928 | --
1009.2 | 0.89343 | --
1013.1 | 0.89407 | 0.87661
1017 | 0.89513 | 0.8779
1020.9 | 0.89637 | 0.87927
1024.8 | 0.89696 | 0.8803
1028.7 | 0.89751 | 0.88169
1032.6 | 0.89789 | 0.88292
1036.5 | 0.89895 | 0.88439
1040.4 | 0.89922 | 0.88596
1044.2 | 0.90029 | 0.88718
1048.1 | 0.90128 | 0.88777
1052 | 0.90256 | 0.88909
1055.9 | 0.90375 | 0.89071
1059.8 | 0.90466 | 0.89219
1063.6 | 0.90568 | 0.89306
1067.5 | 0.90667 | 0.89375
1071.4 | 0.90785 | 0.8952
1075.2 | 0.90866 | 0.89674
1079.1 | 0.90954 | 0.89757
1083 | 0.91081 | 0.89834
1086.8 | 0.912 | 0.89951
1090.7 | 0.91289 | 0.90082
1094.6 | 0.91372 | 0.90155
1098.4 | 0.91482 | 0.90228
1102.3 | 0.91553 | 0.90338
1106.1 | 0.9163 | 0.90446
1110 | 0.917 | 0.90518
1113.8 | 0.91777 | 0.90572
1117.7 | 0.91867 | 0.90669
1121.5 | 0.91936 | 0.90759
1125.4 | 0.92032 | 0.9083
1129.2 | 0.92107 | 0.90899
1133.1 | 0.92138 | 0.90999
1136.9 | 0.92201 | 0.91112
1140.8 | 0.92294 | 0.91169
1144.6 | 0.92356 | 0.91246
1148.4 | 0.92416 | 0.91316
1152.3 | 0.9248 | 0.9136
1156.1 | 0.92553 | 0.91417
1159.9 | 0.9262 | 0.91495
1163.7 | 0.92672 | 0.91543
1167.6 | 0.92737 | 0.91583
1171.4 | 0.92816 | 0.91681
1175.2 | 0.92859 | 0.91761
1179 | 0.92889 | 0.91824
1182.8 | 0.92952 | 0.9188
1186.7 | 0.93009 | 0.91915
1190.5 | 0.93053 | 0.91952
1194.3 | 0.93103 | 0.9201
1198.1 | 0.93151 | 0.92044
1201.9 | 0.93181 | 0.92075
1205.7 | 0.9321 | 0.92164
1209.5 | 0.93245 | 0.92232
1213.3 | 0.9326 | 0.92258
1217.1 | 0.93282 | 0.92288
1220.9 | 0.93329 | 0.92337
1224.7 | 0.9336 | 0.92392
1228.5 | 0.934 | 0.92435
1232.3 | 0.93446 | 0.92479
1236 | 0.93485 | 0.92515
1239.8 | 0.9353 | 0.92542
1243.6 | 0.93568 | 0.92571
1247.4 | 0.93618 | 0.92603
1251.2 | 0.93666 | 0.92658
1255 | 0.937 | 0.92698
1258.7 | 0.93753 | 0.92702
1262.5 | 0.93797 | 0.92712
1266.3 | 0.93799 | 0.92757
1270 | 0.93841 | 0.92802
1273.8 | 0.93895 | 0.92829
1277.6 | 0.93916 | 0.92891
1281.3 | 0.93933 | 0.92958
1285.1 | 0.93949 | 0.92971
1288.9 | 0.93976 | 0.9301
1292.6 | 0.94004 | 0.93056
1296.4 | 0.9403 | 0.93059
1300.1 | 0.94097 | 0.93081
1303.9 | 0.94156 | 0.93109
1307.6 | 0.94167 | 0.93125
1311.4 | 0.94207 | 0.93148
1315.1 | 0.94256 | 0.93205
1318.8 | 0.94278 | 0.93244
1322.6 | 0.94306 | 0.93281
1326.3 | 0.94346 | 0.93323
1330 | 0.94381 | 0.93319
1333.8 | 0.94391 | 0.93345
1337.5 | 0.94434 | 0.93393
1341.2 | 0.94498 | 0.93407
1345 | 0.94533 | 0.93422
1348.7 | 0.94585 | 0.93453
1352.4 | 0.9461 | 0.93481
1356.1 | 0.94619 | 0.93512
1359.8 | 0.94648 | 0.9355
1363.6 | 0.94669 | 0.93579
1367.3 | 0.947 | 0.93613
1371 | 0.94709 | 0.93634
1374.7 | 0.94708 | 0.93636
1378.4 | 0.94713 | 0.93653
1382.1 | 0.94725 | 0.93686
1385.8 | 0.94739 | 0.93715
1389.5 | 0.94769 | 0.93745
1393.2 | 0.94787 | 0.93768
1396.9 | 0.94807 | 0.93804
1400.6 | 0.94844 | 0.93821
1404.3 | 0.94853 | 0.93809
1407.9 | 0.94873 | 0.93833
1411.6 | 0.94896 | 0.93843
1415.3 | 0.94905 | 0.93837
1419 | 0.94936 | 0.93865
1422.7 | 0.94966 | 0.9389
1426.3 | 0.94968 | 0.93904
1430 | 0.94996 | 0.93931
1433.7 | 0.95007 | 0.93971
1437.4 | 0.95014 | 0.93979
1441 | 0.95063 | 0.93988
1444.7 | 0.95075 | 0.94014
1448.3 | 0.95082 | 0.94042
1452 | 0.95099 | 0.94073
1455.7 | 0.95143 | 0.94099
1459.3 | 0.95166 | 0.94093
1463 | 0.95162 | 0.94101
1466.6 | 0.9518 | 0.94144
1470.3 | 0.95183 | 0.94146
1473.9 | 0.95213 | 0.94145
1477.5 | 0.95236 | 0.94152
1481.2 | 0.95242 | 0.94181
1484.8 | 0.95261 | 0.94239
1488.5 | 0.95274 | 0.94264
1492.1 | 0.95281 | 0.94284
1495.7 | 0.95291 | 0.94319
1499.4 | 0.95339 | 0.94358
1503 | 0.9536 | 0.94379
1506.6 | 0.95362 | 0.94407
1510.2 | 0.95386 | 0.94431
1513.8 | 0.9542 | 0.94423
1517.5 | 0.95457 | 0.94419
1521.1 | 0.95491 | 0.94426
1524.7 | 0.95523 | 0.94454
1528.3 | 0.95549 | 0.94498
1531.9 | 0.95573 | 0.94545
1535.5 | 0.95585 | 0.9457
1539.1 | 0.95606 | 0.9456
1542.7 | 0.95612 | 0.94592
1546.3 | 0.95655 | 0.94652
1549.9 | 0.95695 | 0.94683
1553.5 | 0.95722 | 0.94696
1557.1 | 0.95778 | 0.94727
1560.6 | 0.95807 | 0.94753
1564.2 | 0.95836 | 0.94777
1567.8 | 0.95861 | 0.9479
1571.4 | 0.95852 | 0.94832
1575 | 0.95869 | 0.94868
1578.5 | 0.95876 | 0.94893
1582.1 | 0.95865 | 0.94927
1585.7 | 0.95899 | 0.94927
1589.2 | 0.95927 | 0.94959
1592.8 | 0.95939 | 0.95007
1596.4 | 0.95976 | 0.95061
1599.9 | 0.96024 | 0.95084
1603.5 | 0.96043 | 0.9509
1607 | 0.96079 | 0.95155
1610.6 | 0.9617 | 0.95207
1614.1 | 0.96248 | 0.95238
1617.7 | 0.96276 | 0.95294
1621.2 | 0.96288 | 0.9537
1624.8 | 0.96352 | 0.95401
1628.3 | 0.96416 | 0.95433
1631.8 | 0.9643 | 0.95495
1635.4 | 0.96455 | 0.95557
1638.9 | 0.9648 | 0.95642
1642.4 | 0.96496 | 0.95699
1645.9 | 0.96536 | 0.95711
1649.5 | 0.96585 | 0.95727
1653 | 0.96661 | 0.95811
1656.5 | 0.96674 | 0.95917
1660 | 0.96705 | 0.95958
1663.5 | 0.96763 | 0.95974
1667 | 0.96783 | 0.96002
1670.5 | 0.96823 | 0.96046
1674 | 0.9681 | 0.96092
1677.5 | 0.96786 | 0.96162
1681 | 0.96844 | 0.96213
1684.5 | 0.96909 | 0.96254
1688 | 0.96964 | 0.9631
1691.5 | 0.9699 | 0.96377
1695 | 0.97006 | 0.96419
1698.5 | 0.97087 | 0.96475
1702 | 0.97136 | 0.96561
1705.4 | 0.97159 | 0.96615
1708.9 | 0.97209 | 0.96651
1712.4 | 0.97199 | 0.96673
1715.9 | 0.97238 | 0.96691
1719.3 | 0.97324 | 0.96719
1722.8 | 0.97292 | 0.96723
1726.2 | 0.97221 | 0.96729
1729.7 | 0.97175 | 0.96725
1733.2 | 0.97192 | 0.96704
1736.6 | 0.97241 | 0.967
1740.1 | 0.9725 | 0.96666
1743.5 | 0.97221 | 0.96647
1747 | 0.97223 | 0.96679
1750.4 | 0.97229 | 0.96675
1753.8 | 0.97209 | 0.96683
1757.3 | 0.97268 | 0.96707
1760.7 | 0.9729 | 0.96743
1764.1 | 0.97291 | 0.96783
1767.6 | 0.97314 | 0.9678
1771 | 0.97331 | 0.96825
1774.4 | 0.97363 | 0.96849
1777.8 | 0.97356 | 0.96855
1781.3 | 0.97343 | 0.96846
1784.7 | 0.97367 | 0.96856
1788.1 | 0.97424 | 0.96891
1791.5 | 0.97492 | 0.96922
1794.9 | 0.97543 | 0.96963
1798.3 | 0.97526 | 0.96967
1801.7 | 0.97517 | 0.97012
1805.1 | 0.97583 | 0.97031
1808.5 | 0.97695 | 0.97097
1811.9 | 0.97753 | 0.97156
1815.3 | 0.97758 | 0.97212
1818.7 | 0.97847 | 0.97245
1822 | 0.97953 | 0.97256
1825.4 | 0.98028 | 0.9726
1828.8 | 0.97981 | 0.97288
1832.2 | 0.97979 | 0.97437
1835.6 | 0.98024 | 0.97504
1838.9 | 0.98089 | 0.97577
1842.3 | 0.98086 | 0.97616
1845.6 | 0.98108 | 0.97623
1849 | 0.98304 | 0.97803
1852.4 | 0.98328 | 0.97917
1855.7 | 0.98607 | 0.97991
1859.1 | 0.98809 | 0.97894
1862.4 | 0.98875 | 0.98167
1865.8 | 0.98863 | 0.98062
1869.1 | 0.98843 | 0.97907
1872.4 | 0.98991 | 0.98107
1875.8 | 0.9909 | 0.98216
1879.1 | 0.9921 | 0.98166
1882.4 | 0.99319 | 0.98181
1885.8 | 0.99247 | 0.98356
1889.1 | 0.99273 | 0.98406
1892.4 | 0.99436 | 0.98476
1895.7 | 0.99451 | 0.98472
1899.1 | 0.99472 | 0.98431
1902.4 | 0.99515 | 0.98436
1870.9 | 0.99386 | 0.98408
1873.7 | 0.99349 | 0.98458
1876.5 | 0.99404 | 0.98402
1879.3 | 0.99461 | 0.98327
1882.1 | 0.99473 | 0.98298
1884.9 | 0.99433 | 0.98224
1887.7 | 0.99475 | 0.98134
1890.5 | 0.99365 | 0.98207
1893.3 | 0.99255 | 0.98256
1896.1 | 0.99371 | 0.98224
1898.9 | 0.99477 | 0.9827
1901.7 | 0.99401 | 0.98239
1904.5 | 0.99425 | 0.98205
1907.3 | 0.99498 | 0.98157
1910.1 | 0.99645 | 0.98163
1912.9 | 0.99675 | 0.98264
1915.7 | 0.99502 | 0.98092
1918.5 | 0.99544 | 0.98009
1921.2 | 0.99328 | 0.98067
1924 | 0.9926 | 0.98243
1926.8 | 0.99323 | 0.98103
1929.6 | 0.99487 | 0.98281
1932.3 | 0.99577 | 0.9843
1935.1 | 0.99472 | 0.9837
1937.9 | 0.99436 | 0.984
1940.6 | 0.99421 | 0.9845
1943.4 | 0.99468 | 0.98387
1946.2 | 0.99666 | 0.98307
1948.9 | 0.99768 | 0.98388
1951.7 | 0.99795 | 0.98486
1954.4 | 0.99879 | 0.98736
1957.2 | 0.99887 | 0.98914
1959.9 | 0.99931 | 0.99082
1962.7 | 1.00158 | 0.99291
1965.4 | 1.00355 | 0.99363
1968.2 | 1.00531 | 0.99575
1970.9 | 1.0068 | 0.99823
1973.7 | 1.00702 | 0.99875
1976.4 | 1.00749 | 1.00063
1979.1 | 1.00866 | 1.00362
1981.9 | 1.01048 | 1.00546
1984.6 | 1.01317 | 1.00682
1987.3 | 1.01433 | 1.00687
1990 | 1.0144 | 1.0096
1992.8 | 1.01582 | 1.01411
1995.5 | 1.0171 | 1.01478
1998.2 | 1.0182 | 1.01584
2000.9 | 1.02031 | 1.019
2003.6 | 1.02382 | 1.02044
2006.4 | 1.02663 | 1.02121
2009.1 | 1.02822 | 1.02465
2011.8 | 1.03199 | 1.02645
2014.5 | 1.03404 | 1.02817
2017.2 | 1.03354 | 1.03112
2019.9 | 1.03514 | 1.03384
2022.6 | 1.03741 | 1.03635
2025.3 | 1.03857 | 1.03762
2028 | 1.04064 | 1.03943
2030.7 | 1.04199 | 1.04236
2033.4 | 1.04354 | 1.04508
2036 | 1.04798 | 1.04745
2038.7 | 1.05431 | 1.05038
2041.4 | 1.05675 | 1.05026
2044.1 | 1.05825 | 1.05071
2046.8 | 1.06313 | 1.05418
2049.4 | 1.066 | 1.05396
2052.1 | 1.06793 | 1.05343
2054.8 | 1.06864 | 1.05741
2057.5 | 1.06938 | 1.06264
2060.1 | 1.071 | 1.06627
2062.8 | 1.07169 | 1.06623
2065.5 | 1.07302 | 1.0658
2068.1 | 1.07602 | 1.06797
2070.8 | 1.07848 | 1.07107
2073.4 | 1.08094 | 1.07143
2076.1 | 1.07827 | 1.07464
2078.7 | 1.08017 | 1.07743
2081.4 | 1.08923 | 1.07667
2084 | 1.09331 | 1.07603
2086.7 | 1.09347 | 1.07714
2089.3 | 1.09523 | 1.07661
2092 | 1.09505 | 1.07618
2094.6 | 1.0964 | 1.08481
2097.2 | 1.09813 | 1.08984
2099.9 | 1.09721 | 1.09397
2102.5 | 1.09972 | 1.09484
2105.1 | 1.10698 | 1.09345
2107.7 | 1.10828 | 1.0945
2110.4 | 1.10679 | 1.09384
2113 | 1.11239 | 1.09226
2115.6 | 1.11688 | 1.09317
2118.2 | 1.1168 | 1.10015
2120.8 | 1.11956 | 1.09726
2123.5 | 1.12002 | 1.09445
2126.1 | 1.11114 | 1.09896
2128.7 | 1.10748 | 1.10453
2131.3 | 1.10839 | 1.10648
2133.9 | 1.10759 | 1.10224
2136.5 | 1.10499 | 1.10155
2139.1 | 1.10585 | 1.10395
2141.7 | 1.11032 | 1.09865
2144.3 | 1.10883 | 1.09198
2146.8 | 1.10277 | 1.09326
2149.4 | 1.1019 | 1.09445
2152 | 1.10803 | 1.09235
2154.6 | 1.10833 | 1.09007
2157.2 | 1.10548 | 1.08941
2159.8 | 1.10142 | 1.09111
2162.3 | 1.0992 | 1.08979
2164.9 | 1.09596 | 1.08715
2167.5 | 1.09033 | 1.08473
2170 | 1.08959 | 1.08657
2172.6 | 1.08743 | 1.08664
2175.2 | 1.07929 | 1.08021
2177.7 | 1.07996 | 1.07814
2180.3 | 1.07957 | 1.0718
2182.8 | 1.07474 | 1.06363
2185.4 | 1.07366 | 1.06112
2188 | 1.07283 | 1.0596
2190.5 | 1.07162 | 1.05673
2193 | 1.06513 | 1.05537
2195.6 | 1.06382 | 1.05921
2198.1 | 1.05791 | 1.05961
2200.7 | 1.04651 | 1.05237
2203.2 | 1.04687 | 1.04644
2205.7 | 1.04396 | 1.04915
2208.3 | 1.03637 | 1.04803
2210.8 | 1.03469 | 1.04368
2213.3 | 1.03717 | 1.03598
2215.8 | 1.04017 | 1.03254
2218.4 | 1.04284 | 1.02887
2220.9 | 1.0434 | 1.02777
2223.4 | 1.0388 | 1.03887
2225.9 | 1.03344 | 1.03912
2228.4 | 1.03694 | 1.03688
2230.9 | 1.04673 | 1.03402
2233.4 | 1.04149 | 1.03693
2235.9 | 1.03222 | 1.03982
2238.4 | 1.038 | 1.04101
2240.9 | 1.04588 | 1.03785
2243.4 | 1.04675 | 1.02685
2245.9 | 1.04285 | 1.03357
2248.4 | 1.04651 | 1.02707
2250.9 | 1.05983 | 1.0281
2253.4 | 1.05199 | 1.09437
2255.9 | 1.0651 | 1.10001
2258.4 | 1.08001 | 1.10016
2260.8 | 1.0706 | 1.10417
2263.3 | 1.07126 | 1.14275
2265.8 | 1.0686 | 1.15025
2268.3 | 1.07582 | 1.1418
2270.7 | 1.08169 | 1.13249
2273.2 | 1.06308 | 1.14558
2275.6 | 1.06303 | 1.14194
2278.1 | 1.08056 | 1.11437
2280.6 | 1.06369 | 1.14053
2283 | 1.0483 | 1.22197
2285.5 | 1.04421 | 1.17271
2287.9 | 1.03921 | 1.1758
2290.4 | 1.07092 | 1.15065
2292.8 | 1.08391 | 1.11428
2295.3 | 1.05141 | 0.92702
2297.7 | 1.02585 | 0.92801
2300.1 | 1.0102 | 0.9238
2302.6 | 0.92309 | 0.92607
2305 | 0.9043 | 0.89565
2307.4 | 0.87867 | 0.88741
2309.8 | 0.86219 | 0.93106
2312.3 | 0.89291 | 0.9325
2314.7 | 0.942 | 0.93029
2317.1 | 0.92824 | 0.93062
2319.5 | 0.91478 | 0.95036
2321.9 | 0.87089 | 0.93475
2324.3 | 0.83686 | 0.91778
2326.8 | 0.90911 | 0.83219
2329.2 | 0.88171 | 0.99754
2331.6 | 0.85987 | 1.00958
2334 | 0.86888 | 0.87961
2336.4 | 0.86535 | 0.86225
2338.8 | 0.68014 | 0.85253
2341.1 | 0.56576 | 0.87274
2343.5 | 0.88373 | 0.82079
2345.9 | 0.9218 | 0.80792
2348.3 | 0.78669 | 0.79329
2350.7 | 1.16325 | 0.80796
2353.1 | 1.14551 | 0.7925
2355.4 | 1.113 | --
2357.8 | 1.05477 | 0.80096
2360.2 | 1.06209 | 0.76133
2362.5 | 1.24489 | 0.75255
2364.9 | 1.25385 | 0.67694
2367.3 | 1.29067 | 0.77867
2369.6 | 1.2537 | 0.78656
2372 | 1.35885 | --
2374.3 | 1.35527 | 0.58942
2376.7 | 1.34468 | 0.49537
2379 | 1.36216 | 0.69713
2381.4 | 1.46613 | --
2383.7 | 1.49852 | 0.56863
2386.1 | 1.52546 | 0.57845
2388.4 | 1.46241 | 0.59505
2390.7 | 1.34581 | 0.55941
2393.1 | 1.19084 | 0.52207
2395.4 | 1.2568 | 0.48274
2397.7 | 1.2379 | 0.47999
2400 | 1.1464 | --
2402.4 | 1.16499 | 0.44814
2404.7 | 1.12975 | --
2407 | 1.10829 | 0.45661
2409.3 | 1.13114 | 0.5971
2411.6 | -- | 0.56502
2413.9 | 1.12789 | 0.6081
2416.2 | 1.08881 | 0.68826
2418.5 | 1.31878 | 0.33531
2420.8 | 1.36003 | 0.24217
2423.1 | 1.04003 | 0.2258
2425.4 | 1.33052 | 0.2058
2427.7 | 1.44816 | 0.20589
2430 | 0.99908 | 0.15892
2432.3 | 0.90246 | 0.15578
2434.6 | 0.94001 | 0.03513
2436.8 | 0.96358 | 0.21755
2439.1 | 0.90999 | 0.30956
2441.4 | -- | 0.34176
2443.7 | 0.77079 | --
2445.9 | 0.76544 | 0.3123
2448.2 | -- | 0.44089
2450.5 | 0.81362 | 0.40065
2452.7 | 0.82276 | 0.43267
2455 | 0.68597 | 0.3147
2457.2 | 0.74571 | --
2459.5 | 0.76575 | 0.28245
2461.7 | 0.75059 | 0.55595
2464 | 0.70866 | 0.65264
2466.2 | 0.70732 | 0.62248
2468.4 | 0.73911 | 0.73523
2470.7 | 0.81627 | 0.735
2472.9 | 0.94465 | 0.70261
2475.1 | 1.00559 | 0.78801
2477.4 | 1.17593 | 0.76891
2479.6 | 1.16935 | 0.77656
2481.8 | 1.2203 | 0.60438
2484 | 1.28013 | 0.5412
2486.2 | 1.3429 | 0.92218
2488.5 | -- | 1.10325
2490.7 | 0.81243 | --
2492.9 | 0.92884 | 1.18926
2495.1 | 1.19442 | 1.5249
2497.3 | -- | 0.94256
2499.5 | 1.42718 | 0.9129
2501.7 | 1.42937 | 0.73275
2503.9 | 1.21675 | 0.79069
2506.1 | 1.26177 | 0.50724
2508.2 | 1.47904 | 0.7044
2510.4 | 1.93649 | --
2512.6 | 2.63979 | 0.52796

## Elgiloy
Wavelength (nm) | Pristine | Irradiated | Irradiated with 95 keV to the total fluence of 1.4 e 16 e/cm^2
276.7 | 0.58847 | 0.62087
278.3 | 0.71608 | 0.62032
279.9 | 0.67981 | 0.62566
281.5 | 0.67024 | 0.61445
283.1 | 0.69091 | 0.60803
284.7 | 0.70061 | 0.59659
286.3 | 0.69848 | 0.61487
287.9 | 0.67599 | 0.61398
289.5 | 0.67253 | 0.60857
291.1 | 0.67622 | 0.61154
292.7 | 0.66542 | 0.61757
294.3 | 0.66136 | 0.6116
295.9 | 0.6687 | 0.61578
297.5 | 0.6626 | 0.61971
299.1 | 0.65722 | 0.6183
300.7 | 0.65693 | 0.6099
302.3 | 0.65325 | 0.61779
303.8 | 0.65387 | 0.62357
305.4 | 0.64544 | 0.62347
307 | 0.64369 | 0.62697
308.6 | 0.64131 | 0.62116
310.2 | 0.64404 | 0.62119
311.8 | 0.64418 | 0.62222
313.3 | 0.6423 | 0.62257
314.9 | 0.63783 | 0.61512
316.5 | 0.63496 | 0.61775
318.1 | 0.63319 | 0.61889
319.7 | 0.62745 | 0.61882
321.2 | 0.62106 | 0.61788
322.8 | 0.62241 | 0.61198
324.4 | 0.62207 | 0.6126
326 | 0.62264 | 0.60617
327.6 | 0.62096 | 0.60939
329.1 | 0.6194 | 0.60476
330.7 | 0.61404 | 0.6053
332.3 | 0.6104 | 0.60272
333.8 | 0.61054 | 0.60139
335.4 | 0.61078 | 0.59584
337 | 0.6108 | 0.59866
338.6 | 0.60742 | 0.59636
340.1 | 0.60221 | 0.59594
341.7 | 0.5956 | 0.58903
343.3 | 0.5952 | 0.58621
344.8 | 0.59302 | 0.58129
346.4 | 0.59041 | 0.57899
348 | 0.59104 | 0.57699
349.5 | 0.58901 | 0.57756
351.1 | 0.58561 | 0.57978
352.7 | 0.58715 | 0.57634
354.3 | 0.58194 | 0.56724
355.8 | 0.58005 | 0.5586
357.4 | 0.57826 | 0.55489
358.9 | 0.57585 | 0.55109
360.5 | 0.57337 | 0.55155
362.1 | 0.57046 | 0.55085
363.6 | 0.56933 | 0.55075
365.2 | 0.56513 | 0.54615
366.8 | 0.56119 | 0.5471
368.3 | 0.55861 | 0.54719
369.9 | 0.55713 | 0.54439
371.5 | 0.55371 | 0.5448
373 | 0.55344 | 0.54058
374.6 | 0.55006 | 0.54025
376.1 | 0.54994 | 0.53989
377.7 | 0.55035 | 0.54099
379.3 | 0.54971 | 0.54041
380.8 | 0.54741 | 0.53918
382.4 | 0.54655 | 0.5358
384 | 0.54612 | 0.53415
385.5 | 0.54463 | 0.53302
387.1 | 0.5441 | 0.53188
388.6 | 0.5443 | 0.53014
390.2 | 0.54268 | 0.52972
391.8 | 0.54201 | 0.5283
393.3 | 0.54162 | 0.5286
394.9 | 0.54162 | 0.52719
396.4 | 0.54149 | 0.5273
398 | 0.5412 | 0.52676
399.5 | 0.54093 | 0.52711
401.1 | 0.54048 | 0.52711
402.7 | 0.53984 | 0.52655
404.2 | 0.54009 | 0.52671
405.8 | 0.54054 | 0.52599
407.3 | 0.54055 | 0.52588
408.9 | 0.54061 | 0.52508
410.4 | 0.5408 | 0.52438
412 | 0.54099 | 0.52399
413.6 | 0.54114 | 0.52412
415.1 | 0.54165 | 0.52371
416.7 | 0.54234 | 0.52389
418.2 | 0.54281 | 0.52413
419.8 | 0.5434 | 0.52426
421.3 | 0.54397 | 0.52445
422.9 | 0.54414 | 0.52479
424.5 | 0.54438 | 0.52497
426 | 0.54469 | 0.52509
427.6 | 0.54524 | 0.52554
429.1 | 0.54561 | 0.52557
430.7 | 0.54568 | 0.52613
432.2 | 0.54624 | 0.52676
433.8 | 0.54655 | 0.52733
435.3 | 0.54742 | 0.52761
436.9 | 0.54825 | 0.52783
438.4 | 0.54871 | 0.52829
440 | 0.54937 | 0.52861
441.6 | 0.54984 | 0.52922
443.1 | 0.55052 | 0.52954
444.7 | 0.55102 | 0.53009
446.2 | 0.55164 | 0.5307
447.8 | 0.55228 | 0.53127
449.3 | 0.55287 | 0.53169
450.9 | 0.55354 | 0.53211
452.4 | 0.55402 | 0.5326
454 | 0.55463 | 0.5331
455.5 | 0.55513 | 0.53351
457.1 | 0.55569 | 0.53415
458.6 | 0.55631 | 0.53473
460.2 | 0.55694 | 0.53526
461.7 | 0.55752 | 0.5358
463.3 | 0.55811 | 0.53625
464.8 | 0.55874 | 0.53665
466.4 | 0.55932 | 0.53726
467.9 | 0.55991 | 0.53775
469.5 | 0.56044 | 0.53834
471 | 0.56097 | 0.53883
472.6 | 0.56149 | 0.53928
474.2 | 0.56211 | 0.53976
475.7 | 0.56275 | 0.54029
477.3 | 0.56328 | 0.54077
478.8 | 0.56384 | 0.5413
480.4 | 0.56442 | 0.54181
481.9 | 0.56494 | 0.54231
483.4 | 0.56553 | 0.54285
485 | 0.56605 | 0.54335
486.5 | 0.56656 | 0.54391
488.1 | 0.5671 | 0.5444
489.6 | 0.56769 | 0.54499
491.2 | 0.5682 | 0.5456
492.7 | 0.56877 | 0.54605
494.3 | 0.5693 | 0.54658
495.8 | 0.56982 | 0.54706
497.4 | 0.57034 | 0.54749
498.9 | 0.57084 | 0.54807
500.5 | 0.57132 | 0.54863
502 | 0.57178 | 0.54914
503.6 | 0.5723 | 0.54957
505.1 | 0.5728 | 0.55012
506.7 | 0.57327 | 0.5507
508.2 | 0.57375 | 0.55122
509.8 | 0.5742 | 0.55173
511.3 | 0.57468 | 0.55217
512.8 | 0.57514 | 0.55262
514.4 | 0.57558 | 0.55307
515.9 | 0.57601 | 0.55356
517.5 | 0.57642 | 0.554
519 | 0.57688 | 0.55447
520.6 | 0.5773 | 0.55486
522.1 | 0.57777 | 0.55532
523.7 | 0.57824 | 0.55576
525.2 | 0.57865 | 0.55627
526.7 | 0.57908 | 0.55669
528.3 | 0.57953 | 0.55712
529.8 | 0.57997 | 0.55749
531.4 | 0.58041 | 0.55795
532.9 | 0.58085 | 0.55837
534.4 | 0.58127 | 0.55875
536 | 0.5817 | 0.55913
537.5 | 0.58216 | 0.55953
539.1 | 0.58255 | 0.55994
540.6 | 0.58297 | 0.56032
542.1 | 0.58338 | 0.56068
543.7 | 0.58377 | 0.56104
545.2 | 0.58416 | 0.56139
546.8 | 0.58457 | 0.56172
548.3 | 0.58495 | 0.56207
549.8 | 0.5853 | 0.56241
551.4 | 0.58566 | 0.56277
552.9 | 0.58602 | 0.56312
554.5 | 0.58637 | 0.56348
556 | 0.58676 | 0.56382
557.5 | 0.58714 | 0.56413
559.1 | 0.58753 | 0.56442
560.6 | 0.58788 | 0.56474
562.1 | 0.58826 | 0.56505
563.7 | 0.58861 | 0.56539
565.2 | 0.58895 | 0.56574
566.7 | 0.58932 | 0.56606
568.3 | 0.5897 | 0.56637
569.8 | 0.59005 | 0.56668
571.3 | 0.59043 | 0.567
572.9 | 0.59076 | 0.56734
574.4 | 0.59108 | 0.56766
575.9 | 0.59141 | 0.56795
577.5 | 0.59173 | 0.56824
579 | 0.59205 | 0.56852
580.5 | 0.59236 | 0.56884
582 | 0.59269 | 0.56915
583.6 | 0.59299 | 0.56946
585.1 | 0.59329 | 0.56978
586.6 | 0.59361 | 0.5701
588.2 | 0.59391 | 0.57037
589.7 | 0.59421 | 0.57066
591.2 | 0.59448 | 0.57097
592.7 | 0.59476 | 0.57127
594.3 | 0.5951 | 0.57153
595.8 | 0.59539 | 0.57181
597.3 | 0.59565 | 0.57208
598.8 | 0.59595 | 0.57234
600.4 | 0.59623 | 0.5726
601.9 | 0.59652 | 0.57282
603.4 | 0.59684 | 0.57308
604.9 | 0.59714 | 0.57331
606.4 | 0.59737 | 0.57359
608 | 0.59761 | 0.57384
609.5 | 0.59789 | 0.57409
611 | 0.59818 | 0.57433
612.5 | 0.59845 | 0.57459
614.1 | 0.59873 | 0.57479
615.6 | 0.59899 | 0.57502
617.1 | 0.59926 | 0.57527
618.6 | 0.59954 | 0.5755
620.1 | 0.5998 | 0.57572
621.6 | 0.60001 | 0.57596
623.2 | 0.60028 | 0.57616
624.7 | 0.60053 | 0.57637
626.2 | 0.6008 | 0.5766
627.7 | 0.60103 | 0.57684
629.2 | 0.60128 | 0.57709
630.7 | 0.60154 | 0.5773
632.2 | 0.60179 | 0.57745
633.7 | 0.60202 | 0.57763
635.3 | 0.60228 | 0.57777
636.8 | 0.60248 | 0.57793
638.3 | 0.60268 | 0.57817
639.8 | 0.60293 | 0.57833
641.3 | 0.60318 | 0.57848
642.8 | 0.60341 | 0.57862
644.3 | 0.6036 | 0.57881
645.8 | 0.60379 | 0.57896
647.3 | 0.60402 | 0.57918
648.8 | 0.60421 | 0.57938
650.3 | 0.60443 | 0.57958
651.8 | 0.60466 | 0.57982
653.4 | 0.60485 | 0.58001
654.9 | 0.60508 | 0.5802
656.4 | 0.60531 | 0.58036
657.9 | 0.60555 | 0.58055
659.4 | 0.60572 | 0.58075
660.9 | 0.6059 | 0.58095
662.4 | 0.60611 | 0.58114
663.9 | 0.60633 | 0.58136
665.4 | 0.60659 | 0.58153
666.9 | 0.60681 | 0.58171
668.4 | 0.60702 | 0.58191
669.9 | 0.60727 | 0.58214
671.4 | 0.60755 | 0.58239
672.9 | 0.60778 | 0.58262
674.4 | 0.60808 | 0.58288
675.8 | 0.60835 | 0.58311
677.3 | 0.60865 | 0.58332
678.8 | 0.60894 | 0.58357
680.3 | 0.60925 | 0.58384
681.8 | 0.60952 | 0.5841
683.3 | 0.60986 | 0.58437
684.8 | 0.61016 | 0.5847
686.3 | 0.61051 | 0.58504
687.8 | 0.61087 | 0.58536
689.3 | 0.61121 | 0.58569
690.8 | 0.61159 | 0.586
692.2 | 0.61199 | 0.58641
693.7 | 0.61238 | 0.58677
695.2 | 0.61282 | 0.58717
696.7 | 0.61323 | 0.58754
698.2 | 0.61371 | 0.58794
699.7 | 0.6142 | 0.58831
701.2 | 0.61461 | 0.58868
702.6 | 0.6151 | 0.5891
704.1 | 0.61555 | 0.58953
705.6 | 0.61605 | 0.58992
707.1 | 0.61654 | 0.59036
708.6 | 0.61701 | 0.5908
710.1 | 0.61755 | 0.59125
711.5 | 0.61806 | 0.59171
713 | 0.61859 | 0.59218
714.5 | 0.61907 | 0.59266
716 | 0.61958 | 0.59318
717.4 | 0.62012 | 0.59369
718.9 | 0.62063 | 0.59416
720.4 | 0.62117 | 0.5946
721.9 | 0.62174 | 0.59505
723.3 | 0.62225 | 0.59552
724.8 | 0.62278 | 0.59602
726.3 | 0.62327 | 0.59655
727.8 | 0.62379 | 0.59704
729.2 | 0.62429 | 0.59757
730.7 | 0.62482 | 0.59807
732.2 | 0.62533 | 0.59857
733.6 | 0.62586 | 0.59898
735.1 | 0.62638 | 0.5995
736.6 | 0.62687 | 0.59995
738.1 | 0.62737 | 0.60044
739.5 | 0.62786 | 0.60098
741 | 0.62834 | 0.60141
742.4 | 0.62884 | 0.60188
743.9 | 0.6293 | 0.60234
745.4 | 0.6298 | 0.6028
746.8 | 0.63024 | 0.60328
748.3 | 0.63065 | 0.60375
749.8 | 0.63112 | 0.60421
751.2 | 0.63158 | 0.60465
752.7 | 0.63205 | 0.6051
754.1 | 0.63248 | 0.60553
755.6 | 0.6329 | 0.60598
757.1 | 0.63338 | 0.60641
758.5 | 0.63381 | 0.60681
760 | 0.63422 | 0.60724
761.4 | 0.63462 | 0.60765
762.9 | 0.63506 | 0.60807
764.3 | 0.63553 | 0.60848
765.8 | 0.63593 | 0.60884
767.3 | 0.63633 | 0.60925
768.7 | 0.63672 | 0.60965
770.2 | 0.63708 | 0.6101
771.6 | 0.63746 | 0.61051
773.1 | 0.63785 | 0.61087
774.5 | 0.63828 | 0.61125
776 | 0.63865 | 0.61164
777.4 | 0.63906 | 0.61198
778.9 | 0.63947 | 0.61235
780.3 | 0.63985 | 0.61268
781.8 | 0.64022 | 0.61312
783.2 | 0.64056 | 0.61343
784.7 | 0.64093 | 0.61381
786.1 | 0.64131 | 0.61415
787.5 | 0.6417 | 0.61449
789 | 0.64206 | 0.61486
790.4 | 0.64243 | 0.61517
791.9 | 0.64282 | 0.6155
793.3 | 0.64313 | 0.61581
794.8 | 0.64348 | 0.61612
796.2 | 0.64384 | 0.61643
797.6 | 0.64418 | 0.61678
799.1 | 0.64448 | 0.61707
800.5 | 0.64481 | 0.61744
802 | 0.64516 | 0.6178
803.4 | 0.64547 | 0.61814
804.8 | 0.6458 | 0.61849
806.3 | 0.64613 | 0.61881
807.7 | 0.6464 | 0.61908
809.1 | 0.64671 | 0.61938
810.6 | 0.647 | 0.61966
812 | 0.64727 | 0.61997
813.4 | 0.64754 | 0.62029
814.9 | 0.64781 | 0.62057
816.3 | 0.64813 | 0.62081
817.7 | 0.64847 | 0.62106
819.2 | 0.64875 | 0.62133
820.6 | 0.64903 | 0.6216
822 | 0.64923 | 0.62182
823.4 | 0.6495 | 0.62207
824.9 | 0.64977 | 0.62232
826.3 | 0.65002 | 0.6226
827.7 | 0.65025 | 0.62286
829.1 | 0.6505 | 0.62307
830.6 | 0.65077 | 0.6233
832 | 0.65103 | 0.62352
833.4 | 0.65128 | 0.62373
834.8 | 0.65149 | 0.62394
836.3 | 0.65174 | 0.62416
837.7 | 0.65194 | 0.62446
839.1 | 0.65215 | 0.62467
840.5 | 0.65242 | 0.62493
841.9 | 0.65257 | 0.62519
843.4 | 0.65284 | 0.62548
844.8 | 0.65305 | 0.62566
846.2 | 0.65329 | 0.62598
847.6 | 0.65348 | 0.62619
849 | 0.65375 | 0.62637
850.5 | 0.65394 | 0.6265
851.9 | 0.65409 | 0.62663
853.3 | 0.65423 | 0.62677
854.7 | 0.65449 | 0.62701
856.1 | 0.65473 | 0.62715
857.5 | 0.65492 | 0.62738
858.9 | 0.6551 | 0.62757
860.3 | 0.65524 | 0.62778
861.7 | 0.65546 | 0.62795
863.2 | 0.6556 | 0.62817
864.6 | 0.65575 | 0.62838
866 | 0.65598 | 0.6285
867.4 | 0.65616 | 0.62869
868.8 | 0.6564 | 0.62887
870.2 | 0.65652 | 0.62902
871.6 | 0.65663 | 0.62921
873 | 0.65679 | 0.62933
874.4 | 0.657 | 0.62954
875.8 | 0.65724 | 0.62967
877.2 | 0.65742 | 0.62987
878.6 | 0.65752 | 0.63004
880 | 0.65765 | 0.6302
881.4 | 0.65772 | 0.63028
882.8 | 0.65782 | 0.63043
884.2 | 0.65794 | 0.6305
885.6 | 0.65812 | 0.63057
887 | 0.65822 | 0.63073
888.4 | 0.65848 | 0.6308
889.8 | 0.65856 | 0.631
891.2 | 0.65867 | 0.63114
892.6 | 0.65883 | 0.63126
894 | 0.65894 | 0.63143
895.4 | 0.65915 | 0.63161
896.8 | 0.65927 | 0.63182
898.2 | 0.65946 | 0.63198
899.6 | 0.65958 | 0.63211
900.9 | 0.65979 | 0.63222
902.3 | 0.65986 | 0.63237
903.7 | 0.65996 | 0.63246
905.1 | 0.66013 | 0.63265
906.5 | 0.66029 | 0.63276
907.9 | 0.66039 | 0.63291
909.3 | 0.6605 | 0.63306
910.7 | 0.66066 | 0.63325
912 | 0.66076 | 0.63338
913.4 | 0.66092 | 0.63351
914.8 | 0.66106 | 0.63358
916.2 | 0.6612 | 0.6338
917.6 | 0.66135 | 0.63406
918.9 | 0.66132 | 0.63426
920.3 | 0.66147 | 0.6345
921.7 | 0.66157 | 0.63456
923.1 | 0.66157 | 0.6347
924.4 | 0.66176 | 0.63484
925.8 | 0.66184 | 0.63498
927.2 | 0.66204 | 0.6353
928.6 | 0.66224 | 0.63542
929.9 | 0.6625 | 0.63564
931.3 | 0.66266 | 0.63577
932.7 | 0.66274 | 0.6359
934.1 | 0.6629 | 0.63607
935.4 | 0.66305 | 0.63611
936.8 | 0.66321 | 0.63633
938.2 | 0.6632 | 0.63632
939.5 | 0.66337 | 0.63632
940.9 | 0.66354 | 0.63635
942.3 | 0.66376 | 0.63646
943.6 | 0.66379 | 0.63673
945 | 0.66385 | 0.63693
946.3 | 0.66388 | 0.63706
947.7 | 0.66407 | 0.63747
949.1 | 0.66441 | 0.63764
950.4 | 0.66438 | 0.63755
951.8 | 0.66476 | 0.63757
953.1 | 0.66488 | 0.63744
954.5 | 0.66504 | 0.63759
955.8 | 0.665 | 0.63776
957.2 | 0.66501 | 0.63775
958.5 | 0.66532 | 0.63784
959.9 | 0.66524 | 0.63844
961.2 | 0.66546 | 0.63827
962.6 | 0.6655 | 0.63785
963.9 | 0.6655 | 0.63792
965.3 | 0.66564 | 0.63814
966.6 | 0.66572 | 0.63813
968 | 0.66592 | 0.63774
969.3 | 0.66603 | 0.63755
970.6 | 0.66666 | 0.63707
972 | 0.66667 | 0.63756
973.3 | 0.6669 | 0.63814
974.7 | 0.66733 | 0.63761
976 | 0.66738 | 0.63735
977.3 | 0.66754 | 0.6369
978.7 | 0.66753 | 0.63666
980 | 0.6679 | 0.63612
981.3 | 0.66855 | 0.63639
982.6 | 0.66892 | 0.63694
984 | 0.66888 | 0.6377
985.3 | 0.66852 | 0.63816
986.6 | 0.66831 | 0.63876
987.9 | 0.66832 | 0.63875
989.3 | 0.66855 | 0.63913
990.6 | 0.66876 | 0.63943
991.9 | 0.66898 | 0.63929
993.2 | 0.66918 | 0.63951
994.5 | 0.66981 | 0.63999
995.8 | 0.66988 | 0.64014
997.1 | 0.66995 | 0.64058
998.5 | 0.67008 | --
999.8 | 0.67045 | 0.64091
1001.1 | 0.67053 | 0.64103
1002.4 | -- | --
1003.7 | -- | 0.64132
1005 | 0.67059 | --
1006.3 | -- | --
1007.6 | -- | --
1008.9 | -- | --
1010.2 | -- | --
1011.5 | -- | --
1012.7 | -- | --
1014 | -- | --
1015.3 | -- | --
1016.6 | -- | --
1017.9 | -- | --
1019.2 | -- | --
1020.4 | 0.67121 | 0.64148
1021.7 | -- | --
1023 | -- | --
1024.3 | -- | --
1025.5 | -- | --
1026.8 | -- | --
1028.1 | -- | --
1029.3 | -- | --
1030.6 | -- | --
974 | -- | 0.64142
977.9 | 0.67122 | --
981.9 | 0.67154 | 0.64216
985.8 | 0.67203 | 0.64289
989.7 | 0.67221 | 0.64318
993.6 | 0.67247 | 0.64339
997.5 | 0.67265 | 0.64413
1001.4 | 0.67304 | 0.64523
1005.3 | 0.673 | 0.64593
1009.2 | 0.67345 | 0.64682
1013.1 | 0.6736 | --
1017 | 0.67348 | 0.64687
1020.9 | 0.674 | 0.64694
1024.8 | 0.67454 | 0.64784
1028.7 | 0.67491 | 0.64869
1032.6 | 0.67495 | 0.64972
1036.5 | 0.67475 | 0.65052
1040.4 | 0.67517 | 0.65173
1044.2 | 0.6757 | 0.65204
1048.1 | 0.67622 | 0.65217
1052 | 0.67677 | 0.65202
1055.9 | 0.67743 | 0.6524
1059.8 | 0.67788 | 0.65256
1063.6 | 0.67813 | 0.65305
1067.5 | 0.6784 | 0.65323
1071.4 | 0.67863 | 0.65353
1075.2 | 0.6787 | 0.65411
1079.1 | 0.67891 | 0.65464
1083 | 0.67949 | 0.65487
1086.8 | 0.67994 | 0.65537
1090.7 | 0.68042 | 0.65597
1094.6 | 0.68116 | 0.65637
1098.4 | 0.68147 | 0.65678
1102.3 | 0.68156 | 0.65742
1106.1 | 0.68204 | 0.65804
1110 | 0.68258 | 0.65849
1113.8 | 0.68309 | 0.65875
1117.7 | 0.68345 | 0.65928
1121.5 | 0.68383 | 0.65989
1125.4 | 0.68434 | 0.66023
1129.2 | 0.68462 | 0.66041
1133.1 | 0.68495 | 0.66091
1136.9 | 0.68528 | 0.66174
1140.8 | 0.68578 | 0.66212
1144.6 | 0.68618 | 0.66235
1148.4 | 0.68621 | 0.66266
1152.3 | 0.6864 | 0.66325
1156.1 | 0.68692 | 0.66381
1159.9 | 0.68748 | 0.66426
1163.7 | 0.68791 | 0.66473
1167.6 | 0.68815 | 0.665
1171.4 | 0.68869 | 0.66549
1175.2 | 0.68919 | 0.66616
1179 | 0.68973 | 0.66681
1182.8 | 0.69016 | 0.66723
1186.7 | 0.69046 | 0.66752
1190.5 | 0.69095 | 0.66785
1194.3 | 0.69134 | 0.66836
1198.1 | 0.6918 | 0.66884
1201.9 | 0.69234 | 0.66919
1205.7 | 0.69291 | 0.66951
1209.5 | 0.69337 | 0.67004
1213.3 | 0.69378 | 0.67075
1217.1 | 0.6939 | 0.67123
1220.9 | 0.69415 | 0.67155
1224.7 | 0.69466 | 0.67203
1228.5 | 0.69506 | 0.67239
1232.3 | 0.69565 | 0.6729
1236 | 0.69606 | 0.67332
1239.8 | 0.69635 | 0.67363
1243.6 | 0.69682 | 0.67404
1247.4 | 0.6974 | 0.67429
1251.2 | 0.69796 | 0.67476
1255 | 0.69838 | 0.6754
1258.7 | 0.69891 | 0.67548
1262.5 | 0.69933 | 0.6755
1266.3 | 0.69965 | 0.67607
1270 | 0.70038 | 0.67658
1273.8 | 0.70096 | 0.67707
1277.6 | 0.70139 | 0.6775
1281.3 | 0.7018 | 0.67798
1285.1 | 0.70203 | 0.67838
1288.9 | 0.70244 | 0.67869
1292.6 | 0.703 | 0.67915
1296.4 | 0.7034 | 0.67937
1300.1 | 0.7039 | 0.6795
1303.9 | 0.70448 | 0.67978
1307.6 | 0.70488 | 0.67991
1311.4 | 0.70542 | 0.68027
1315.1 | 0.70588 | 0.68087
1318.8 | 0.70631 | 0.68126
1322.6 | 0.70677 | 0.68174
1326.3 | 0.70713 | 0.68218
1330 | 0.70753 | 0.68263
1333.8 | 0.70779 | 0.68317
1337.5 | 0.70812 | 0.68344
1341.2 | 0.70873 | 0.68371
1345 | 0.70922 | 0.6842
1348.7 | 0.70967 | 0.6846
1352.4 | 0.71009 | 0.68494
1356.1 | 0.71034 | 0.68537
1359.8 | 0.71068 | 0.68563
1363.6 | 0.71125 | 0.68592
1367.3 | 0.71169 | 0.68634
1371 | 0.71197 | 0.6868
1374.7 | 0.71229 | 0.68728
1378.4 | 0.71242 | 0.68753
1382.1 | 0.71257 | 0.68778
1385.8 | 0.71304 | 0.6881
1389.5 | 0.71341 | 0.68857
1393.2 | 0.7136 | 0.68905
1396.9 | 0.714 | 0.68948
1400.6 | 0.71442 | 0.68976
1404.3 | 0.7148 | 0.68988
1407.9 | 0.7151 | 0.69009
1411.6 | 0.71545 | 0.69051
1415.3 | 0.71581 | 0.69093
1419 | 0.71625 | 0.69151
1422.7 | 0.71665 | 0.69206
1426.3 | 0.71665 | 0.69229
1430 | 0.71683 | 0.69262
1433.7 | 0.71709 | 0.69304
1437.4 | 0.71741 | 0.69339
1441 | 0.718 | 0.69375
1444.7 | 0.71819 | 0.69425
1448.3 | 0.71846 | 0.69486
1452 | 0.71886 | 0.69523
1455.7 | 0.71911 | 0.69549
1459.3 | 0.71939 | 0.69573
1463 | 0.71969 | 0.69623
1466.6 | 0.72001 | 0.69682
1470.3 | 0.72006 | 0.69716
1473.9 | 0.72048 | 0.69755
1477.5 | 0.7209 | 0.69777
1481.2 | 0.72125 | 0.6983
1484.8 | 0.72164 | 0.69899
1488.5 | 0.72199 | 0.69929
1492.1 | 0.7224 | 0.69962
1495.7 | 0.7226 | 0.69995
1499.4 | 0.72319 | 0.7003
1503 | 0.72364 | 0.70068
1506.6 | 0.72368 | 0.70125
1510.2 | 0.72409 | 0.70144
1513.8 | 0.72457 | 0.70142
1517.5 | 0.72493 | 0.70161
1521.1 | 0.72541 | 0.70187
1524.7 | 0.72577 | 0.70231
1528.3 | 0.7263 | 0.70274
1531.9 | 0.72684 | 0.70317
1535.5 | 0.72692 | 0.70339
1539.1 | 0.72726 | 0.70348
1542.7 | 0.72772 | 0.70386
1546.3 | 0.72815 | 0.70449
1549.9 | 0.72867 | 0.70515
1553.5 | 0.72912 | 0.70535
1557.1 | 0.72955 | 0.70555
1560.6 | 0.72983 | 0.70581
1564.2 | 0.73019 | 0.7059
1567.8 | 0.73046 | 0.70619
1571.4 | 0.73066 | 0.70666
1575 | 0.73108 | 0.70714
1578.5 | 0.73164 | 0.70758
1582.1 | 0.73191 | 0.70764
1585.7 | 0.73236 | 0.70767
1589.2 | 0.7331 | 0.70817
1592.8 | 0.73344 | 0.7089
1596.4 | 0.73395 | 0.70954
1599.9 | 0.73424 | 0.71006
1603.5 | 0.73439 | 0.71049
1607 | 0.735 | 0.71089
1610.6 | 0.7358 | 0.71159
1614.1 | 0.73664 | 0.71222
1617.7 | 0.73707 | 0.71284
1621.2 | 0.73755 | 0.71356
1624.8 | 0.73817 | 0.71387
1628.3 | 0.73854 | 0.71455
1631.8 | 0.73905 | 0.71567
1635.4 | 0.73949 | 0.71655
1638.9 | 0.73969 | 0.71711
1642.4 | 0.7403 | 0.71779
1645.9 | 0.74087 | 0.71823
1649.5 | 0.74115 | 0.71868
1653 | 0.74176 | 0.71966
1656.5 | 0.74198 | 0.72037
1660 | 0.74253 | 0.721
1663.5 | 0.74345 | 0.72156
1667 | 0.74399 | 0.72203
1670.5 | 0.74473 | 0.72267
1674 | 0.74523 | 0.72338
1677.5 | 0.74584 | 0.72444
1681 | 0.74697 | 0.72531
1684.5 | 0.7478 | 0.72575
1688 | 0.74843 | 0.72623
1691.5 | 0.74911 | 0.72671
1695 | 0.74956 | 0.72727
1698.5 | 0.7502 | 0.72823
1702 | 0.75072 | 0.72865
1705.4 | 0.75057 | 0.72889
1708.9 | 0.75084 | 0.72905
1712.4 | 0.75129 | 0.72926
1715.9 | 0.75191 | 0.73007
1719.3 | 0.75287 | 0.73037
1722.8 | 0.75269 | 0.73069
1726.2 | 0.75217 | 0.73098
1729.7 | 0.75242 | 0.73129
1733.2 | 0.75286 | 0.73162
1736.6 | 0.75334 | 0.7319
1740.1 | 0.75358 | 0.7319
1743.5 | 0.75355 | 0.73216
1747 | 0.75368 | 0.73218
1750.4 | 0.75427 | 0.7321
1753.8 | 0.75467 | 0.73242
1757.3 | 0.75475 | 0.73261
1760.7 | 0.75487 | 0.73339
1764.1 | 0.75541 | 0.73379
1767.6 | 0.7562 | 0.7338
1771 | 0.75659 | 0.73466
1774.4 | 0.75644 | 0.73512
1777.8 | 0.75666 | 0.73543
1781.3 | 0.75687 | 0.73597
1784.7 | 0.75704 | 0.73639
1788.1 | 0.75748 | 0.73672
1791.5 | 0.75752 | 0.73724
1794.9 | 0.75762 | 0.73784
1798.3 | 0.75833 | 0.73826
1801.7 | 0.75832 | 0.73903
1805.1 | 0.75801 | 0.73927
1808.5 | 0.75914 | 0.73982
1811.9 | 0.75949 | 0.74107
1815.3 | 0.75865 | 0.74222
1818.7 | 0.76006 | 0.74226
1822 | 0.76121 | 0.74273
1825.4 | 0.76121 | 0.74353
1828.8 | 0.76239 | 0.74478
1832.2 | 0.76292 | 0.74656
1835.6 | 0.76275 | 0.74782
1838.9 | 0.76448 | 0.74859
1842.3 | 0.76492 | 0.74759
1845.6 | 0.76435 | 0.74888
1849 | 0.76498 | 0.75305
1852.4 | 0.76616 | 0.75325
1855.7 | 0.76734 | 0.7534
1859.1 | 0.76941 | 0.75312
1862.4 | 0.77019 | 0.75552
1865.8 | 0.77119 | 0.75516
1869.1 | 0.77143 | 0.75342
1872.4 | 0.772 | 0.75491
1875.8 | 0.77393 | 0.75654
1879.1 | 0.77462 | 0.75641
1882.4 | 0.77625 | 0.75535
1885.8 | 0.7774 | 0.75683
1889.1 | 0.77712 | 0.75759
1892.4 | 0.77731 | 0.75847
1895.7 | 0.77732 | 0.76011
1899.1 | 0.77707 | 0.76029
1902.4 | 0.77816 | 0.76042
1870.9 | 0.77859 | 0.7602
1873.7 | 0.77824 | 0.7605
1876.5 | 0.77813 | 0.76062
1879.3 | 0.77908 | 0.76041
1882.1 | 0.7795 | 0.76057
1884.9 | 0.7794 | 0.75954
1887.7 | 0.78058 | 0.75902
1890.5 | 0.78043 | 0.76069
1893.3 | 0.78046 | 0.7614
1896.1 | 0.78157 | 0.76137
1898.9 | 0.78042 | 0.76015
1901.7 | 0.77935 | 0.75908
1904.5 | 0.7806 | 0.75849
1907.3 | 0.78043 | 0.75889
1910.1 | 0.78119 | 0.76073
1912.9 | 0.78266 | 0.75992
1915.7 | 0.78269 | 0.75677
1918.5 | 0.78255 | 0.75754
1921.2 | 0.7827 | 0.75781
1924 | 0.78194 | 0.75943
1926.8 | 0.78202 | 0.75877
1929.6 | 0.78255 | 0.75963
1932.3 | 0.78299 | 0.76167
1935.1 | 0.78315 | 0.76193
1937.9 | 0.78275 | 0.76189
1940.6 | 0.78274 | 0.76143
1943.4 | 0.7827 | 0.76226
1946.2 | 0.78296 | 0.76194
1948.9 | 0.78406 | 0.76198
1951.7 | 0.78561 | 0.76271
1954.4 | 0.78643 | 0.76329
1957.2 | 0.78783 | 0.76323
1959.9 | 0.78851 | 0.76397
1962.7 | 0.78927 | 0.76551
1965.4 | 0.78991 | 0.76673
1968.2 | 0.79142 | 0.76913
1970.9 | 0.79293 | 0.77132
1973.7 | 0.79334 | 0.77223
1976.4 | 0.79532 | 0.7738
1979.1 | 0.79658 | 0.77553
1981.9 | 0.79792 | 0.77662
1984.6 | 0.79923 | 0.77789
1987.3 | 0.79995 | 0.77886
1990 | 0.80144 | 0.78092
1992.8 | 0.80254 | 0.78311
1995.5 | 0.80407 | 0.78491
1998.2 | 0.80597 | 0.78588
2000.9 | 0.80753 | 0.78852
2003.6 | 0.81092 | 0.79124
2006.4 | 0.81381 | 0.79146
2009.1 | 0.81503 | 0.79568
2011.8 | 0.81776 | 0.79666
2014.5 | 0.81977 | 0.79574
2017.2 | 0.82034 | 0.79705
2019.9 | 0.82129 | 0.79807
2022.6 | 0.82338 | 0.79993
2025.3 | 0.82461 | 0.80056
2028 | 0.82509 | 0.80261
2030.7 | 0.82519 | 0.80563
2033.4 | 0.82691 | 0.80653
2036 | 0.83014 | 0.80618
2038.7 | 0.83321 | 0.80727
2041.4 | 0.83634 | 0.80636
2044.1 | 0.83737 | 0.80647
2046.8 | 0.84107 | 0.80912
2049.4 | 0.8436 | 0.81125
2052.1 | 0.84304 | 0.81395
2054.8 | 0.84295 | 0.81549
2057.5 | 0.84434 | 0.818
2060.1 | 0.84677 | 0.82243
2062.8 | 0.84714 | 0.82395
2065.5 | 0.84744 | 0.82537
2068.1 | 0.84962 | 0.82542
2070.8 | 0.85009 | 0.82537
2073.4 | 0.85098 | 0.82887
2076.1 | 0.85316 | 0.83029
2078.7 | 0.85613 | 0.83018
2081.4 | 0.8591 | 0.83211
2084 | 0.86017 | 0.83278
2086.7 | 0.86382 | 0.83298
2089.3 | 0.86723 | 0.82965
2092 | 0.86721 | 0.82874
2094.6 | 0.86947 | 0.83776
2097.2 | 0.87034 | 0.84102
2099.9 | 0.87019 | 0.84555
2102.5 | 0.8731 | 0.85067
2105.1 | 0.87835 | 0.85122
2107.7 | 0.87941 | 0.84923
2110.4 | 0.88008 | 0.84888
2113 | 0.8839 | 0.8511
2115.6 | 0.88448 | 0.85535
2118.2 | 0.88289 | 0.85677
2120.8 | 0.88358 | 0.85462
2123.5 | 0.88322 | 0.85659
2126.1 | 0.87899 | 0.85768
2128.7 | 0.87447 | 0.86046
2131.3 | 0.87541 | 0.86385
2133.9 | 0.87899 | 0.864
2136.5 | 0.87564 | 0.86482
2139.1 | 0.87395 | 0.86321
2141.7 | 0.87651 | 0.85926
2144.3 | 0.87231 | 0.85432
2146.8 | 0.86904 | 0.849
2149.4 | 0.86937 | 0.84724
2152 | 0.86987 | 0.84433
2154.6 | 0.87051 | 0.84296
2157.2 | 0.86655 | 0.84556
2159.8 | 0.86626 | 0.84464
2162.3 | 0.86635 | 0.84451
2164.9 | 0.8637 | 0.84636
2167.5 | 0.86349 | 0.84085
2170 | 0.86256 | 0.83929
2172.6 | 0.85562 | 0.84009
2175.2 | 0.84991 | 0.83944
2177.7 | 0.84707 | 0.84026
2180.3 | 0.84304 | 0.82883
2182.8 | 0.84356 | 0.81952
2185.4 | 0.84471 | 0.81875
2188 | 0.84554 | 0.81612
2190.5 | 0.84338 | 0.81375
2193 | 0.83815 | 0.81807
2195.6 | 0.8386 | 0.82536
2198.1 | 0.83834 | 0.82227
2200.7 | 0.83504 | 0.81086
2203.2 | 0.83638 | 0.81156
2205.7 | 0.83971 | 0.81758
2208.3 | 0.84355 | 0.81977
2210.8 | 0.84674 | 0.81997
2213.3 | 0.84851 | 0.81758
2215.8 | 0.84927 | 0.81609
2218.4 | 0.84905 | 0.81428
2220.9 | 0.85275 | 0.81368
2223.4 | 0.85341 | 0.81597
2225.9 | 0.84982 | 0.81341
2228.4 | 0.85557 | 0.81532
2230.9 | 0.85859 | 0.82125
2233.4 | 0.85049 | 0.83052
2235.9 | 0.83997 | 0.83443
2238.4 | 0.84512 | 0.83642
2240.9 | 0.85984 | 0.84064
2243.4 | 0.85901 | 0.8339
2245.9 | 0.85691 | 0.83421
2248.4 | 0.85801 | 0.8257
2250.9 | 0.8768 | 0.82452
2253.4 | 0.87292 | 0.86088
2255.9 | 0.87783 | 0.85651
2258.4 | 0.88596 | 0.85595
2260.8 | 0.88769 | 0.85744
2263.3 | 0.89186 | 0.88387
2265.8 | 0.88924 | 0.89979
2268.3 | 0.88115 | 0.89611
2270.7 | 0.87416 | 0.8916
2273.2 | 0.86925 | 0.89776
2275.6 | 0.86614 | 0.8981
2278.1 | 0.86111 | 0.87978
2280.6 | 0.85912 | 0.89052
2283 | 0.85839 | 0.95412
2285.5 | 0.85182 | 0.91135
2287.9 | 0.84687 | 0.91058
2290.4 | 0.82303 | 0.89554
2292.8 | 0.8247 | 0.88569
2295.3 | 0.88423 | 0.73493
2297.7 | 0.87157 | 0.73714
2300.1 | 0.85704 | 0.73222
2302.6 | 0.7896 | 0.71053
2305 | 0.8725 | 0.7182
2307.4 | 0.84252 | 0.6142
2309.8 | 0.8153 | 0.59718
2312.3 | 0.86535 | 0.59318
2314.7 | 0.92231 | 0.27376
2317.1 | 0.93144 | 0.29176
2319.5 | 0.91606 | 0.2986
2321.9 | 0.86919 | 0.24311
2324.3 | 0.86886 | 0.21204
2326.8 | 0.81197 | 0.2664
2329.2 | 0.81263 | 0.26432
2331.6 | 0.79915 | 0.26319
2334 | 0.79905 | 0.20314
2336.4 | 0.77866 | 0.22207
2338.8 | 0.77903 | 0.20075
2341.1 | 0.7529 | 0.21659
2343.5 | 0.7239 | 0.15631
2345.9 | 0.86035 | 0.15948
2348.3 | 0.83018 | 0.10365
2350.7 | 1.19195 | 0.09217
2353.1 | 1.20122 | 0.09473
2355.4 | 1.19916 | --
2357.8 | 1.17738 | 0.11119
2360.2 | 1.15096 | 0.13031
2362.5 | 1.12927 | 0.15981
2364.9 | 1.1279 | 0.07415
2367.3 | 1.10251 | 0.03634
2369.6 | 1.11844 | 0.05257
2372 | 1.13894 | --
2374.3 | 1.05068 | 0.29765
2376.7 | 1.00435 | 0.50739
2379 | 1.0164 | 0.63979
2381.4 | 1.1206 | --
2383.7 | 0.99311 | 0.70765
2386.1 | 1.04317 | 0.78571
2388.4 | 1.06252 | 0.82956
2390.7 | 0.96102 | 0.82649
2393.1 | 0.87058 | 0.95971
2395.4 | 0.94287 | 1.04856
2397.7 | 0.9499 | 1.34582
2400 | 0.73463 | --
2402.4 | 0.69395 | 1.55983
2404.7 | 0.72587 | --
2407 | 0.75573 | 1.49907
2409.3 | 0.7453 | 1.49945
2411.6 | -- | 1.58792
2413.9 | 0.70463 | 1.46949
2416.2 | 0.69753 | 1.45419
2418.5 | 0.69779 | 1.3737
2420.8 | 0.60105 | 1.33839
2423.1 | 0.60911 | 1.30615
2425.4 | 0.64232 | 1.22746
2427.7 | 0.65301 | 1.24895
2430 | 0.236 | 1.25776
2432.3 | 0.25223 | 1.28669
2434.6 | 0.33277 | 1.31098
2436.8 | 0.33921 | 1.56839
2439.1 | 0.34725 | 1.39833
2441.4 | -- | 1.43054
2443.7 | 0.37942 | --
2445.9 | 0.36334 | 1.36356
2448.2 | -- | 1.38496
2450.5 | 0.50799 | 1.28043
2452.7 | 0.46895 | 1.28365
2455 | 0.44074 | 1.33732
2457.2 | 0.45234 | --
2459.5 | 0.48856 | 1.32645
2461.7 | 0.49162 | 1.06868
2464 | 0.48484 | 0.92
2466.2 | 0.53196 | 0.99794
2468.4 | 0.44627 | 0.88519
2470.7 | 0.47173 | 0.79911
2472.9 | 0.41593 | 0.76672
2475.1 | 0.35689 | 0.73032
2477.4 | 0.61103 | 0.3033
2479.6 | 0.67601 | 0.43424
2481.8 | 0.62715 | 0.34118
2484 | 0.70946 | 0.46346
2486.2 | 0.87837 | 0.63431
2488.5 | -- | 0.82425
2490.7 | 0.62093 | --
2492.9 | 0.75651 | 0.77946
2495.1 | 0.5386 | 0.70629
2497.3 | -- | 0.65141
2499.5 | 0.5847 | 0.6492
2501.7 | 0.59451 | 0.7443
2503.9 | 0.25515 | 0.95696
2506.1 | 0.19563 | 1.12801
2508.2 | 0.03585 | 0.11722
2510.4 | -0.85663 | --
2512.6 | -2.63979 | 0.52796