## Nomex
Wavelength (nm) | Pristine | Irradiated | Irradiated with 95 keV to the total fluence of 1.6 e 16 e/cm^2
276.7 | 0.47077 | 0.35479
278.3 | 0.51156 | 0.44911
279.9 | 0.54224 | 0.41555
281.5 | 0.52985 | 0.39588
283.1 | 0.54214 | 0.40034
284.7 | 0.56733 | 0.38775
286.3 | 0.56222 | 0.40887
287.9 | 0.56695 | 0.43572
289.5 | 0.57867 | 0.44142
291.1 | 0.56896 | 0.44429
292.7 | 0.56232 | 0.45282
294.3 | 0.56147 | 0.45058
295.9 | 0.56936 | 0.44799
297.5 | 0.56735 | 0.44209
299.1 | 0.56465 | 0.43821
300.7 | 0.5608 | 0.43513
302.3 | 0.55267 | 0.43054
303.8 | 0.55193 | 0.43363
305.4 | 0.54572 | 0.42897
307 | 0.54801 | 0.42971
308.6 | 0.54197 | 0.43046
310.2 | 0.54247 | 0.42765
311.8 | 0.54316 | 0.42943
313.3 | 0.54007 | 0.43278
314.9 | 0.53538 | 0.43243
316.5 | 0.53194 | 0.42813
318.1 | 0.52557 | 0.42941
319.7 | 0.51293 | 0.42797
321.2 | 0.50126 | 0.42551
322.8 | 0.49795 | 0.41553
324.4 | 0.48686 | 0.40777
326 | 0.47855 | 0.39527
327.6 | 0.47046 | 0.38818
329.1 | 0.45714 | 0.38185
330.7 | 0.45181 | 0.37692
332.3 | 0.44481 | 0.36916
333.8 | 0.43513 | 0.35916
335.4 | 0.42901 | 0.35141
337 | 0.42066 | 0.3449
338.6 | 0.41046 | 0.33843
340.1 | 0.39683 | 0.33335
341.7 | 0.38608 | 0.32418
343.3 | 0.37662 | 0.32028
344.8 | 0.36863 | 0.31538
346.4 | 0.36115 | 0.30517
348 | 0.35408 | 0.30402
349.5 | 0.34928 | 0.29955
351.1 | 0.34308 | 0.29217
352.7 | 0.34173 | 0.29226
354.3 | 0.33837 | 0.28415
355.8 | 0.33558 | 0.27765
357.4 | 0.33343 | 0.27334
358.9 | 0.33055 | 0.26623
360.5 | 0.32881 | 0.26384
362.1 | 0.32571 | 0.26086
363.6 | 0.32423 | 0.25593
365.2 | 0.32431 | 0.24895
366.8 | 0.32241 | 0.2446
368.3 | 0.32441 | 0.24403
369.9 | 0.32525 | 0.23757
371.5 | 0.33052 | 0.24019
373 | 0.33667 | 0.23738
374.6 | 0.34233 | 0.23697
376.1 | 0.34892 | 0.23454
377.7 | 0.35543 | 0.23681
379.3 | 0.36136 | 0.23736
380.8 | 0.36709 | 0.23776
382.4 | 0.37303 | 0.23902
384 | 0.38049 | 0.23949
385.5 | 0.38804 | 0.24128
387.1 | 0.39672 | 0.24261
388.6 | 0.40572 | 0.24457
390.2 | 0.41265 | 0.24763
391.8 | 0.42076 | 0.25038
393.3 | 0.42798 | 0.25465
394.9 | 0.43615 | 0.25685
396.4 | 0.44357 | 0.25943
398 | 0.45065 | 0.26292
399.5 | 0.45719 | 0.26616
401.1 | 0.46292 | 0.26941
402.7 | 0.46878 | 0.27319
404.2 | 0.47405 | 0.27618
405.8 | 0.47874 | 0.27832
407.3 | 0.48357 | 0.28047
408.9 | 0.48782 | 0.2829
410.4 | 0.49137 | 0.28502
412 | 0.49457 | 0.28725
413.6 | 0.49729 | 0.28968
415.1 | 0.49989 | 0.29226
416.7 | 0.50195 | 0.29485
418.2 | 0.50413 | 0.29739
419.8 | 0.50575 | 0.29888
421.3 | 0.50749 | 0.30076
422.9 | 0.50865 | 0.30266
424.5 | 0.50977 | 0.3049
426 | 0.51071 | 0.30637
427.6 | 0.51155 | 0.30823
429.1 | 0.51201 | 0.30957
430.7 | 0.51221 | 0.31145
432.2 | 0.51263 | 0.31269
433.8 | 0.51289 | 0.3141
435.3 | 0.51334 | 0.31529
436.9 | 0.51375 | 0.31652
438.4 | 0.51403 | 0.31749
440 | 0.51427 | 0.3185
441.6 | 0.51441 | 0.31969
443.1 | 0.51465 | 0.32073
444.7 | 0.51473 | 0.32181
446.2 | 0.51488 | 0.32292
447.8 | 0.51504 | 0.32386
449.3 | 0.51518 | 0.32478
450.9 | 0.51534 | 0.32555
452.4 | 0.51542 | 0.32634
454 | 0.51541 | 0.32711
455.5 | 0.51551 | 0.3279
457.1 | 0.5157 | 0.32881
458.6 | 0.51579 | 0.32976
460.2 | 0.516 | 0.33052
461.7 | 0.51614 | 0.33136
463.3 | 0.51619 | 0.33221
464.8 | 0.51632 | 0.33301
466.4 | 0.51654 | 0.3338
467.9 | 0.51666 | 0.33464
469.5 | 0.51673 | 0.33538
471 | 0.51683 | 0.33613
472.6 | 0.51687 | 0.33684
474.2 | 0.51696 | 0.33756
475.7 | 0.51703 | 0.3383
477.3 | 0.51712 | 0.33911
478.8 | 0.51727 | 0.34001
480.4 | 0.51736 | 0.3409
481.9 | 0.51745 | 0.3418
483.4 | 0.51759 | 0.34267
485 | 0.51772 | 0.34353
486.5 | 0.51784 | 0.34449
488.1 | 0.5179 | 0.34553
489.6 | 0.51798 | 0.34662
491.2 | 0.51811 | 0.34776
492.7 | 0.51823 | 0.34884
494.3 | 0.51835 | 0.34999
495.8 | 0.51848 | 0.35108
497.4 | 0.51861 | 0.35218
498.9 | 0.51874 | 0.35335
500.5 | 0.51884 | 0.35446
502 | 0.51895 | 0.35568
503.6 | 0.51905 | 0.35694
505.1 | 0.51923 | 0.35825
506.7 | 0.51933 | 0.35955
508.2 | 0.51943 | 0.36083
509.8 | 0.51956 | 0.36206
511.3 | 0.51962 | 0.36337
512.8 | 0.51978 | 0.36461
514.4 | 0.51993 | 0.36582
515.9 | 0.52008 | 0.36714
517.5 | 0.52015 | 0.36849
519 | 0.52028 | 0.36984
520.6 | 0.52039 | 0.37119
522.1 | 0.52052 | 0.37254
523.7 | 0.52072 | 0.37391
525.2 | 0.52085 | 0.3753
526.7 | 0.521 | 0.37668
528.3 | 0.52118 | 0.37805
529.8 | 0.52127 | 0.3794
531.4 | 0.52143 | 0.38083
532.9 | 0.52156 | 0.3822
534.4 | 0.52166 | 0.38354
536 | 0.52182 | 0.38493
537.5 | 0.52195 | 0.38628
539.1 | 0.52208 | 0.3876
540.6 | 0.52225 | 0.38891
542.1 | 0.52237 | 0.39016
543.7 | 0.52249 | 0.39141
545.2 | 0.52263 | 0.39265
546.8 | 0.52276 | 0.3939
548.3 | 0.52289 | 0.39514
549.8 | 0.52302 | 0.39639
551.4 | 0.52312 | 0.3976
552.9 | 0.52322 | 0.39878
554.5 | 0.52339 | 0.39994
556 | 0.5235 | 0.40109
557.5 | 0.52364 | 0.4022
559.1 | 0.52377 | 0.40328
560.6 | 0.52389 | 0.40434
562.1 | 0.52399 | 0.40537
563.7 | 0.52409 | 0.40642
565.2 | 0.52417 | 0.40749
566.7 | 0.52428 | 0.40847
568.3 | 0.52442 | 0.40944
569.8 | 0.52452 | 0.41039
571.3 | 0.52466 | 0.41132
572.9 | 0.52475 | 0.41227
574.4 | 0.52482 | 0.41317
575.9 | 0.5249 | 0.41402
577.5 | 0.52498 | 0.4149
579 | 0.525 | 0.41573
580.5 | 0.52506 | 0.41655
582 | 0.52518 | 0.41733
583.6 | 0.52524 | 0.41811
585.1 | 0.5253 | 0.41887
586.6 | 0.52538 | 0.41961
588.2 | 0.5254 | 0.42032
589.7 | 0.52547 | 0.42104
591.2 | 0.52546 | 0.42177
592.7 | 0.52553 | 0.42243
594.3 | 0.52561 | 0.42307
595.8 | 0.52565 | 0.42371
597.3 | 0.5257 | 0.42431
598.8 | 0.52577 | 0.42489
600.4 | 0.52581 | 0.42544
601.9 | 0.52584 | 0.426
603.4 | 0.52591 | 0.42658
604.9 | 0.52591 | 0.4271
606.4 | 0.52596 | 0.42763
608 | 0.52597 | 0.4281
609.5 | 0.52601 | 0.4286
611 | 0.52602 | 0.42906
612.5 | 0.52605 | 0.4295
614.1 | 0.52608 | 0.42992
615.6 | 0.52607 | 0.43033
617.1 | 0.52609 | 0.43074
618.6 | 0.52612 | 0.43114
620.1 | 0.52615 | 0.43153
621.6 | 0.52614 | 0.43192
623.2 | 0.52615 | 0.43228
624.7 | 0.52617 | 0.43264
626.2 | 0.52619 | 0.43302
627.7 | 0.52618 | 0.4333
629.2 | 0.52623 | 0.43367
630.7 | 0.52627 | 0.43396
632.2 | 0.52623 | 0.43427
633.7 | 0.52622 | 0.43452
635.3 | 0.52625 | 0.43478
636.8 | 0.52621 | 0.43502
638.3 | 0.5262 | 0.43533
639.8 | 0.52618 | 0.43556
641.3 | 0.52619 | 0.43579
642.8 | 0.52614 | 0.43602
644.3 | 0.52613 | 0.43626
645.8 | 0.52606 | 0.43645
647.3 | 0.52601 | 0.43664
648.8 | 0.52594 | 0.43684
650.3 | 0.52588 | 0.43702
651.8 | 0.52583 | 0.4372
653.4 | 0.52574 | 0.4374
654.9 | 0.52569 | 0.43756
656.4 | 0.52561 | 0.43769
657.9 | 0.52554 | 0.43787
659.4 | 0.5254 | 0.43799
660.9 | 0.52533 | 0.43814
662.4 | 0.52524 | 0.43827
663.9 | 0.52512 | 0.43837
665.4 | 0.52505 | 0.43849
666.9 | 0.52493 | 0.4386
668.4 | 0.5248 | 0.43871
669.9 | 0.52466 | 0.4388
671.4 | 0.52457 | 0.4389
672.9 | 0.52445 | 0.43896
674.4 | 0.52435 | 0.43905
675.8 | 0.52422 | 0.43911
677.3 | 0.52407 | 0.43919
678.8 | 0.5239 | 0.43922
680.3 | 0.52374 | 0.4393
681.8 | 0.52362 | 0.43931
683.3 | 0.52347 | 0.43937
684.8 | 0.52329 | 0.4394
686.3 | 0.52314 | 0.43948
687.8 | 0.523 | 0.43949
689.3 | 0.52283 | 0.43955
690.8 | 0.52267 | 0.43955
692.2 | 0.52252 | 0.43962
693.7 | 0.52235 | 0.43966
695.2 | 0.52225 | 0.43971
696.7 | 0.52213 | 0.43975
698.2 | 0.52196 | 0.43977
699.7 | 0.52181 | 0.4398
701.2 | 0.52165 | 0.43979
702.6 | 0.52152 | 0.4398
704.1 | 0.52139 | 0.43981
705.6 | 0.52124 | 0.43982
707.1 | 0.52109 | 0.43985
708.6 | 0.52097 | 0.43986
710.1 | 0.52083 | 0.43988
711.5 | 0.52067 | 0.43993
713 | 0.52055 | 0.44
714.5 | 0.52041 | 0.44004
716 | 0.52027 | 0.44012
717.4 | 0.52015 | 0.44015
718.9 | 0.52005 | 0.44023
720.4 | 0.51993 | 0.44026
721.9 | 0.51981 | 0.44028
723.3 | 0.51968 | 0.44033
724.8 | 0.51953 | 0.44037
726.3 | 0.51941 | 0.44045
727.8 | 0.51931 | 0.44055
729.2 | 0.51921 | 0.44063
730.7 | 0.51904 | 0.44075
732.2 | 0.51896 | 0.44086
733.6 | 0.51885 | 0.44095
735.1 | 0.51875 | 0.44104
736.6 | 0.51865 | 0.44108
738.1 | 0.51858 | 0.44116
739.5 | 0.5185 | 0.44127
741 | 0.51841 | 0.44132
742.4 | 0.51833 | 0.4414
743.9 | 0.51822 | 0.44148
745.4 | 0.5181 | 0.4416
746.8 | 0.51803 | 0.44172
748.3 | 0.51793 | 0.44179
749.8 | 0.51785 | 0.44192
751.2 | 0.51775 | 0.44201
752.7 | 0.51766 | 0.44213
754.1 | 0.51759 | 0.44226
755.6 | 0.5175 | 0.44236
757.1 | 0.51743 | 0.44249
758.5 | 0.51734 | 0.4426
760 | 0.51728 | 0.44273
761.4 | 0.51717 | 0.44284
762.9 | 0.51712 | 0.44292
764.3 | 0.51705 | 0.44303
765.8 | 0.51699 | 0.44315
767.3 | 0.51692 | 0.44328
768.7 | 0.51681 | 0.44341
770.2 | 0.5167 | 0.44358
771.6 | 0.51661 | 0.44372
773.1 | 0.51654 | 0.44382
774.5 | 0.51649 | 0.44392
776 | 0.51644 | 0.44403
777.4 | 0.5164 | 0.44411
778.9 | 0.51638 | 0.44424
780.3 | 0.51632 | 0.44432
781.8 | 0.51626 | 0.44444
783.2 | 0.51616 | 0.44452
784.7 | 0.51611 | 0.44466
786.1 | 0.51602 | 0.44475
787.5 | 0.51599 | 0.44488
789 | 0.51593 | 0.44501
790.4 | 0.51588 | 0.44514
791.9 | 0.51584 | 0.44527
793.3 | 0.51582 | 0.44537
794.8 | 0.51572 | 0.44551
796.2 | 0.51565 | 0.44563
797.6 | 0.51565 | 0.44581
799.1 | 0.51563 | 0.44596
800.5 | 0.51561 | 0.44611
802 | 0.51556 | 0.4463
803.4 | 0.51553 | 0.44647
804.8 | 0.51551 | 0.44665
806.3 | 0.51551 | 0.44681
807.7 | 0.51549 | 0.44692
809.1 | 0.51553 | 0.44709
810.6 | 0.51556 | 0.44729
812 | 0.51559 | 0.44747
813.4 | 0.51557 | 0.44765
814.9 | 0.51559 | 0.44779
816.3 | 0.51567 | 0.44794
817.7 | 0.51575 | 0.44813
819.2 | 0.51579 | 0.44827
820.6 | 0.51583 | 0.44845
822 | 0.51585 | 0.44867
823.4 | 0.51587 | 0.44887
824.9 | 0.51586 | 0.44909
826.3 | 0.51591 | 0.44925
827.7 | 0.51595 | 0.44946
829.1 | 0.51603 | 0.44968
830.6 | 0.51614 | 0.4499
832 | 0.51625 | 0.45011
833.4 | 0.51628 | 0.45038
834.8 | 0.51636 | 0.4506
836.3 | 0.51651 | 0.45085
837.7 | 0.51664 | 0.45118
839.1 | 0.51678 | 0.45144
840.5 | 0.51692 | 0.45168
841.9 | 0.51712 | 0.45197
843.4 | 0.51724 | 0.45227
844.8 | 0.51733 | 0.45255
846.2 | 0.51748 | 0.45281
847.6 | 0.51762 | 0.45303
849 | 0.51784 | 0.45331
850.5 | 0.51796 | 0.45359
851.9 | 0.51814 | 0.45385
853.3 | 0.5183 | 0.45419
854.7 | 0.51847 | 0.45454
856.1 | 0.51868 | 0.45479
857.5 | 0.51883 | 0.45507
858.9 | 0.51899 | 0.45537
860.3 | 0.51918 | 0.45572
861.7 | 0.51941 | 0.45603
863.2 | 0.51958 | 0.45649
864.6 | 0.51983 | 0.45686
866 | 0.52009 | 0.45718
867.4 | 0.52032 | 0.45751
868.8 | 0.52055 | 0.45786
870.2 | 0.52084 | 0.45814
871.6 | 0.52113 | 0.45859
873 | 0.52142 | 0.45896
874.4 | 0.52174 | 0.45929
875.8 | 0.52203 | 0.45963
877.2 | 0.52228 | 0.46001
878.6 | 0.52252 | 0.46045
880 | 0.52293 | 0.46088
881.4 | 0.52319 | 0.46126
882.8 | 0.52334 | 0.46161
884.2 | 0.52365 | 0.46196
885.6 | 0.52396 | 0.46234
887 | 0.52428 | 0.46273
888.4 | 0.5246 | 0.46304
889.8 | 0.52493 | 0.46347
891.2 | 0.52518 | 0.46383
892.6 | 0.52551 | 0.46416
894 | 0.5258 | 0.46471
895.4 | 0.52615 | 0.46509
896.8 | 0.52652 | 0.46565
898.2 | 0.52685 | 0.46611
899.6 | 0.52713 | 0.46648
900.9 | 0.52754 | 0.46688
902.3 | 0.52787 | 0.46736
903.7 | 0.52813 | 0.46783
905.1 | 0.52853 | 0.46829
906.5 | 0.52889 | 0.46864
907.9 | 0.52923 | 0.46902
909.3 | 0.52956 | 0.46944
910.7 | 0.52984 | 0.46986
912 | 0.53016 | 0.47034
913.4 | 0.53052 | 0.47078
914.8 | 0.53085 | 0.47115
916.2 | 0.53113 | 0.47159
917.6 | 0.53146 | 0.4719
918.9 | 0.53177 | 0.47237
920.3 | 0.53191 | 0.47294
921.7 | 0.53237 | 0.47328
923.1 | 0.53272 | 0.47374
924.4 | 0.53304 | 0.47396
925.8 | 0.53333 | 0.47426
927.2 | 0.5337 | 0.47489
928.6 | 0.53417 | 0.47541
929.9 | 0.53433 | 0.47571
931.3 | 0.53466 | 0.47606
932.7 | 0.5349 | 0.47658
934.1 | 0.53527 | 0.47707
935.4 | 0.53566 | 0.47734
936.8 | 0.53602 | 0.47786
938.2 | 0.53631 | 0.47827
939.5 | 0.53658 | 0.47858
940.9 | 0.53692 | 0.47894
942.3 | 0.53737 | 0.47914
943.6 | 0.53778 | 0.47944
945 | 0.53813 | 0.47981
946.3 | 0.53839 | 0.48009
947.7 | 0.53879 | 0.48043
949.1 | 0.53929 | 0.48084
950.4 | 0.53938 | 0.48113
951.8 | 0.5397 | 0.48154
953.1 | 0.54002 | 0.48202
954.5 | 0.5405 | 0.48238
955.8 | 0.54098 | 0.48269
957.2 | 0.54139 | 0.48297
958.5 | 0.54189 | 0.48327
959.9 | 0.54257 | 0.48357
961.2 | 0.54271 | 0.48376
962.6 | 0.54275 | 0.48376
963.9 | 0.54306 | 0.48406
965.3 | 0.5435 | 0.48432
966.6 | 0.54382 | 0.48469
968 | 0.54418 | 0.48478
969.3 | 0.54462 | 0.48519
970.6 | 0.54497 | 0.4856
972 | 0.54522 | 0.48585
973.3 | 0.54589 | 0.48615
974.7 | -- | 0.48674
976 | 0.54608 | 0.48778
977.3 | 0.54625 | 0.48858
978.7 | 0.54684 | 0.48934
980 | 0.54686 | 0.49004
981.3 | 0.54685 | 0.49033
982.6 | 0.54798 | 0.49068
984 | 0.5491 | 0.49117
985.3 | 0.54945 | 0.49197
986.6 | 0.54918 | 0.4924
987.9 | 0.54934 | 0.49293
989.3 | 0.54941 | 0.49348
990.6 | 0.5496 | 0.49411
991.9 | 0.55007 | 0.49467
993.2 | -- | 0.49495
994.5 | 0.55034 | --
995.8 | -- | --
997.1 | 0.55042 | --
998.5 | 0.55095 | --
999.8 | -- | 0.49524
1001.1 | 0.55129 | 0.4956
1002.4 | -- | --
1003.7 | 0.5516 | 0.49622
1005 | -- | --
1006.3 | 0.55174 | --
1007.6 | -- | --
1008.9 | -- | --
1010.2 | 0.55192 | --
1011.5 | 0.55199 | --
1012.7 | -- | --
1014 | -- | --
1015.3 | -- | --
1016.6 | -- | --
1017.9 | 0.55198 | --
1019.2 | -- | --
1020.4 | -- | --
1021.7 | -- | --
1023 | -- | --
1024.3 | -- | --
1025.5 | 0.552 | --
1026.8 | -- | --
1028.1 | -- | --
1029.3 | -- | --
1030.6 | -- | --
974 | -- | --
977.9 | -- | --
981.9 | -- | --
985.8 | 0.55259 | --
989.7 | 0.5533 | 0.49676
993.6 | 0.55372 | 0.49726
997.5 | -- | 0.4979
1001.4 | 0.5543 | 0.49844
1005.3 | 0.55454 | 0.49923
1009.2 | 0.5548 | 0.50019
1013.1 | 0.55512 | 0.5011
1017 | 0.55547 | 0.50173
1020.9 | -- | 0.50245
1024.8 | -- | 0.50323
1028.7 | 0.55587 | 0.50417
1032.6 | 0.55602 | 0.50499
1036.5 | 0.5567 | 0.50559
1040.4 | 0.55722 | 0.50605
1044.2 | 0.55741 | 0.50669
1048.1 | 0.55788 | 0.5073
1052 | 0.55847 | 0.50732
1055.9 | 0.55799 | 0.50755
1059.8 | 0.55764 | 0.50787
1063.6 | 0.5581 | 0.50839
1067.5 | 0.55869 | 0.50884
1071.4 | 0.55895 | 0.50936
1075.2 | 0.5594 | 0.50977
1079.1 | 0.55958 | 0.51
1083 | 0.55978 | 0.51062
1086.8 | 0.56015 | 0.51114
1090.7 | 0.56066 | 0.51195
1094.6 | 0.56108 | 0.51268
1098.4 | 0.56135 | 0.51315
1102.3 | 0.56167 | 0.51399
1106.1 | 0.56222 | 0.51493
1110 | 0.56266 | 0.51566
1113.8 | 0.56314 | 0.5162
1117.7 | 0.56389 | 0.5169
1121.5 | 0.56433 | 0.51762
1125.4 | 0.56459 | 0.51807
1129.2 | 0.56491 | 0.51886
1133.1 | 0.56536 | 0.51954
1136.9 | 0.56569 | 0.52033
1140.8 | 0.56607 | 0.52117
1144.6 | 0.56643 | 0.52179
1148.4 | 0.56665 | 0.52236
1152.3 | 0.56707 | 0.52286
1156.1 | 0.56752 | 0.52346
1159.9 | 0.56777 | 0.52398
1163.7 | 0.56812 | 0.52454
1167.6 | 0.56849 | 0.52522
1171.4 | 0.56887 | 0.52573
1175.2 | 0.56938 | 0.52621
1179 | 0.56992 | 0.52685
1182.8 | 0.57031 | 0.52746
1186.7 | 0.5705 | 0.52796
1190.5 | 0.57091 | 0.52836
1194.3 | 0.57155 | 0.52909
1198.1 | 0.57209 | 0.52986
1201.9 | 0.57259 | 0.53048
1205.7 | 0.57327 | 0.53093
1209.5 | 0.5738 | 0.53145
1213.3 | 0.57421 | 0.53208
1217.1 | 0.57448 | 0.53223
1220.9 | 0.57489 | 0.53255
1224.7 | 0.57542 | 0.53321
1228.5 | 0.57548 | 0.53359
1232.3 | 0.57568 | 0.53407
1236 | 0.57616 | 0.53449
1239.8 | 0.57655 | 0.5347
1243.6 | 0.57667 | 0.53494
1247.4 | 0.57709 | 0.53524
1251.2 | 0.57768 | 0.53565
1255 | 0.57802 | 0.53604
1258.7 | 0.57838 | 0.53635
1262.5 | 0.57868 | 0.53646
1266.3 | 0.57886 | 0.53668
1270 | 0.57931 | 0.53713
1273.8 | 0.5798 | 0.53745
1277.6 | 0.57997 | 0.53792
1281.3 | 0.58015 | 0.53827
1285.1 | 0.58037 | 0.53857
1288.9 | 0.58075 | 0.53896
1292.6 | 0.58112 | 0.53937
1296.4 | 0.58142 | 0.53977
1300.1 | 0.58176 | 0.54005
1303.9 | 0.58199 | 0.54035
1307.6 | 0.58232 | 0.54038
1311.4 | 0.58291 | 0.54049
1315.1 | 0.5831 | 0.54087
1318.8 | 0.5833 | 0.54131
1322.6 | 0.58355 | 0.54167
1326.3 | 0.58383 | 0.54213
1330 | 0.58423 | 0.54273
1333.8 | 0.58435 | 0.54307
1337.5 | 0.58454 | 0.54339
1341.2 | 0.58503 | 0.54387
1345 | 0.58527 | 0.54411
1348.7 | 0.58528 | 0.54437
1352.4 | 0.58583 | 0.54459
1356.1 | 0.58611 | 0.54476
1359.8 | 0.58624 | 0.54522
1363.6 | 0.5866 | 0.54554
1367.3 | 0.58686 | 0.54591
1371 | 0.58669 | 0.54639
1374.7 | 0.5867 | 0.54688
1378.4 | 0.58685 | 0.54714
1382.1 | 0.58688 | 0.54724
1385.8 | 0.58707 | 0.54742
1389.5 | 0.58733 | 0.54772
1393.2 | 0.58762 | 0.54788
1396.9 | 0.58788 | 0.54825
1400.6 | 0.5882 | 0.54851
1404.3 | 0.58836 | 0.54861
1407.9 | 0.58855 | 0.54879
1411.6 | 0.58853 | 0.54893
1415.3 | 0.58832 | 0.54891
1419 | 0.58807 | 0.54858
1422.7 | 0.5876 | 0.54814
1426.3 | 0.58683 | 0.54727
1430 | 0.58604 | 0.54653
1433.7 | 0.58497 | 0.546
1437.4 | 0.58408 | 0.54513
1441 | 0.5835 | 0.54425
1444.7 | 0.58293 | 0.54369
1448.3 | 0.58237 | 0.54333
1452 | 0.58163 | 0.54267
1455.7 | 0.58112 | 0.54209
1459.3 | 0.58057 | 0.5416
1463 | 0.57976 | 0.54129
1466.6 | 0.57926 | 0.54108
1470.3 | 0.57904 | 0.54064
1473.9 | 0.57877 | 0.5404
1477.5 | 0.57852 | 0.54005
1481.2 | 0.57817 | 0.5397
1484.8 | 0.57773 | 0.53952
1488.5 | 0.57748 | 0.53915
1492.1 | 0.57765 | 0.53884
1495.7 | 0.57759 | 0.53862
1499.4 | 0.57745 | 0.53833
1503 | 0.57726 | 0.53831
1506.6 | 0.57699 | 0.53837
1510.2 | 0.57692 | 0.53822
1513.8 | 0.57681 | 0.53825
1517.5 | 0.57661 | 0.53816
1521.1 | 0.57667 | 0.53781
1524.7 | 0.57703 | 0.53797
1528.3 | 0.57721 | 0.53826
1531.9 | 0.57734 | 0.53836
1535.5 | 0.57769 | 0.53852
1539.1 | 0.57837 | 0.53909
1542.7 | 0.57928 | 0.54001
1546.3 | 0.5803 | 0.54148
1549.9 | 0.5813 | 0.54271
1553.5 | 0.58242 | 0.54359
1557.1 | 0.58361 | 0.54468
1560.6 | 0.58457 | 0.54535
1564.2 | 0.58514 | 0.5459
1567.8 | 0.58545 | 0.54613
1571.4 | 0.58591 | 0.54642
1575 | 0.58621 | 0.54674
1578.5 | 0.58627 | 0.54666
1582.1 | 0.58627 | 0.54646
1585.7 | 0.58583 | 0.54616
1589.2 | 0.58526 | 0.54591
1592.8 | 0.58471 | 0.54537
1596.4 | 0.58385 | 0.54467
1599.9 | 0.58254 | 0.54379
1603.5 | 0.58101 | 0.54255
1607 | 0.57935 | 0.54125
1610.6 | 0.57769 | 0.54014
1614.1 | 0.57589 | 0.5386
1617.7 | 0.57413 | 0.53698
1621.2 | 0.57274 | 0.53578
1624.8 | 0.57137 | 0.53445
1628.3 | 0.57007 | 0.53343
1631.8 | 0.56908 | 0.53276
1635.4 | 0.56877 | 0.53238
1638.9 | 0.56827 | 0.53234
1642.4 | 0.56782 | 0.53206
1645.9 | 0.56779 | 0.53214
1649.5 | 0.56767 | 0.53248
1653 | 0.56765 | 0.53279
1656.5 | 0.5675 | 0.53341
1660 | 0.56777 | 0.53355
1663.5 | 0.56805 | 0.53334
1667 | 0.56813 | 0.53351
1670.5 | 0.56875 | 0.53376
1674 | 0.5692 | 0.53433
1677.5 | 0.56958 | 0.53544
1681 | 0.57049 | 0.53629
1684.5 | 0.57135 | 0.5371
1688 | 0.57202 | 0.53814
1691.5 | 0.57262 | 0.53906
1695 | 0.57347 | 0.53992
1698.5 | 0.57472 | 0.54158
1702 | 0.57643 | 0.54305
1705.4 | 0.57816 | 0.54403
1708.9 | 0.57961 | 0.5459
1712.4 | 0.58124 | 0.54784
1715.9 | 0.58347 | 0.54966
1719.3 | 0.58632 | 0.55195
1722.8 | 0.58894 | 0.55437
1726.2 | 0.59101 | 0.55614
1729.7 | 0.59336 | 0.55819
1733.2 | 0.59601 | 0.56097
1736.6 | 0.59849 | 0.56305
1740.1 | 0.60048 | 0.56459
1743.5 | 0.60225 | 0.56659
1747 | 0.6037 | 0.56823
1750.4 | 0.60429 | 0.56909
1753.8 | 0.60544 | 0.57022
1757.3 | 0.60636 | 0.57126
1760.7 | 0.60677 | 0.57202
1764.1 | 0.60764 | 0.57301
1767.6 | 0.60845 | 0.57382
1771 | 0.60896 | 0.57393
1774.4 | 0.60921 | 0.57432
1777.8 | 0.60971 | 0.57486
1781.3 | 0.60991 | 0.57556
1784.7 | 0.60992 | 0.57667
1788.1 | 0.60992 | 0.57754
1791.5 | 0.61019 | 0.57809
1794.9 | 0.61035 | 0.57802
1798.3 | 0.61049 | 0.57832
1801.7 | 0.61108 | 0.5785
1805.1 | 0.61201 | 0.57894
1808.5 | 0.61275 | 0.57998
1811.9 | 0.61312 | 0.57947
1815.3 | 0.61278 | 0.58019
1818.7 | 0.61221 | 0.58046
1822 | 0.61444 | 0.57956
1825.4 | 0.61705 | 0.57995
1828.8 | 0.61694 | 0.57961
1832.2 | 0.61631 | 0.57945
1835.6 | 0.61717 | 0.58086
1838.9 | 0.61788 | 0.58201
1842.3 | 0.61765 | 0.58278
1845.6 | 0.61898 | 0.58366
1849 | 0.61965 | 0.5852
1852.4 | 0.61841 | 0.5855
1855.7 | 0.61967 | 0.58627
1859.1 | 0.62164 | 0.58792
1862.4 | 0.62072 | 0.59013
1865.8 | 0.62089 | 0.58873
1869.1 | 0.6224 | 0.5862
1872.4 | 0.62169 | 0.58723
1875.8 | 0.6216 | 0.58845
1879.1 | 0.62202 | 0.58789
1882.4 | 0.62259 | 0.58694
1885.8 | 0.62353 | 0.58795
1889.1 | 0.62377 | 0.58871
1892.4 | 0.62395 | 0.58999
1895.7 | 0.62444 | 0.58993
1899.1 | 0.62487 | 0.58844
1902.4 | 0.6259 | 0.58955
1870.9 | 0.62588 | 0.58973
1873.7 | 0.62571 | 0.58995
1876.5 | 0.62613 | 0.59097
1879.3 | 0.62614 | 0.59031
1882.1 | 0.62579 | 0.58968
1884.9 | 0.62588 | 0.59002
1887.7 | 0.62635 | 0.59007
1890.5 | 0.62688 | 0.59077
1893.3 | 0.62558 | 0.59177
1896.1 | 0.6238 | 0.59169
1898.9 | 0.62411 | 0.59225
1901.7 | 0.62362 | 0.59311
1904.5 | 0.62254 | 0.59236
1907.3 | 0.62303 | 0.59169
1910.1 | 0.62397 | 0.59108
1912.9 | 0.62317 | 0.58999
1915.7 | 0.62247 | 0.58827
1918.5 | 0.62385 | 0.58895
1921.2 | 0.62288 | 0.58901
1924 | 0.62126 | 0.58762
1926.8 | 0.62228 | 0.58593
1929.6 | 0.6216 | 0.58715
1932.3 | 0.6198 | 0.58895
1935.1 | 0.6204 | 0.58731
1937.9 | 0.62003 | 0.58505
1940.6 | 0.6182 | 0.58453
1943.4 | 0.61683 | 0.58396
1946.2 | 0.61449 | 0.58175
1948.9 | 0.61266 | 0.58093
1951.7 | 0.61236 | 0.57864
1954.4 | 0.61084 | 0.57778
1957.2 | 0.6087 | 0.57626
1959.9 | 0.606 | 0.57245
1962.7 | 0.60467 | 0.57198
1965.4 | 0.6026 | 0.5695
1968.2 | 0.59882 | 0.5664
1970.9 | 0.59597 | 0.56437
1973.7 | 0.59369 | 0.56144
1976.4 | 0.58999 | 0.55895
1979.1 | 0.58606 | 0.55571
1981.9 | 0.5835 | 0.55199
1984.6 | 0.57931 | 0.54942
1987.3 | 0.57582 | 0.54694
1990 | 0.57372 | 0.54435
1992.8 | 0.5707 | 0.54139
1995.5 | 0.56842 | 0.53801
1998.2 | 0.56589 | 0.53575
2000.9 | 0.56283 | 0.53431
2003.6 | 0.56029 | 0.53136
2006.4 | 0.55806 | 0.52764
2009.1 | 0.55532 | 0.52422
2011.8 | 0.55208 | 0.51964
2014.5 | 0.54934 | 0.51486
2017.2 | 0.54609 | 0.51212
2019.9 | 0.54348 | 0.50999
2022.6 | 0.54221 | 0.50764
2025.3 | 0.54276 | 0.50682
2028 | 0.54184 | 0.50586
2030.7 | 0.5385 | 0.50528
2033.4 | 0.54044 | 0.50413
2036 | 0.54256 | 0.50323
2038.7 | 0.54215 | 0.50497
2041.4 | 0.54088 | 0.50371
2044.1 | 0.54027 | 0.5018
2046.8 | 0.54255 | 0.50387
2049.4 | 0.54475 | 0.50603
2052.1 | 0.5445 | 0.50674
2054.8 | 0.54547 | 0.50741
2057.5 | 0.54743 | 0.5093
2060.1 | 0.54996 | 0.51175
2062.8 | 0.55339 | 0.51135
2065.5 | 0.55491 | 0.51468
2068.1 | 0.55766 | 0.51575
2070.8 | 0.55873 | 0.51529
2073.4 | 0.55986 | 0.51805
2076.1 | 0.56087 | 0.51968
2078.7 | 0.5609 | 0.5174
2081.4 | 0.56314 | 0.51543
2084 | 0.56136 | 0.51595
2086.7 | 0.55836 | 0.51753
2089.3 | 0.55756 | 0.51521
2092 | 0.55387 | 0.50934
2094.6 | 0.55318 | 0.50919
2097.2 | 0.55204 | 0.51261
2099.9 | 0.54959 | 0.5146
2102.5 | 0.55021 | 0.51363
2105.1 | 0.55232 | 0.50991
2107.7 | 0.54959 | 0.50697
2110.4 | 0.54998 | 0.50673
2113 | 0.54957 | 0.50382
2115.6 | 0.54112 | 0.50416
2118.2 | 0.53981 | 0.50372
2120.8 | 0.53513 | 0.50383
2123.5 | 0.53236 | 0.50663
2126.1 | 0.53095 | 0.50083
2128.7 | 0.52877 | 0.49546
2131.3 | 0.5275 | 0.49518
2133.9 | 0.5253 | 0.49393
2136.5 | 0.52099 | 0.49217
2139.1 | 0.51634 | 0.48759
2141.7 | 0.51609 | 0.48546
2144.3 | 0.51406 | 0.48333
2146.8 | 0.50912 | 0.48146
2149.4 | 0.50648 | 0.48136
2152 | 0.50647 | 0.47788
2154.6 | 0.50657 | 0.47729
2157.2 | 0.50535 | 0.47903
2159.8 | 0.50743 | 0.47682
2162.3 | 0.5092 | 0.47377
2164.9 | 0.50557 | 0.47734
2167.5 | 0.50354 | 0.47803
2170 | 0.50588 | 0.47764
2172.6 | 0.50694 | 0.47833
2175.2 | 0.50569 | 0.47735
2177.7 | 0.50542 | 0.48149
2180.3 | 0.50679 | 0.48437
2182.8 | 0.51172 | 0.48057
2185.4 | 0.51102 | 0.48044
2188 | 0.51206 | 0.4839
2190.5 | 0.5168 | 0.48626
2193 | 0.51922 | 0.49207
2195.6 | 0.52039 | 0.49772
2198.1 | 0.51722 | 0.4978
2200.7 | 0.5228 | 0.49398
2203.2 | 0.5292 | 0.4947
2205.7 | 0.53149 | 0.49601
2208.3 | 0.53395 | 0.48952
2210.8 | 0.53458 | 0.48871
2213.3 | 0.53617 | 0.49587
2215.8 | 0.53588 | 0.49457
2218.4 | 0.53575 | 0.49187
2220.9 | 0.53909 | 0.49966
2223.4 | 0.54121 | 0.51024
2225.9 | 0.54592 | 0.51138
2228.4 | 0.55269 | 0.51337
2230.9 | 0.55332 | 0.51562
2233.4 | 0.55438 | 0.51936
2235.9 | 0.55773 | 0.51912
2238.4 | 0.56367 | 0.52496
2240.9 | 0.56299 | 0.52879
2243.4 | 0.54942 | 0.51774
2245.9 | 0.54268 | 0.5201
2248.4 | 0.54887 | 0.51892
2250.9 | 0.55965 | 0.51523
2253.4 | 0.55732 | 0.54142
2255.9 | 0.55613 | 0.55062
2258.4 | 0.57525 | 0.55728
2260.8 | 0.58327 | 0.54775
2263.3 | 0.57926 | 0.53935
2265.8 | 0.58239 | 0.53049
2268.3 | 0.59462 | 0.51483
2270.7 | 0.59424 | 0.50879
2273.2 | 0.57623 | 0.50144
2275.6 | 0.57459 | 0.49125
2278.1 | 0.57576 | 0.49189
2280.6 | 0.56578 | 0.51642
2283 | 0.55967 | 0.52288
2285.5 | 0.55486 | 0.52229
2287.9 | 0.56714 | 0.52439
2290.4 | 0.54796 | 0.53173
2292.8 | 0.49226 | 0.51651
2295.3 | 0.4866 | 0.4993
2297.7 | 0.47826 | 0.52316
2300.1 | 0.48482 | 0.52854
2302.6 | 0.42683 | 0.514
2305 | 0.33793 | 0.52199
2307.4 | 0.31617 | 0.48572
2309.8 | 0.31783 | 0.49234
2312.3 | 0.35792 | 0.50317
2314.7 | 0.40348 | 0.48551
2317.1 | 0.38103 | 0.48347
2319.5 | 0.35001 | 0.46213
2321.9 | 0.37201 | 0.48665
2324.3 | 0.39913 | 0.47669
2326.8 | 0.29163 | 0.41249
2329.2 | 0.29374 | 0.47731
2331.6 | 0.31279 | 0.47995
2334 | 0.33758 | 0.50284
2336.4 | 0.33449 | 0.49202
2338.8 | 0.38148 | 0.39281
2341.1 | 0.32884 | 0.41457
2343.5 | 0.50779 | 0.35536
2345.9 | 0.54926 | 0.34206
2348.3 | 0.50354 | 0.28857
2350.7 | 0.61453 | 0.32022
2353.1 | 0.62906 | 0.32994
2355.4 | 0.62618 | --
2357.8 | 0.58497 | 0.35953
2360.2 | 0.61181 | 0.3283
2362.5 | 0.69987 | 0.35463
2364.9 | 0.72846 | 0.34848
2367.3 | 0.76317 | 0.46143
2369.6 | 0.78155 | 0.53971
2372 | 0.85342 | --
2374.3 | 0.85714 | 0.45622
2376.7 | 0.91451 | 0.48304
2379 | 0.92021 | 0.51529
2381.4 | 0.99217 | --
2383.7 | 1.02338 | 0.54225
2386.1 | 1.09862 | 0.6042
2388.4 | 1.15861 | 0.62738
2390.7 | 1.12016 | 0.61978
2393.1 | 1.0726 | 0.68402
2395.4 | 1.05892 | 0.78924
2397.7 | 1.06627 | 0.74445
2400 | 1.02907 | --
2402.4 | 0.99717 | 0.77672
2404.7 | 1.12116 | --
2407 | 1.08374 | 0.79625
2409.3 | 1.07128 | 0.81238
2411.6 | -- | 0.67171
2413.9 | 1.04512 | 0.67703
2416.2 | 1.05866 | 0.72493
2418.5 | 0.98943 | 0.56446
2420.8 | 1.03756 | --
2423.1 | 0.86961 | 0.53878
2425.4 | 0.90223 | 0.50433
2427.7 | 0.97731 | 0.53343
2430 | 0.84904 | 0.6511
2432.3 | 0.70188 | 0.56178
2434.6 | 0.72338 | 0.8062
2436.8 | 0.75444 | 0.86783
2439.1 | 0.72232 | 0.91328
2441.4 | -- | 1.00057
2443.7 | 0.73314 | --
2445.9 | 0.62596 | 0.93632
2448.2 | -- | 0.96302
2450.5 | 0.7545 | 1.01654
2452.7 | 0.80035 | 0.92009
2455 | 0.78021 | 0.89118
2457.2 | 0.77392 | --
2459.5 | 0.71751 | --
2461.7 | 0.7163 | 0.75595
2464 | 0.69688 | 0.69136
2466.2 | 0.76229 | 0.77983
2468.4 | 0.75109 | 0.80902
2470.7 | 0.71205 | 0.84077
2472.9 | 0.74392 | 0.7405
2475.1 | 0.79192 | 0.72732
2477.4 | 0.84653 | 0.57083
2479.6 | 0.87472 | --
2481.8 | 0.9234 | 0.5952
2484 | 0.95047 | 0.5775
2486.2 | 0.99876 | 0.78462
2488.5 | -- | 1.0072
2490.7 | 0.89394 | --
2492.9 | 0.89485 | 1.09338
2495.1 | 1.22675 | 1.05728
2497.3 | -- | 0.89317
2499.5 | 1.39097 | 0.91885
2501.7 | 1.51515 | 0.82833
2503.9 | 0.90917 | 0.56055
2506.1 | 1.07435 | 1.10234
2508.2 | 1.26781 | 1.55527
2510.4 | 1.72536 | --
2512.6 | 1.58387 | 2.11183