## Kapton HN 1 mil
Wavelength (nm) | Pristine | Irradiated | Irradiation: 100 keV electron to the max energy fluence of 47.1 MJ/m2
276.7 | 1.13334 | 0.085
278.3 | 1.00832 | 0.27373
279.9 | 0.89922 | 0.4362
281.5 | 0.84902 | 0.49839
283.1 | 0.80164 | 0.49473
284.7 | 0.85745 | 0.54218
286.3 | 0.78944 | 0.49601
287.9 | 0.82326 | 0.50764
289.5 | 0.70494 | 0.5302
291.1 | 0.61441 | 0.53015
292.7 | 0.594 | 0.57822
294.3 | 0.59398 | 0.59516
295.9 | 0.57134 | 0.53644
297.5 | 0.66971 | 0.5286
299.1 | 0.69751 | 0.55466
300.7 | 0.6161 | 0.40822
302.3 | 0.62737 | 0.34717
303.8 | 0.64427 | 0.32722
305.4 | 0.59869 | 0.32047
307 | 0.54499 | 0.2403
308.6 | 0.55398 | 0.40974
310.2 | 0.50874 | 0.41423
311.8 | 0.47476 | 0.40802
313.3 | 0.48889 | 0.43171
314.9 | 0.53105 | 0.42705
316.5 | 0.51324 | 0.41
318.1 | 0.52164 | 0.53893
319.7 | 0.50462 | 0.55241
321.2 | 0.51492 | 0.54308
322.8 | 0.55961 | 0.55995
324.4 | 0.61391 | 0.42451
326 | 0.70684 | 0.37724
327.6 | 0.68645 | 0.35397
329.1 | 0.64471 | 0.33697
330.7 | 0.60109 | 0.33268
332.3 | 0.58237 | 0.38675
333.8 | 0.46006 | 0.38796
335.4 | 0.52197 | 0.3896
337 | 0.52188 | 0.29242
338.6 | 0.45598 | 0.33568
340.1 | 0.44912 | 0.26603
341.7 | 0.42485 | 0.21262
343.3 | 0.38303 | 0.198
344.8 | 0.36543 | 0.23598
346.4 | 0.36325 | 0.17995
348 | 0.32194 | 0.24052
349.5 | 0.36225 | 0.20637
351.1 | 0.31974 | 0.17486
352.7 | 0.31801 | 0.17746
354.3 | 0.30774 | 0.14643
355.8 | 0.30396 | 0.11742
357.4 | 0.28667 | 0.10428
358.9 | 0.26837 | 0.10596
360.5 | 0.23555 | 0.10157
362.1 | 0.22309 | 0.10551
363.6 | 0.21086 | 0.13349
365.2 | 0.20661 | 0.12863
366.8 | 0.18454 | 0.15022
368.3 | 0.16744 | 0.15392
369.9 | 0.165 | 0.15419
371.5 | 0.14826 | 0.13312
373 | 0.1523 | 0.12937
374.6 | 0.16979 | 0.13304
376.1 | 0.1744 | 0.14112
377.7 | 0.16837 | 0.1449
379.3 | 0.17338 | 0.14876
380.8 | 0.14745 | 0.14737
382.4 | 0.13433 | 0.12311
384 | 0.12006 | 0.10192
385.5 | 0.11691 | 0.10478
387.1 | 0.10996 | 0.09324
388.6 | 0.11345 | 0.08376
390.2 | 0.1074 | 0.08243
391.8 | 0.12362 | 0.08924
393.3 | 0.11795 | 0.07688
394.9 | 0.11274 | 0.08019
396.4 | 0.11077 | 0.08799
398 | 0.11638 | 0.09531
399.5 | 0.10121 | 0.09433
401.1 | 0.10343 | 0.09362
402.7 | 0.10802 | 0.09499
404.2 | 0.1069 | 0.0969
405.8 | 0.10192 | 0.08815
407.3 | 0.10211 | 0.08407
408.9 | 0.09409 | 0.07917
410.4 | 0.08411 | 0.07401
412 | 0.0779 | 0.06712
413.6 | 0.07476 | 0.06595
415.1 | 0.07537 | 0.06024
416.7 | 0.0719 | 0.05918
418.2 | 0.07278 | 0.05571
419.8 | 0.07272 | 0.05401
421.3 | 0.07088 | 0.05439
422.9 | 0.06868 | 0.05491
424.5 | 0.06985 | 0.05638
426 | 0.06907 | 0.05518
427.6 | 0.07205 | 0.05657
429.1 | 0.07473 | 0.05632
430.7 | 0.07557 | 0.05584
432.2 | 0.07491 | 0.05337
433.8 | 0.07392 | 0.05541
435.3 | 0.07045 | 0.05652
436.9 | 0.06841 | 0.05473
438.4 | 0.06535 | 0.0564
440 | 0.06459 | 0.05701
441.6 | 0.06367 | 0.05604
443.1 | 0.06291 | 0.05516
444.7 | 0.06307 | 0.0554
446.2 | 0.06407 | 0.05307
447.8 | 0.06547 | 0.05217
449.3 | 0.06611 | 0.05207
450.9 | 0.06741 | 0.0517
452.4 | 0.06718 | 0.05138
454 | 0.06726 | 0.0519
455.5 | 0.06423 | 0.05156
457.1 | 0.06445 | 0.05241
458.6 | 0.06475 | 0.05305
460.2 | 0.06562 | 0.05192
461.7 | 0.06622 | 0.05297
463.3 | 0.06815 | 0.05462
464.8 | 0.06752 | 0.05283
466.4 | 0.06722 | 0.05234
467.9 | 0.067 | 0.05372
469.5 | 0.06691 | 0.05372
471 | 0.06765 | 0.05154
472.6 | 0.06816 | 0.05025
474.2 | 0.06831 | 0.05021
475.7 | 0.06914 | 0.04942
477.3 | 0.07055 | 0.04818
478.8 | 0.07302 | 0.04883
480.4 | 0.07515 | 0.05028
481.9 | 0.07906 | 0.04898
483.4 | 0.08161 | 0.04936
485 | 0.08809 | 0.04979
486.5 | 0.09241 | 0.05067
488.1 | 0.09721 | 0.05084
489.6 | 0.10133 | 0.05256
491.2 | 0.10823 | 0.05363
492.7 | 0.11129 | 0.05495
494.3 | 0.11549 | 0.05653
495.8 | 0.12173 | 0.05806
497.4 | 0.12917 | 0.0595
498.9 | 0.13585 | 0.06063
500.5 | 0.14375 | 0.06197
502 | 0.15331 | 0.0629
503.6 | 0.16259 | 0.06397
505.1 | 0.17169 | 0.06518
506.7 | 0.18097 | 0.06607
508.2 | 0.19099 | 0.06762
509.8 | 0.20146 | 0.06919
511.3 | 0.21254 | 0.07149
512.8 | 0.22382 | 0.07379
514.4 | 0.23564 | 0.07666
515.9 | 0.24742 | 0.07852
517.5 | 0.25952 | 0.08042
519 | 0.27186 | 0.08236
520.6 | 0.28478 | 0.0842
522.1 | 0.29783 | 0.08653
523.7 | 0.31124 | 0.08915
525.2 | 0.32426 | 0.09227
526.7 | 0.33791 | 0.09606
528.3 | 0.3507 | 0.09887
529.8 | 0.36407 | 0.1012
531.4 | 0.37707 | 0.10354
532.9 | 0.39035 | 0.10585
534.4 | 0.40283 | 0.10755
536 | 0.41519 | 0.11032
537.5 | 0.4278 | 0.113
539.1 | 0.43992 | 0.11612
540.6 | 0.4518 | 0.11907
542.1 | 0.46366 | 0.12212
543.7 | 0.47589 | 0.12503
545.2 | 0.48683 | 0.12813
546.8 | 0.49799 | 0.13108
548.3 | 0.50856 | 0.13355
549.8 | 0.51845 | 0.13606
551.4 | 0.52811 | 0.13867
552.9 | 0.53754 | 0.14137
554.5 | 0.54667 | 0.14412
556 | 0.55538 | 0.1471
557.5 | 0.56417 | 0.14977
559.1 | 0.5724 | 0.15272
560.6 | 0.58024 | 0.15487
562.1 | 0.58743 | 0.15751
563.7 | 0.59473 | 0.16004
565.2 | 0.60127 | 0.16317
566.7 | 0.60763 | 0.16577
568.3 | 0.61378 | 0.16876
569.8 | 0.61931 | 0.17141
571.3 | 0.62466 | 0.1743
572.9 | 0.62946 | 0.17683
574.4 | 0.63419 | 0.17958
575.9 | 0.63842 | 0.1822
577.5 | 0.64289 | 0.18477
579 | 0.64665 | 0.18718
580.5 | 0.65083 | 0.18985
582 | 0.6541 | 0.19211
583.6 | 0.65777 | 0.19498
585.1 | 0.6606 | 0.19769
586.6 | 0.66363 | 0.20008
588.2 | 0.66603 | 0.20253
589.7 | 0.66868 | 0.20571
591.2 | 0.67093 | 0.20795
592.7 | 0.67359 | 0.20988
594.3 | 0.67601 | 0.21209
595.8 | 0.67876 | 0.21406
597.3 | 0.68139 | 0.21605
598.8 | 0.68351 | 0.21888
600.4 | 0.68613 | 0.22155
601.9 | 0.68828 | 0.22428
603.4 | 0.69 | 0.2269
604.9 | 0.69218 | 0.22943
606.4 | 0.69429 | 0.23076
608 | 0.69567 | 0.23283
609.5 | 0.69768 | 0.23489
611 | 0.69969 | 0.23677
612.5 | 0.70095 | 0.23848
614.1 | 0.70262 | 0.24121
615.6 | 0.70468 | 0.24307
617.1 | 0.70608 | 0.24529
618.6 | 0.70756 | 0.24737
620.1 | 0.70947 | 0.24949
621.6 | 0.71118 | 0.25152
623.2 | 0.71249 | 0.25413
624.7 | 0.71417 | 0.25601
626.2 | 0.71538 | 0.25812
627.7 | 0.71632 | 0.26071
629.2 | 0.71775 | 0.26253
630.7 | 0.71906 | 0.26476
632.2 | 0.72021 | 0.26729
633.7 | 0.72144 | 0.26929
635.3 | 0.72279 | 0.27125
636.8 | 0.72367 | 0.2739
638.3 | 0.72429 | 0.27579
639.8 | 0.72475 | 0.27775
641.3 | 0.72553 | 0.28038
642.8 | 0.72616 | 0.28215
644.3 | 0.72672 | 0.28441
645.8 | 0.72754 | 0.28603
647.3 | 0.72863 | 0.28805
648.8 | 0.7296 | 0.28951
650.3 | 0.73072 | 0.29218
651.8 | 0.73196 | 0.29402
653.4 | 0.73272 | 0.29612
654.9 | 0.7335 | 0.29876
656.4 | 0.73475 | 0.30165
657.9 | 0.73497 | 0.30323
659.4 | 0.73503 | 0.30533
660.9 | 0.73555 | 0.30799
662.4 | 0.73606 | 0.30936
663.9 | 0.73616 | 0.31069
665.4 | 0.73692 | 0.31283
666.9 | 0.73797 | 0.31431
668.4 | 0.73881 | 0.3157
669.9 | 0.73951 | 0.31778
671.4 | 0.7401 | 0.32017
672.9 | 0.7406 | 0.3219
674.4 | 0.74085 | 0.32401
675.8 | 0.74097 | 0.32625
677.3 | 0.74106 | 0.32825
678.8 | 0.74138 | 0.32975
680.3 | 0.74207 | 0.33193
681.8 | 0.74278 | 0.33401
683.3 | 0.74367 | 0.33629
684.8 | 0.74409 | 0.33778
686.3 | 0.74467 | 0.34016
687.8 | 0.74493 | 0.34207
689.3 | 0.74482 | 0.34316
690.8 | 0.74514 | 0.34434
692.2 | 0.74568 | 0.34622
693.7 | 0.74629 | 0.34769
695.2 | 0.74677 | 0.34889
696.7 | 0.74775 | 0.35126
698.2 | 0.74823 | 0.35326
699.7 | 0.7489 | 0.35488
701.2 | 0.74903 | 0.35607
702.6 | 0.74966 | 0.35789
704.1 | 0.7504 | 0.35987
705.6 | 0.75058 | 0.36162
707.1 | 0.7513 | 0.36341
708.6 | 0.75241 | 0.36546
710.1 | 0.75312 | 0.36787
711.5 | 0.75342 | 0.3697
713 | 0.75393 | 0.37147
714.5 | 0.75467 | 0.3742
716 | 0.75482 | 0.37695
717.4 | 0.7548 | 0.37857
718.9 | 0.75526 | 0.38046
720.4 | 0.75601 | 0.38328
721.9 | 0.7561 | 0.38567
723.3 | 0.75647 | 0.38765
724.8 | 0.75682 | 0.39021
726.3 | 0.75725 | 0.39305
727.8 | 0.75803 | 0.39624
729.2 | 0.75837 | 0.39878
730.7 | 0.75852 | 0.40154
732.2 | 0.75918 | 0.40492
733.6 | 0.75967 | 0.40838
735.1 | 0.7601 | 0.4111
736.6 | 0.76032 | 0.41392
738.1 | 0.76107 | 0.41732
739.5 | 0.76157 | 0.42045
741 | 0.76201 | 0.42333
742.4 | 0.76236 | 0.42577
743.9 | 0.76294 | 0.42865
745.4 | 0.76321 | 0.43165
746.8 | 0.76369 | 0.43466
748.3 | 0.76412 | 0.43795
749.8 | 0.76441 | 0.44099
751.2 | 0.76477 | 0.44386
752.7 | 0.76531 | 0.44699
754.1 | 0.76597 | 0.45012
755.6 | 0.76651 | 0.45227
757.1 | 0.76692 | 0.45496
758.5 | 0.76735 | 0.45783
760 | 0.76778 | 0.46026
761.4 | 0.76775 | 0.46268
762.9 | 0.76711 | 0.46506
764.3 | 0.76728 | 0.46742
765.8 | 0.76767 | 0.47024
767.3 | 0.76813 | 0.47295
768.7 | 0.76875 | 0.4752
770.2 | 0.76959 | 0.47773
771.6 | 0.76951 | 0.47993
773.1 | 0.76981 | 0.48217
774.5 | 0.77052 | 0.48468
776 | 0.77111 | 0.48682
777.4 | 0.77158 | 0.48874
778.9 | 0.77228 | 0.4912
780.3 | 0.77301 | 0.49342
781.8 | 0.77307 | 0.49527
783.2 | 0.77299 | 0.4976
784.7 | 0.77371 | 0.49982
786.1 | 0.77457 | 0.50222
787.5 | 0.77472 | 0.50447
789 | 0.77527 | 0.5069
790.4 | 0.7757 | 0.50876
791.9 | 0.77557 | 0.51113
793.3 | 0.77578 | 0.51309
794.8 | 0.77618 | 0.51495
796.2 | 0.77661 | 0.51726
797.6 | 0.77687 | 0.51963
799.1 | 0.77762 | 0.52133
800.5 | 0.77793 | 0.52314
802 | 0.77858 | 0.52528
803.4 | 0.77872 | 0.52698
804.8 | 0.77975 | 0.52925
806.3 | 0.78072 | 0.53215
807.7 | 0.78161 | 0.53417
809.1 | 0.78195 | 0.53611
810.6 | 0.78259 | 0.53764
812 | 0.78314 | 0.54022
813.4 | 0.78313 | 0.54251
814.9 | 0.7832 | 0.54488
816.3 | 0.78331 | 0.54694
817.7 | 0.78428 | 0.54913
819.2 | 0.78454 | 0.55046
820.6 | 0.7854 | 0.55306
822 | 0.7862 | 0.55589
823.4 | 0.78715 | 0.55819
824.9 | 0.78749 | 0.56061
826.3 | 0.78789 | 0.56278
827.7 | 0.7886 | 0.56437
829.1 | 0.79019 | 0.56633
830.6 | 0.79129 | 0.56892
832 | 0.79213 | 0.57049
833.4 | 0.79276 | 0.57252
834.8 | 0.79384 | 0.57423
836.3 | 0.79382 | 0.5768
837.7 | 0.79481 | 0.57851
839.1 | 0.7955 | 0.58064
840.5 | 0.79675 | 0.58269
841.9 | 0.79654 | 0.58466
843.4 | 0.79727 | 0.58652
844.8 | 0.79774 | 0.58971
846.2 | 0.7984 | 0.59292
847.6 | 0.79832 | 0.59518
849 | 0.79882 | 0.59699
850.5 | 0.79938 | 0.59894
851.9 | 0.80012 | 0.59987
853.3 | 0.80098 | 0.6014
854.7 | 0.80293 | 0.60378
856.1 | 0.80434 | 0.60608
857.5 | 0.80497 | 0.60755
858.9 | 0.80554 | 0.60974
860.3 | 0.80622 | 0.61184
861.7 | 0.80611 | 0.61403
863.2 | 0.80686 | 0.6162
864.6 | 0.80769 | 0.61782
866 | 0.8087 | 0.61926
867.4 | 0.80904 | 0.62066
868.8 | 0.80997 | 0.62094
870.2 | 0.81108 | 0.62299
871.6 | 0.81157 | 0.62501
873 | 0.81321 | 0.62737
874.4 | 0.81387 | 0.62912
875.8 | 0.81443 | 0.6316
877.2 | 0.81508 | 0.63357
878.6 | 0.81645 | 0.63616
880 | 0.81762 | 0.63798
881.4 | 0.81904 | 0.6406
882.8 | 0.8208 | 0.64287
884.2 | 0.82171 | 0.64442
885.6 | 0.82247 | 0.64591
887 | 0.82195 | 0.64711
888.4 | 0.82216 | 0.64844
889.8 | 0.82305 | 0.65016
891.2 | 0.82354 | 0.65308
892.6 | 0.82475 | 0.65494
894 | 0.82541 | 0.65739
895.4 | 0.82622 | 0.65908
896.8 | 0.82638 | 0.66013
898.2 | 0.82772 | 0.6615
899.6 | 0.82895 | 0.66332
900.9 | 0.83068 | 0.66527
902.3 | 0.83221 | 0.6668
903.7 | 0.83276 | 0.66854
905.1 | 0.83272 | 0.66949
906.5 | 0.83184 | 0.67065
907.9 | 0.83181 | 0.67127
909.3 | 0.83254 | 0.67413
910.7 | 0.83489 | 0.67622
912 | 0.83603 | 0.67764
913.4 | 0.83741 | 0.67925
914.8 | 0.83751 | 0.68151
916.2 | 0.83726 | 0.68162
917.6 | 0.83598 | 0.68221
918.9 | 0.83722 | 0.68358
920.3 | 0.8389 | 0.68515
921.7 | 0.84016 | 0.68626
923.1 | 0.84131 | 0.68727
924.4 | 0.84246 | 0.68907
925.8 | 0.84221 | 0.69014
927.2 | 0.84314 | 0.69198
928.6 | 0.84369 | 0.69426
929.9 | 0.84606 | 0.69666
931.3 | 0.84813 | 0.699
932.7 | 0.85035 | 0.70177
934.1 | 0.85141 | 0.70237
935.4 | 0.85319 | 0.70325
936.8 | 0.85179 | 0.70453
938.2 | 0.85172 | 0.70735
939.5 | 0.85201 | 0.70695
940.9 | 0.85224 | 0.71028
942.3 | 0.85391 | 0.7125
943.6 | 0.8541 | 0.71407
945 | 0.85591 | 0.71284
946.3 | 0.85639 | 0.71416
947.7 | 0.85637 | 0.71468
949.1 | 0.85627 | 0.71611
950.4 | 0.85878 | 0.7161
951.8 | 0.85643 | 0.72101
953.1 | 0.85586 | 0.72474
954.5 | 0.85496 | 0.72642
955.8 | 0.85538 | 0.72573
957.2 | 0.85609 | 0.72992
958.5 | 0.85836 | 0.73004
959.9 | 0.86103 | 0.72961
961.2 | 0.86403 | 0.72888
962.6 | 0.86491 | 0.73096
963.9 | 0.86408 | 0.73058
965.3 | 0.86628 | 0.72934
966.6 | 0.8639 | 0.72941
968 | 0.86413 | 0.73377
969.3 | 0.86263 | 0.7354
970.6 | 0.86566 | 0.73885
972 | 0.86377 | 0.7403
973.3 | 0.86545 | 0.7447
974.7 | 0.864 | 0.7455
976 | 0.86198 | 0.74617
977.3 | 0.86132 | 0.74621
978.7 | 0.86253 | 0.74654
980 | 0.86599 | 0.74439
981.3 | 0.86908 | 0.74189
982.6 | 0.87676 | 0.74428
984 | 0.87685 | 0.74184
985.3 | 0.87815 | 0.74521
986.6 | -- | 0.7479
987.9 | 0.8782 | 0.74881
989.3 | 0.88183 | 0.7491
990.6 | 0.88379 | 0.75245
991.9 | -- | 0.75544
993.2 | -- | --
994.5 | 0.88642 | 0.75711
995.8 | 0.88571 | 0.75936
997.1 | 0.8891 | 0.75568
998.5 | -- | 0.75241
999.8 | -- | 0.75148
1001.1 | -- | --
1002.4 | -- | 0.74925
1003.7 | -- | --
1005 | 0.88984 | --
1006.3 | -- | --
1007.6 | -- | --
1008.9 | 0.88984 | --
1010.2 | -- | --
1011.5 | -- | --
1012.7 | -- | --
1014 | 0.89245 | --
1015.3 | 0.89391 | --
1016.6 | -- | --
1017.9 | -- | --
1019.2 | -- | --
1020.4 | -- | --
1021.7 | -- | --
1023 | -- | --
1024.3 | -- | --
1025.5 | -- | --
1026.8 | -- | --
1028.1 | -- | --
1029.3 | -- | --
1030.6 | -- | --
974 | -- | --
977.9 | -- | --
981.9 | -- | --
985.8 | -- | --
989.7 | 0.89368 | --
993.6 | 0.89414 | 0.75081
997.5 | 0.89207 | --
1001.4 | 0.88692 | --
1005.3 | 0.88752 | 0.75772
1009.2 | 0.88355 | 0.76828
1013.1 | 0.88037 | 0.77429
1017 | 0.88196 | 0.7795
1020.9 | -- | 0.78417
1024.8 | 0.88608 | 0.78816
1028.7 | 0.88655 | 0.79186
1032.6 | 0.89552 | 0.79207
1036.5 | -- | 0.79396
1040.4 | 0.90415 | 0.79615
1044.2 | -- | 0.7988
1048.1 | 0.9034 | 0.79614
1052 | 0.90528 | 0.79498
1055.9 | 0.912 | 0.79916
1059.8 | 0.90872 | 0.80423
1063.6 | 0.90532 | 0.8076
1067.5 | 0.90572 | 0.81076
1071.4 | 0.90469 | 0.81484
1075.2 | 0.90717 | 0.81832
1079.1 | 0.90918 | 0.81887
1083 | 0.90688 | 0.81736
1086.8 | 0.90926 | 0.8218
1090.7 | 0.91108 | 0.82405
1094.6 | 0.90682 | 0.82085
1098.4 | 0.90633 | 0.82173
1102.3 | 0.91003 | 0.82666
1106.1 | 0.91361 | 0.82713
1110 | 0.915 | 0.82689
1113.8 | 0.9108 | 0.83273
1117.7 | 0.90896 | 0.83462
1121.5 | 0.90905 | 0.83215
1125.4 | 0.90641 | 0.83185
1129.2 | 0.90818 | 0.83359
1133.1 | 0.91427 | 0.83624
1136.9 | 0.92029 | 0.83763
1140.8 | 0.922 | 0.83959
1144.6 | 0.92292 | 0.84342
1148.4 | 0.92619 | 0.84841
1152.3 | 0.92796 | 0.85012
1156.1 | 0.92449 | 0.85283
1159.9 | 0.92499 | 0.85558
1163.7 | 0.92748 | 0.85518
1167.6 | 0.92583 | 0.8531
1171.4 | 0.92356 | 0.85249
1175.2 | 0.92287 | 0.855
1179 | 0.92289 | 0.85602
1182.8 | 0.92543 | 0.85744
1186.7 | 0.92738 | 0.86258
1190.5 | 0.93231 | 0.86091
1194.3 | 0.93535 | 0.85606
1198.1 | 0.93344 | 0.85894
1201.9 | 0.93125 | 0.86039
1205.7 | 0.93113 | 0.86044
1209.5 | 0.93208 | 0.86551
1213.3 | 0.93309 | 0.86679
1217.1 | 0.93524 | 0.86576
1220.9 | 0.93482 | 0.86735
1224.7 | 0.93086 | 0.86819
1228.5 | 0.92718 | 0.86962
1232.3 | 0.92538 | 0.87268
1236 | 0.92534 | 0.87255
1239.8 | 0.93018 | 0.87194
1243.6 | 0.93269 | 0.8741
1247.4 | 0.93418 | 0.87453
1251.2 | 0.93832 | 0.87662
1255 | 0.93846 | 0.87912
1258.7 | 0.93792 | 0.87944
1262.5 | 0.94026 | 0.87729
1266.3 | 0.94009 | 0.87745
1270 | 0.93955 | 0.87981
1273.8 | 0.9402 | 0.87995
1277.6 | 0.93968 | 0.88239
1281.3 | 0.94362 | 0.88617
1285.1 | 0.94768 | 0.88647
1288.9 | 0.9481 | 0.8844
1292.6 | 0.95049 | 0.88615
1296.4 | 0.95089 | 0.88661
1300.1 | 0.94611 | 0.88369
1303.9 | 0.94288 | 0.88513
1307.6 | 0.94407 | 0.88648
1311.4 | 0.94391 | 0.88715
1315.1 | 0.94321 | 0.8877
1318.8 | 0.94602 | 0.89079
1322.6 | 0.94808 | 0.89489
1326.3 | 0.94815 | 0.89851
1330 | 0.94868 | 0.89996
1333.8 | 0.94765 | 0.90001
1337.5 | 0.94435 | 0.89877
1341.2 | 0.94465 | 0.89401
1345 | 0.94522 | 0.89127
1348.7 | 0.94332 | 0.89144
1352.4 | 0.94477 | 0.89198
1356.1 | 0.94812 | 0.89251
1359.8 | 0.94701 | 0.89158
1363.6 | 0.94473 | 0.89162
1367.3 | 0.94473 | 0.89338
1371 | 0.94593 | 0.89321
1374.7 | 0.94902 | 0.89558
1378.4 | 0.95142 | 0.89837
1382.1 | 0.95205 | 0.89878
1385.8 | 0.9546 | 0.89667
1389.5 | 0.95472 | 0.89571
1393.2 | 0.95091 | 0.89739
1396.9 | 0.94895 | 0.89895
1400.6 | 0.95012 | 0.89954
1404.3 | 0.95197 | 0.90223
1407.9 | 0.95145 | 0.90523
1411.6 | 0.95152 | 0.90234
1415.3 | 0.95404 | 0.90438
1419 | 0.95697 | 0.90681
1422.7 | 0.95883 | 0.90695
1426.3 | 0.96122 | 0.90953
1430 | 0.96083 | 0.91031
1433.7 | 0.95852 | 0.90666
1437.4 | 0.95484 | 0.90447
1441 | 0.95218 | 0.90278
1444.7 | 0.95163 | 0.90233
1448.3 | 0.95315 | 0.90502
1452 | 0.95531 | 0.90638
1455.7 | 0.95548 | 0.90664
1459.3 | 0.95313 | 0.90613
1463 | 0.95184 | 0.90513
1466.6 | 0.95417 | 0.90606
1470.3 | 0.95544 | 0.9069
1473.9 | 0.95746 | 0.9079
1477.5 | 0.95943 | 0.90708
1481.2 | 0.96036 | 0.90629
1484.8 | 0.95989 | 0.90426
1488.5 | 0.95781 | 0.9033
1492.1 | 0.9542 | 0.9041
1495.7 | 0.9551 | 0.90631
1499.4 | 0.95747 | 0.90955
1503 | 0.95632 | 0.9102
1506.6 | 0.95858 | 0.9141
1510.2 | 0.9625 | 0.91579
1513.8 | 0.96231 | 0.91452
1517.5 | 0.95952 | 0.91246
1521.1 | 0.96001 | 0.91296
1524.7 | 0.95984 | 0.91474
1528.3 | 0.96202 | 0.9158
1531.9 | 0.96488 | 0.91823
1535.5 | 0.96474 | 0.91719
1539.1 | 0.9625 | 0.91612
1542.7 | 0.9578 | 0.91137
1546.3 | 0.95217 | 0.90875
1549.9 | 0.94873 | 0.90916
1553.5 | 0.9498 | 0.91085
1557.1 | 0.95289 | 0.91564
1560.6 | 0.9599 | 0.91889
1564.2 | 0.96423 | 0.92012
1567.8 | 0.96164 | 0.91893
1571.4 | 0.96123 | 0.9194
1575 | 0.95727 | 0.91806
1578.5 | 0.94985 | 0.9162
1582.1 | 0.9495 | 0.91867
1585.7 | 0.95645 | 0.92183
1589.2 | 0.95758 | 0.92323
1592.8 | 0.95771 | 0.92423
1596.4 | 0.96051 | 0.92875
1599.9 | 0.96087 | 0.92906
1603.5 | 0.95824 | 0.92883
1607 | 0.95859 | 0.9269
1610.6 | 0.96083 | 0.9254
1614.1 | 0.9604 | 0.92243
1617.7 | 0.96127 | 0.9197
1621.2 | 0.96126 | 0.92159
1624.8 | 0.9608 | 0.92187
1628.3 | 0.96228 | 0.91931
1631.8 | 0.96707 | 0.91653
1635.4 | 0.96703 | 0.9133
1638.9 | 0.96385 | 0.90706
1642.4 | 0.95704 | 0.90382
1645.9 | 0.94734 | 0.89992
1649.5 | 0.94065 | 0.89734
1653 | 0.93352 | 0.89624
1656.5 | 0.91951 | 0.89683
1660 | 0.9152 | 0.89541
1663.5 | 0.91972 | 0.89706
1667 | 0.91799 | 0.89783
1670.5 | 0.92248 | 0.89833
1674 | 0.93889 | 0.90235
1677.5 | 0.95215 | 0.90736
1681 | 0.95616 | 0.91093
1684.5 | 0.96336 | 0.91324
1688 | 0.96983 | 0.92047
1691.5 | 0.96491 | 0.92511
1695 | 0.96274 | 0.92795
1698.5 | 0.97151 | 0.93152
1702 | 0.97241 | 0.93326
1705.4 | 0.9666 | 0.92969
1708.9 | 0.96832 | 0.92565
1712.4 | 0.966 | 0.92496
1715.9 | 0.9579 | 0.92511
1719.3 | 0.95335 | 0.92832
1722.8 | 0.95571 | 0.93092
1726.2 | 0.97075 | 0.93245
1729.7 | 0.97848 | 0.94208
1733.2 | 0.97725 | 0.94606
1736.6 | 0.98545 | 0.94604
1740.1 | 0.9881 | 0.94785
1743.5 | 0.98157 | 0.94314
1747 | 0.97349 | 0.92762
1750.4 | 0.97057 | 0.91637
1753.8 | 0.96905 | 0.91344
1757.3 | 0.9639 | 0.91396
1760.7 | 0.95716 | 0.91838
1764.1 | 0.9665 | 0.92465
1767.6 | 0.97171 | 0.93508
1771 | 0.97297 | 0.94149
1774.4 | 0.97926 | 0.9404
1777.8 | 0.97974 | 0.93897
1781.3 | 0.98046 | 0.93988
1784.7 | 0.97838 | 0.93035
1788.1 | 0.96974 | 0.92253
1791.5 | 0.96638 | 0.92094
1794.9 | 0.97192 | 0.91651
1798.3 | 0.97355 | 0.92121
1801.7 | 0.97892 | 0.92964
1805.1 | 0.98233 | 0.92944
1808.5 | 0.98438 | 0.93144
1811.9 | 0.98615 | 0.94446
1815.3 | 0.9864 | 0.94168
1818.7 | 0.98966 | 0.93416
1822 | 0.99103 | 0.9303
1825.4 | 0.98763 | 0.9301
1828.8 | 0.98114 | 0.92901
1832.2 | 0.97537 | 0.93225
1835.6 | 0.97523 | 0.9428
1838.9 | 0.98217 | 0.95384
1842.3 | 0.98138 | 0.95377
1845.6 | 0.9849 | 0.94736
1849 | 0.99546 | 0.93792
1852.4 | 0.99694 | 0.93092
1855.7 | 0.99868 | 0.94072
1859.1 | 1.01061 | 0.94618
1862.4 | 1.01484 | 0.94873
1865.8 | 1.01495 | 0.95764
1869.1 | 1.00364 | 0.94262
1872.4 | 0.98613 | 0.92852
1875.8 | 0.99549 | 0.94669
1879.1 | 1.00896 | 0.95353
1882.4 | 0.98453 | 0.94625
1885.8 | 0.98871 | 0.96386
1889.1 | 1.01136 | 0.96329
1892.4 | 0.99152 | 0.94302
1895.7 | 0.9865 | 0.93694
1899.1 | 0.98101 | 0.95029
1902.4 | 0.97662 | 0.94703
1870.9 | 0.97622 | 0.95252
1873.7 | 0.99423 | 0.95662
1876.5 | 1.00693 | 0.96124
1879.3 | 1.02676 | 0.98565
1882.1 | 1.03879 | 1.01013
1884.9 | 1.03779 | 1.01459
1887.7 | 1.01049 | 1.01042
1890.5 | 0.98004 | 1.01249
1893.3 | 0.97605 | 0.97912
1896.1 | 0.95318 | 0.94129
1898.9 | 0.93703 | 0.94491
1901.7 | 0.94316 | 0.95747
1904.5 | 0.9477 | 0.96405
1907.3 | 0.94796 | 0.97222
1910.1 | 0.95932 | 0.98317
1912.9 | 0.97344 | 0.97091
1915.7 | 0.98613 | 0.95812
1918.5 | 0.97562 | 0.94598
1921.2 | 0.97547 | 0.9424
1924 | 0.98119 | 0.95284
1926.8 | 0.97239 | 0.95652
1929.6 | 0.97932 | 0.9577
1932.3 | 0.99068 | 0.96966
1935.1 | 0.98526 | 0.97158
1937.9 | 0.99079 | 0.96539
1940.6 | 0.99973 | 0.96067
1943.4 | 0.97541 | 0.95987
1946.2 | 0.96951 | 0.95233
1948.9 | 0.98674 | 0.9449
1951.7 | 0.99709 | 0.95397
1954.4 | 0.99115 | 0.96845
1957.2 | 0.99077 | 0.96738
1959.9 | 1.00072 | 0.95607
1962.7 | 1.00298 | 0.94792
1965.4 | 0.98444 | 0.94314
1968.2 | 0.97665 | 0.94205
1970.9 | 1.00388 | 0.93821
1973.7 | 1.00378 | 0.94001
1976.4 | 0.9887 | 0.95407
1979.1 | 1.00493 | 0.96391
1981.9 | 1.01473 | 0.95584
1984.6 | 1.00371 | 0.97181
1987.3 | 1.01828 | 0.99689
1990 | 1.0224 | 0.99912
1992.8 | 1.00496 | 0.99995
1995.5 | 1.01844 | 1.00855
1998.2 | 1.03133 | 1.00164
2000.9 | 1.01868 | 0.97738
2003.6 | 1.02463 | 0.97225
2006.4 | 1.04614 | 0.96759
2009.1 | 1.03845 | 0.96578
2011.8 | 1.03201 | 0.97265
2014.5 | 1.04556 | 0.9782
2017.2 | 1.05407 | 0.9736
2019.9 | 1.03622 | 0.97676
2022.6 | 1.01432 | 0.99002
2025.3 | 1.0062 | 1.008
2028 | 0.98528 | 1.02351
2030.7 | 0.98435 | 1.02417
2033.4 | 1.02662 | 1.01377
2036 | 1.0608 | 1.0033
2038.7 | 1.06658 | 0.99411
2041.4 | 1.06647 | 0.9767
2044.1 | 1.04501 | 0.97792
2046.8 | 1.01103 | 0.99463
2049.4 | 0.99091 | 1.00304
2052.1 | 1.00124 | 0.98062
2054.8 | 1.04461 | 0.96351
2057.5 | 1.06545 | 0.9748
2060.1 | 1.06767 | 0.97202
2062.8 | 1.07319 | 0.93272
2065.5 | 1.0741 | 0.92004
2068.1 | 1.06169 | 0.96761
2070.8 | 1.03919 | 0.99881
2073.4 | 1.03647 | 0.98322
2076.1 | 1.07624 | 0.99149
2078.7 | 1.07145 | 1.04211
2081.4 | 1.02755 | 1.02215
2084 | 1.02102 | 0.98013
2086.7 | 1.04427 | 1.04121
2089.3 | 1.04741 | 1.09062
2092 | 1.0451 | 1.06098
2094.6 | 1.08086 | 1.07369
2097.2 | 1.11449 | 1.09842
2099.9 | 1.1043 | 1.03353
2102.5 | 1.04149 | 1.04395
2105.1 | 1.04986 | 1.05026
2107.7 | 1.11071 | 0.98518
2110.4 | 1.0997 | 0.96717
2113 | 1.05977 | 0.99013
2115.6 | 1.0527 | 0.93547
2118.2 | 1.02622 | 0.92269
2120.8 | 0.95026 | 0.94588
2123.5 | 0.93992 | 0.94132
2126.1 | 0.95741 | 0.94975
2128.7 | 0.99615 | 0.95891
2131.3 | 0.96651 | 0.98598
2133.9 | 0.92518 | 1.00587
2136.5 | 0.94446 | 1.03639
2139.1 | 0.97054 | 1.06424
2141.7 | 0.928 | 1.052
2144.3 | 0.96679 | 1.03271
2146.8 | 1.02611 | 1.07259
2149.4 | 1.01685 | 1.04988
2152 | 1.04424 | 0.98642
2154.6 | 1.11067 | 1.01739
2157.2 | 1.12815 | 1.04307
2159.8 | 1.13275 | 1.03311
2162.3 | 1.14052 | 1.01742
2164.9 | 1.10638 | 1.02143
2167.5 | 1.06795 | 1.02885
2170 | 1.02183 | 1.01056
2172.6 | 0.97029 | 0.99345
2175.2 | 0.94044 | 1.01396
2177.7 | 0.96406 | 1.0149
2180.3 | 0.94534 | 0.96177
2182.8 | 0.96698 | 0.96494
2185.4 | 1.03347 | 0.97978
2188 | 1.03136 | 0.95637
2190.5 | 0.99255 | 0.91386
2193 | 1.0487 | 0.97286
2195.6 | 1.04951 | 0.99402
2198.1 | 0.96538 | 0.89057
2200.7 | 0.97094 | 0.89294
2203.2 | 1.02975 | 0.99341
2205.7 | 0.98914 | 0.96371
2208.3 | 0.97401 | 0.9118
2210.8 | 1.04429 | 1.00309
2213.3 | 1.05164 | 1.04305
2215.8 | 0.98751 | 1.02331
2218.4 | 0.99198 | 1.01361
2220.9 | 1.03918 | 0.98858
2223.4 | 0.99814 | 0.94216
2225.9 | 0.9672 | 0.92036
2228.4 | 0.97573 | 0.88793
2230.9 | 0.98013 | 0.84796
2233.4 | 0.98699 | 0.84132
2235.9 | 0.97697 | 0.84676
2238.4 | 0.95713 | 0.83055
2240.9 | 0.98757 | 0.84727
2243.4 | 0.93074 | 0.88842
2245.9 | 0.83079 | 0.98881
2248.4 | 0.89504 | 1.04448
2250.9 | 0.97523 | 0.97562
2253.4 | 0.99525 | 0.99787
2255.9 | 1.1048 | 1.12398
2258.4 | 1.18596 | 1.04595
2260.8 | 1.15518 | 0.97086
2263.3 | 1.15038 | 1.04686
2265.8 | 1.05419 | 0.9875
2268.3 | 0.88905 | 0.88394
2270.7 | 0.84217 | 0.89975
2273.2 | 0.80961 | 0.9154
2275.6 | 0.76462 | 0.87627
2278.1 | 0.80653 | 0.84811
2280.6 | 0.89951 | 0.84841
2283 | 0.81721 | 0.82317
2285.5 | 0.74114 | 0.78387
2287.9 | 0.79827 | 0.68379
2290.4 | 0.65248 | 0.73547
2292.8 | 0.58664 | 0.65459
2295.3 | 0.97798 | 0.54253
2297.7 | 1.0875 | 0.5591
2300.1 | 1.01659 | 0.66091
2302.6 | 0.98764 | --
2305 | 1.00838 | 0.57164
2307.4 | 0.64269 | 0.28731
2309.8 | 0.48613 | 0.03181
2312.3 | 0.74779 | 0.04196
2314.7 | 1.97986 | 0.07107
2317.1 | 2.04664 | 0.15382
2319.5 | 2.1314 | 0.499
2321.9 | 2.121 | 0.743
2324.3 | 2.95942 | 0.75896
2326.8 | 1.73407 | 0.87521
2329.2 | 1.7763 | 0.89756
2331.6 | 1.87357 | 1.39053
2334 | 2.0564 | 1.64925
2336.4 | 0.92553 | 1.48389
2338.8 | 1.17542 | 0.97471
2341.1 | 1.13387 | 0.88176
2343.5 | 0.91536 | 0.3124
2345.9 | 0.7747 | 0.15385
2348.3 | 0.83282 | 0.15385
2350.7 | 1.04386 | 0.27961
2353.1 | -- | 0.2331
2355.4 | 0.5533 | -0.29985
2357.8 | 0.51338 | -0.78601
2360.2 | 0.42934 | -0.78601
2362.5 | 0.42097 | --
2364.9 | 0.05661 | 0.98489
2367.3 | 0.33723 | 0.91477
2369.6 | 0.51318 | 1.35915
2372 | 0.8299 | 2.34368
2374.3 | 0.86552 | 2.60787
2376.7 | 1.79574 | 1.40437
2379 | 1.97698 | --
2381.4 | 1.76593 | 1.5454
2383.7 | 2.01358 | 1.73359
2386.1 | 2.01416 | 1.38245
2388.4 | 1.09871 | 1.09473
2390.7 | -- | 1.03527
2393.1 | 1.20014 | 1.18334
2395.4 | 1.22665 | 1.0424
2397.7 | 1.03359 | 0.78131
2400 | 0.80408 | 0.85791
2402.4 | 0.62034 | 0.22174
2404.7 | 0.45567 | -0.06735
2407 | 0.40984 | -0.77548
2409.3 | 0.3787 | -0.86755
2411.6 | 0.60906 | -0.84086
2413.9 | -- | 0.86052
2416.2 | -0.19936 | --
2418.5 | -0.60106 | 0.73286
2420.8 | -1.22033 | 1.58311
2423.1 | -1.24115 | 1.78167
2425.4 | -- | 1.76275
2427.7 | -1.18765 | 0.38017
2430 | -0.09719 | -0.13104
2432.3 | 0.13918 | 0.0821
2434.6 | 0.60737 | -0.01012
2436.8 | 0.07501 | -0.60346
2439.1 | 0.02186 | -0.70993
2441.4 | 0.15505 | 0.51461
2443.7 | 1.90639 | --
2445.9 | 2.02354 | --
2448.2 | 2.556 | --
2450.5 | 2.23652 | 0.51454
2452.7 | 2.01584 | 0.61211
2455 | 0.41826 | 1.30429
2457.2 | 0.6134 | 2.47463
2459.5 | 0.57766 | 1.99533
2461.7 | 0.89687 | --
2464 | 0.5321 | 1.67579
2466.2 | 0.60285 | 1.18834
2468.4 | 0.39011 | 1.5601
2470.7 | 0.01534 | -0.24776
2472.9 | 0.01497 | -0.35413
2475.1 | -- | -0.37552
2477.4 | 0.01536 | -0.02114
2479.6 | -0.26794 | -0.7647
2481.8 | -0.15465 | -0.06358
2484 | -0.48773 | --
2486.2 | -0.48811 | -0.16957
2488.5 | 0.04203 | -0.29304
2490.7 | 0.2011 | 1.61335
2492.9 | 0.37041 | 2.16428
2495.1 | 1.32368 | 2.17121
2497.3 | 1.31005 | 2.34773
2499.5 | 0.5692 | 2.59775
2501.7 | -0.75179 | 0.90277
2503.9 | -0.37222 | 0.14131
2506.1 | -- | 0.19752
2508.2 | -1.83286 | 0.29594
2510.4 | -- | -0.21163
2512.6 | 2.95656 | 0.84473

## Melinex 1 mm
Wavelength (nm) | Pristine | Irradiated | Irradiation: 100 keV electron to the max energy fluence of 47.1 MJ/m2
276.7 | 0.51 | 0.17
278.3 | 0.54896 | 0.28316
279.9 | 0.52627 | 0.30421
281.5 | 0.57697 | 0.32677
283.1 | 0.53293 | 0.32144
284.7 | 0.5328 | 0.29421
286.3 | 0.53952 | 0.27474
287.9 | 0.49096 | 0.30406
289.5 | 0.54174 | 0.21358
291.1 | 0.59597 | 0.22921
292.7 | 0.58811 | 0.33648
294.3 | 0.6639 | 0.28899
295.9 | 0.6219 | 0.22833
297.5 | 0.39991 | 0.34049
299.1 | 0.32529 | 0.28936
300.7 | 0.26044 | 0.15833
302.3 | 0.24625 | 0.199
303.8 | 0.34185 | 0.20184
305.4 | 0.44169 | 0.1817
307 | 0.42133 | 0.19154
308.6 | 0.42615 | 0.25083
310.2 | 0.42376 | 0.18981
311.8 | 0.3507 | 0.26165
313.3 | 0.36173 | 0.3144
314.9 | 0.45652 | 0.40442
316.5 | 0.46326 | 0.46361
318.1 | 0.43777 | 0.57967
319.7 | 0.47155 | 0.52995
321.2 | 0.42269 | 0.50793
322.8 | 0.39654 | 0.44861
324.4 | 0.42356 | 0.31317
326 | 0.36259 | 0.24784
327.6 | 0.3422 | 0.26519
329.1 | 0.41138 | 0.26088
330.7 | 0.41615 | 0.29461
332.3 | 0.42735 | 0.30813
333.8 | 0.46785 | 0.32141
335.4 | 0.45908 | 0.38267
337 | 0.42745 | 0.32349
338.6 | 0.36162 | 0.28607
340.1 | 0.31475 | 0.3193
341.7 | 0.2865 | 0.31924
343.3 | 0.27487 | 0.23377
344.8 | 0.27947 | 0.26749
346.4 | 0.31688 | 0.23725
348 | 0.31603 | 0.22798
349.5 | 0.29433 | 0.2045
351.1 | 0.28877 | 0.19099
352.7 | 0.23377 | 0.15984
354.3 | 0.20994 | 0.13916
355.8 | 0.23586 | 0.12297
357.4 | 0.23666 | 0.11529
358.9 | 0.22937 | 0.12034
360.5 | 0.23325 | 0.11595
362.1 | 0.21279 | 0.13581
363.6 | 0.19618 | 0.14529
365.2 | 0.19641 | 0.13496
366.8 | 0.211 | 0.15379
368.3 | 0.21242 | 0.1536
369.9 | 0.22334 | 0.13258
371.5 | 0.23087 | 0.12088
373 | 0.2281 | 0.10215
374.6 | 0.20941 | 0.08836
376.1 | 0.20281 | 0.0907
377.7 | 0.19276 | 0.10944
379.3 | 0.17701 | 0.11117
380.8 | 0.18218 | 0.11898
382.4 | 0.17735 | 0.09944
384 | 0.18246 | 0.10197
385.5 | 0.16942 | 0.09091
387.1 | 0.16921 | 0.08748
388.6 | 0.16896 | 0.09359
390.2 | 0.17042 | 0.09765
391.8 | 0.16706 | 0.08687
393.3 | 0.17506 | 0.08374
394.9 | 0.17495 | 0.08178
396.4 | 0.17314 | 0.08263
398 | 0.16455 | 0.08856
399.5 | 0.16738 | 0.08821
401.1 | 0.15565 | 0.08599
402.7 | 0.1596 | 0.08713
404.2 | 0.1584 | 0.08181
405.8 | 0.16064 | 0.07322
407.3 | 0.15848 | 0.07397
408.9 | 0.16754 | 0.074
410.4 | 0.16338 | 0.07544
412 | 0.16414 | 0.07522
413.6 | 0.16201 | 0.07887
415.1 | 0.16318 | 0.07388
416.7 | 0.16172 | 0.07421
418.2 | 0.16111 | 0.06746
419.8 | 0.16022 | 0.0691
421.3 | 0.16018 | 0.06692
422.9 | 0.16053 | 0.06576
424.5 | 0.15888 | 0.06605
426 | 0.16292 | 0.06748
427.6 | 0.16365 | 0.06571
429.1 | 0.16752 | 0.06571
430.7 | 0.16818 | 0.06582
432.2 | 0.17289 | 0.0631
433.8 | 0.17267 | 0.06514
435.3 | 0.17555 | 0.06703
436.9 | 0.17634 | 0.06677
438.4 | 0.17718 | 0.06885
440 | 0.17673 | 0.06874
441.6 | 0.17972 | 0.06709
443.1 | 0.18108 | 0.06554
444.7 | 0.18059 | 0.06456
446.2 | 0.18327 | 0.06242
447.8 | 0.18526 | 0.06368
449.3 | 0.1862 | 0.0635
450.9 | 0.18945 | 0.06335
452.4 | 0.19387 | 0.06206
454 | 0.1954 | 0.06279
455.5 | 0.1978 | 0.06174
457.1 | 0.1991 | 0.061
458.6 | 0.19995 | 0.06066
460.2 | 0.20191 | 0.06066
461.7 | 0.20619 | 0.06014
463.3 | 0.20909 | 0.05934
464.8 | 0.21162 | 0.05916
466.4 | 0.21624 | 0.05845
467.9 | 0.21904 | 0.05912
469.5 | 0.21988 | 0.0593
471 | 0.22276 | 0.05969
472.6 | 0.22661 | 0.0583
474.2 | 0.22875 | 0.05797
475.7 | 0.23062 | 0.05795
477.3 | 0.23371 | 0.05879
478.8 | 0.23671 | 0.05818
480.4 | 0.23826 | 0.05887
481.9 | 0.23994 | 0.05734
483.4 | 0.2421 | 0.05721
485 | 0.24545 | 0.05607
486.5 | 0.24822 | 0.05708
488.1 | 0.25148 | 0.05775
489.6 | 0.25355 | 0.05883
491.2 | 0.25695 | 0.05936
492.7 | 0.25863 | 0.05951
494.3 | 0.25934 | 0.05966
495.8 | 0.26039 | 0.05945
497.4 | 0.263 | 0.06066
498.9 | 0.26344 | 0.06049
500.5 | 0.26478 | 0.06076
502 | 0.26675 | 0.06003
503.6 | 0.269 | 0.0608
505.1 | 0.27087 | 0.06039
506.7 | 0.27407 | 0.06056
508.2 | 0.27716 | 0.0605
509.8 | 0.28027 | 0.06105
511.3 | 0.28343 | 0.06153
512.8 | 0.28751 | 0.0623
514.4 | 0.29034 | 0.06322
515.9 | 0.29352 | 0.06393
517.5 | 0.29687 | 0.06458
519 | 0.30015 | 0.06514
520.6 | 0.303 | 0.06538
522.1 | 0.30662 | 0.06613
523.7 | 0.31071 | 0.06618
525.2 | 0.31355 | 0.06723
526.7 | 0.31696 | 0.06795
528.3 | 0.31948 | 0.06865
529.8 | 0.32215 | 0.06854
531.4 | 0.32382 | 0.06955
532.9 | 0.32655 | 0.07025
534.4 | 0.32971 | 0.0709
536 | 0.33249 | 0.07212
537.5 | 0.33508 | 0.07296
539.1 | 0.33847 | 0.07429
540.6 | 0.34151 | 0.07506
542.1 | 0.34355 | 0.07589
543.7 | 0.34612 | 0.07736
545.2 | 0.34877 | 0.07902
546.8 | 0.35032 | 0.07985
548.3 | 0.35196 | 0.08087
549.8 | 0.35383 | 0.08261
551.4 | 0.35595 | 0.08329
552.9 | 0.35786 | 0.08477
554.5 | 0.35979 | 0.08654
556 | 0.36183 | 0.0884
557.5 | 0.36359 | 0.08906
559.1 | 0.36497 | 0.09091
560.6 | 0.36663 | 0.09185
562.1 | 0.36859 | 0.09334
563.7 | 0.36988 | 0.09466
565.2 | 0.37133 | 0.09636
566.7 | 0.37262 | 0.09754
568.3 | 0.37393 | 0.09921
569.8 | 0.37516 | 0.10083
571.3 | 0.37669 | 0.1024
572.9 | 0.37816 | 0.10415
574.4 | 0.37974 | 0.10595
575.9 | 0.3808 | 0.10747
577.5 | 0.38198 | 0.10886
579 | 0.3831 | 0.11031
580.5 | 0.38412 | 0.1118
582 | 0.38526 | 0.1126
583.6 | 0.38656 | 0.11439
585.1 | 0.38799 | 0.11585
586.6 | 0.38908 | 0.1175
588.2 | 0.39034 | 0.11909
589.7 | 0.39198 | 0.12128
591.2 | 0.39314 | 0.12297
592.7 | 0.39387 | 0.1239
594.3 | 0.395 | 0.12546
595.8 | 0.39598 | 0.12676
597.3 | 0.39719 | 0.12808
598.8 | 0.39828 | 0.12955
600.4 | 0.39984 | 0.13139
601.9 | 0.40159 | 0.13324
603.4 | 0.40341 | 0.13537
604.9 | 0.40446 | 0.13782
606.4 | 0.40625 | 0.13925
608 | 0.40769 | 0.14153
609.5 | 0.40919 | 0.14276
611 | 0.41032 | 0.14455
612.5 | 0.41192 | 0.14591
614.1 | 0.41351 | 0.14773
615.6 | 0.41543 | 0.14942
617.1 | 0.41695 | 0.15188
618.6 | 0.419 | 0.15359
620.1 | 0.42105 | 0.1553
621.6 | 0.42279 | 0.15704
623.2 | 0.42435 | 0.15853
624.7 | 0.4264 | 0.15977
626.2 | 0.42805 | 0.16115
627.7 | 0.42955 | 0.16283
629.2 | 0.43144 | 0.16498
630.7 | 0.43334 | 0.16695
632.2 | 0.43541 | 0.16868
633.7 | 0.4374 | 0.17049
635.3 | 0.44002 | 0.17199
636.8 | 0.44179 | 0.17388
638.3 | 0.44394 | 0.17548
639.8 | 0.44623 | 0.17804
641.3 | 0.44784 | 0.17987
642.8 | 0.44914 | 0.18238
644.3 | 0.45142 | 0.18357
645.8 | 0.45349 | 0.18527
647.3 | 0.45488 | 0.18647
648.8 | 0.45686 | 0.18784
650.3 | 0.4586 | 0.18899
651.8 | 0.4599 | 0.19074
653.4 | 0.46087 | 0.19223
654.9 | 0.46203 | 0.1935
656.4 | 0.46379 | 0.19615
657.9 | 0.46542 | 0.19786
659.4 | 0.46666 | 0.19976
660.9 | 0.46829 | 0.2021
662.4 | 0.46977 | 0.20353
663.9 | 0.47113 | 0.2042
665.4 | 0.47188 | 0.20557
666.9 | 0.47246 | 0.20653
668.4 | 0.47331 | 0.20767
669.9 | 0.47422 | 0.2097
671.4 | 0.47496 | 0.21129
672.9 | 0.4757 | 0.21269
674.4 | 0.47729 | 0.21444
675.8 | 0.47859 | 0.21577
677.3 | 0.47986 | 0.21724
678.8 | 0.48095 | 0.21911
680.3 | 0.48224 | 0.22077
681.8 | 0.48284 | 0.22213
683.3 | 0.48358 | 0.22397
684.8 | 0.48437 | 0.2251
686.3 | 0.48544 | 0.22644
687.8 | 0.48605 | 0.22786
689.3 | 0.48718 | 0.22948
690.8 | 0.48813 | 0.23093
692.2 | 0.48899 | 0.23239
693.7 | 0.48963 | 0.23369
695.2 | 0.49135 | 0.2351
696.7 | 0.49225 | 0.23655
698.2 | 0.4932 | 0.23746
699.7 | 0.49426 | 0.23899
701.2 | 0.49525 | 0.24016
702.6 | 0.49557 | 0.24146
704.1 | 0.49684 | 0.24272
705.6 | 0.49805 | 0.24406
707.1 | 0.49886 | 0.24529
708.6 | 0.49985 | 0.24647
710.1 | 0.50091 | 0.24809
711.5 | 0.50159 | 0.24939
713 | 0.50232 | 0.25067
714.5 | 0.50342 | 0.25221
716 | 0.50413 | 0.25365
717.4 | 0.50562 | 0.25464
718.9 | 0.50646 | 0.25633
720.4 | 0.50748 | 0.25803
721.9 | 0.50833 | 0.25926
723.3 | 0.50943 | 0.26081
724.8 | 0.50994 | 0.26221
726.3 | 0.5108 | 0.26324
727.8 | 0.51169 | 0.2642
729.2 | 0.5124 | 0.26534
730.7 | 0.51314 | 0.2663
732.2 | 0.51385 | 0.26758
733.6 | 0.51469 | 0.26884
735.1 | 0.51521 | 0.27042
736.6 | 0.5158 | 0.27168
738.1 | 0.5165 | 0.27281
739.5 | 0.5174 | 0.27388
741 | 0.51829 | 0.2751
742.4 | 0.51915 | 0.2763
743.9 | 0.52012 | 0.2777
745.4 | 0.52098 | 0.27963
746.8 | 0.52187 | 0.28123
748.3 | 0.52272 | 0.28273
749.8 | 0.52358 | 0.28399
751.2 | 0.52455 | 0.28517
752.7 | 0.52573 | 0.28613
754.1 | 0.52643 | 0.2876
755.6 | 0.52725 | 0.28854
757.1 | 0.52832 | 0.29002
758.5 | 0.52953 | 0.29104
760 | 0.53015 | 0.292
761.4 | 0.53138 | 0.2929
762.9 | 0.53265 | 0.29442
764.3 | 0.53315 | 0.29573
765.8 | 0.53375 | 0.29767
767.3 | 0.53454 | 0.29957
768.7 | 0.53572 | 0.30091
770.2 | 0.53631 | 0.30234
771.6 | 0.53765 | 0.30346
773.1 | 0.53867 | 0.30428
774.5 | 0.53969 | 0.30534
776 | 0.5403 | 0.30671
777.4 | 0.54134 | 0.3074
778.9 | 0.54228 | 0.30845
780.3 | 0.54282 | 0.30975
781.8 | 0.54378 | 0.31092
783.2 | 0.54442 | 0.31215
784.7 | 0.54535 | 0.3139
786.1 | 0.54621 | 0.31557
787.5 | 0.54709 | 0.31688
789 | 0.54798 | 0.31824
790.4 | 0.54876 | 0.31919
791.9 | 0.54903 | 0.32036
793.3 | 0.5496 | 0.32123
794.8 | 0.55056 | 0.32229
796.2 | 0.55158 | 0.32299
797.6 | 0.55201 | 0.32424
799.1 | 0.5523 | 0.32482
800.5 | 0.55306 | 0.32592
802 | 0.55345 | 0.32692
803.4 | 0.55386 | 0.32841
804.8 | 0.55452 | 0.32914
806.3 | 0.55569 | 0.33053
807.7 | 0.55613 | 0.33139
809.1 | 0.55662 | 0.33267
810.6 | 0.55704 | 0.33362
812 | 0.55797 | 0.33534
813.4 | 0.55876 | 0.33646
814.9 | 0.55946 | 0.33808
816.3 | 0.56112 | 0.33896
817.7 | 0.56191 | 0.3394
819.2 | 0.56251 | 0.34026
820.6 | 0.56331 | 0.3413
822 | 0.56377 | 0.34208
823.4 | 0.56367 | 0.34354
824.9 | 0.56419 | 0.34524
826.3 | 0.56454 | 0.34654
827.7 | 0.56504 | 0.34766
829.1 | 0.56565 | 0.34873
830.6 | 0.56632 | 0.35003
832 | 0.56745 | 0.3512
833.4 | 0.56849 | 0.35199
834.8 | 0.56905 | 0.35301
836.3 | 0.56984 | 0.35449
837.7 | 0.57087 | 0.35498
839.1 | 0.57075 | 0.35611
840.5 | 0.57133 | 0.3571
841.9 | 0.57216 | 0.35853
843.4 | 0.57273 | 0.35927
844.8 | 0.57299 | 0.36102
846.2 | 0.57461 | 0.36188
847.6 | 0.57582 | 0.36313
849 | 0.57675 | 0.36451
850.5 | 0.57821 | 0.36599
851.9 | 0.57932 | 0.36694
853.3 | 0.57979 | 0.36798
854.7 | 0.57973 | 0.36968
856.1 | 0.58021 | 0.36982
857.5 | 0.58026 | 0.3704
858.9 | 0.58051 | 0.37133
860.3 | 0.58159 | 0.3723
861.7 | 0.58305 | 0.37274
863.2 | 0.58338 | 0.37352
864.6 | 0.58419 | 0.37413
866 | 0.58533 | 0.37529
867.4 | 0.5855 | 0.37694
868.8 | 0.58561 | 0.37736
870.2 | 0.5869 | 0.37913
871.6 | 0.58789 | 0.38046
873 | 0.58898 | 0.38117
874.4 | 0.58925 | 0.38135
875.8 | 0.59054 | 0.38261
877.2 | 0.5917 | 0.38356
878.6 | 0.59291 | 0.38488
880 | 0.59322 | 0.38563
881.4 | 0.59561 | 0.38752
882.8 | 0.59562 | 0.38878
884.2 | 0.59596 | 0.39013
885.6 | 0.59618 | 0.39159
887 | 0.5974 | 0.39245
888.4 | 0.59684 | 0.39301
889.8 | 0.59822 | 0.39436
891.2 | 0.59878 | 0.3953
892.6 | 0.59939 | 0.39596
894 | 0.60006 | 0.39705
895.4 | 0.60066 | 0.39822
896.8 | 0.60132 | 0.39853
898.2 | 0.60164 | 0.3997
899.6 | 0.60219 | 0.4006
900.9 | 0.60141 | 0.40203
902.3 | 0.60188 | 0.40281
903.7 | 0.60206 | 0.40409
905.1 | 0.60299 | 0.40489
906.5 | 0.60369 | 0.40611
907.9 | 0.60535 | 0.40642
909.3 | 0.60585 | 0.4088
910.7 | 0.60677 | 0.40966
912 | 0.60743 | 0.41075
913.4 | 0.60827 | 0.41121
914.8 | 0.60892 | 0.4131
916.2 | 0.61006 | 0.41155
917.6 | 0.61061 | 0.41178
918.9 | 0.61111 | 0.41196
920.3 | 0.61162 | 0.41242
921.7 | 0.61259 | 0.41164
923.1 | 0.61293 | 0.41289
924.4 | 0.61372 | 0.41532
925.8 | 0.61511 | 0.41665
927.2 | 0.6165 | 0.41772
928.6 | 0.61755 | 0.4192
929.9 | 0.61906 | 0.42132
931.3 | 0.61984 | 0.42006
932.7 | 0.6207 | 0.42156
934.1 | 0.62097 | 0.423
935.4 | 0.62091 | 0.42482
936.8 | 0.62026 | 0.42475
938.2 | 0.62114 | 0.42757
939.5 | 0.62069 | 0.42648
940.9 | 0.61959 | 0.42837
942.3 | 0.62013 | 0.42909
943.6 | 0.62337 | 0.43089
945 | 0.62317 | 0.4316
946.3 | 0.62514 | 0.4324
947.7 | 0.62723 | 0.43083
949.1 | 0.62706 | 0.43139
950.4 | 0.62614 | 0.42992
951.8 | 0.62645 | 0.43183
953.1 | 0.62576 | 0.43324
954.5 | 0.6246 | 0.43402
955.8 | 0.62545 | 0.436
957.2 | 0.62546 | 0.43883
958.5 | 0.62718 | 0.43974
959.9 | 0.62709 | 0.43995
961.2 | 0.62872 | 0.44191
962.6 | 0.62711 | 0.4416
963.9 | 0.62631 | 0.44476
965.3 | 0.62427 | 0.44248
966.6 | 0.62502 | 0.4429
968 | 0.62651 | 0.44341
969.3 | 0.62828 | 0.44527
970.6 | 0.62789 | 0.44382
972 | 0.63075 | 0.44335
973.3 | 0.6324 | 0.44719
974.7 | 0.63277 | 0.44728
976 | 0.63592 | 0.44871
977.3 | 0.63831 | 0.44775
978.7 | 0.63716 | 0.44859
980 | 0.63514 | 0.44479
981.3 | 0.63628 | 0.44596
982.6 | 0.63662 | 0.44304
984 | 0.63865 | 0.44225
985.3 | 0.64288 | 0.44066
986.6 | 0.64523 | 0.44348
987.9 | 0.64724 | 0.44723
989.3 | 0.64713 | 0.45068
990.6 | 0.64423 | 0.45041
991.9 | 0.63592 | 0.45947
993.2 | 0.63431 | 0.45721
994.5 | 0.63278 | 0.44889
995.8 | 0.6369 | 0.4457
997.1 | 0.6356 | 0.45293
998.5 | -- | --
999.8 | -- | --
1001.1 | -- | --
1002.4 | 0.64061 | --
1003.7 | 0.64904 | 0.45293
1005 | 0.65058 | --
1006.3 | -- | --
1007.6 | -- | --
1008.9 | -- | 0.45112
1010.2 | -- | 0.46245
1011.5 | -- | --
1012.7 | -- | --
1014 | -- | --
1015.3 | -- | --
1016.6 | -- | --
1017.9 | -- | --
1019.2 | -- | --
1020.4 | -- | --
1021.7 | -- | --
1023 | -- | --
1024.3 | -- | --
1025.5 | -- | --
1026.8 | 0.64474 | --
1028.1 | -- | --
1029.3 | -- | --
1030.6 | -- | --
974 | -- | --
977.9 | -- | --
981.9 | 0.64756 | --
985.8 | 0.64598 | 0.46394
989.7 | 0.63729 | --
993.6 | 0.63859 | --
997.5 | 0.64172 | 0.46011
1001.4 | 0.64513 | 0.45631
1005.3 | 0.64902 | 0.46276
1009.2 | 0.65061 | 0.4644
1013.1 | 0.65207 | 0.47117
1017 | 0.65546 | 0.47865
1020.9 | 0.65492 | 0.48589
1024.8 | 0.65451 | --
1028.7 | 0.65903 | 0.49071
1032.6 | 0.65756 | 0.49238
1036.5 | 0.65518 | 0.49549
1040.4 | 0.65628 | 0.49628
1044.2 | 0.65818 | 0.49727
1048.1 | 0.65742 | 0.49932
1052 | 0.65613 | 0.49511
1055.9 | 0.65403 | 0.4927
1059.8 | 0.65589 | 0.49108
1063.6 | 0.65961 | 0.49119
1067.5 | 0.66266 | 0.4934
1071.4 | 0.66618 | 0.49659
1075.2 | 0.66815 | 0.49977
1079.1 | 0.66792 | 0.50223
1083 | 0.66791 | 0.50137
1086.8 | 0.66673 | 0.5056
1090.7 | 0.66659 | 0.5112
1094.6 | 0.67035 | 0.51096
1098.4 | 0.66963 | 0.51385
1102.3 | 0.66773 | 0.51634
1106.1 | 0.66709 | 0.51009
1110 | 0.66267 | 0.50738
1113.8 | 0.66123 | 0.51102
1117.7 | 0.66289 | 0.51028
1121.5 | 0.66045 | 0.5111
1125.4 | 0.65821 | 0.51385
1129.2 | 0.66202 | 0.51401
1133.1 | 0.66358 | 0.51343
1136.9 | 0.66204 | 0.51496
1140.8 | 0.66508 | 0.51674
1144.6 | 0.67092 | 0.52035
1148.4 | 0.67268 | 0.52288
1152.3 | 0.67155 | 0.52295
1156.1 | 0.67385 | 0.52585
1159.9 | 0.67291 | 0.52754
1163.7 | 0.66988 | 0.52786
1167.6 | 0.67191 | 0.52799
1171.4 | 0.67414 | 0.52685
1175.2 | 0.67268 | 0.52596
1179 | 0.6773 | 0.5255
1182.8 | 0.68095 | 0.52556
1186.7 | 0.67961 | 0.52851
1190.5 | 0.68251 | 0.53164
1194.3 | 0.68808 | 0.53416
1198.1 | 0.6878 | 0.53687
1201.9 | 0.6891 | 0.53731
1205.7 | 0.69236 | 0.53742
1209.5 | 0.69383 | 0.54059
1213.3 | 0.69395 | 0.54074
1217.1 | 0.69555 | 0.5419
1220.9 | 0.69597 | 0.54456
1224.7 | 0.69465 | 0.54549
1228.5 | 0.69479 | 0.54651
1232.3 | 0.69685 | 0.54971
1236 | 0.69944 | 0.55256
1239.8 | 0.70137 | 0.55256
1243.6 | 0.70526 | 0.55228
1247.4 | 0.70717 | 0.55288
1251.2 | 0.7054 | 0.55436
1255 | 0.7028 | 0.55483
1258.7 | 0.70358 | 0.55647
1262.5 | 0.70308 | 0.56064
1266.3 | 0.70243 | 0.56304
1270 | 0.70499 | 0.56347
1273.8 | 0.7074 | 0.56441
1277.6 | 0.70747 | 0.56603
1281.3 | 0.70584 | 0.56654
1285.1 | 0.70407 | 0.56683
1288.9 | 0.7043 | 0.56615
1292.6 | 0.70565 | 0.56539
1296.4 | 0.70599 | 0.56494
1300.1 | 0.70649 | 0.56382
1303.9 | 0.70925 | 0.56401
1307.6 | 0.70999 | 0.5638
1311.4 | 0.70779 | 0.56474
1315.1 | 0.70838 | 0.56694
1318.8 | 0.70755 | 0.56849
1322.6 | 0.70275 | 0.56932
1326.3 | 0.70149 | 0.57251
1330 | 0.70435 | 0.57431
1333.8 | 0.70678 | 0.57501
1337.5 | 0.70873 | 0.57402
1341.2 | 0.70952 | 0.5717
1345 | 0.7077 | 0.56996
1348.7 | 0.70508 | 0.57001
1352.4 | 0.70067 | 0.5681
1356.1 | 0.69944 | 0.56799
1359.8 | 0.70108 | 0.56792
1363.6 | 0.70303 | 0.56517
1367.3 | 0.70384 | 0.56548
1371 | 0.7053 | 0.56558
1374.7 | 0.70681 | 0.56535
1378.4 | 0.70475 | 0.56774
1382.1 | 0.70089 | 0.56796
1385.8 | 0.70016 | 0.5651
1389.5 | 0.69957 | 0.56555
1393.2 | 0.6956 | 0.56793
1396.9 | 0.69442 | 0.56748
1400.6 | 0.6966 | 0.56695
1404.3 | 0.69456 | 0.56641
1407.9 | 0.69259 | 0.56554
1411.6 | 0.69264 | 0.56348
1415.3 | 0.69371 | 0.56359
1419 | 0.69462 | 0.56731
1422.7 | 0.69333 | 0.57129
1426.3 | 0.69265 | 0.57308
1430 | 0.69582 | 0.57368
1433.7 | 0.69659 | 0.57356
1437.4 | 0.69451 | 0.57305
1441 | 0.69816 | 0.57273
1444.7 | 0.70244 | 0.57442
1448.3 | 0.70461 | 0.57665
1452 | 0.70674 | 0.58045
1455.7 | 0.71086 | 0.58269
1459.3 | 0.71563 | 0.5803
1463 | 0.71653 | 0.58271
1466.6 | 0.71822 | 0.58425
1470.3 | 0.71961 | 0.58139
1473.9 | 0.71889 | 0.58312
1477.5 | 0.71994 | 0.58851
1481.2 | 0.72196 | 0.59004
1484.8 | 0.72053 | 0.59253
1488.5 | 0.7206 | 0.59632
1492.1 | 0.72291 | 0.59764
1495.7 | 0.72252 | 0.59798
1499.4 | 0.7216 | 0.59627
1503 | 0.72346 | 0.59805
1506.6 | 0.72661 | 0.60114
1510.2 | 0.72668 | 0.60139
1513.8 | 0.72569 | 0.60278
1517.5 | 0.7263 | 0.60425
1521.1 | 0.72746 | 0.6028
1524.7 | 0.72923 | 0.60295
1528.3 | 0.73022 | 0.60439
1531.9 | 0.72956 | 0.60383
1535.5 | 0.729 | 0.60391
1539.1 | 0.72936 | 0.60668
1542.7 | 0.72976 | 0.60423
1546.3 | 0.73111 | 0.60075
1549.9 | 0.73114 | 0.60204
1553.5 | 0.73234 | 0.60422
1557.1 | 0.73173 | 0.60462
1560.6 | 0.72876 | 0.60433
1564.2 | 0.7291 | 0.60802
1567.8 | 0.73042 | 0.60776
1571.4 | 0.73108 | 0.6046
1575 | 0.73195 | 0.60546
1578.5 | 0.73083 | 0.60773
1582.1 | 0.73176 | 0.60551
1585.7 | 0.73371 | 0.60719
1589.2 | 0.73024 | 0.60815
1592.8 | 0.72793 | 0.6035
1596.4 | 0.73199 | 0.60404
1599.9 | 0.72885 | 0.60247
1603.5 | 0.72268 | 0.59865
1607 | 0.72162 | 0.59888
1610.6 | 0.7163 | 0.5994
1614.1 | 0.70966 | 0.59378
1617.7 | 0.70553 | 0.5894
1621.2 | 0.70029 | 0.58349
1624.8 | 0.69172 | 0.57564
1628.3 | 0.68524 | 0.56683
1631.8 | 0.67092 | 0.55645
1635.4 | 0.64767 | 0.54527
1638.9 | 0.62438 | 0.52792
1642.4 | 0.59712 | 0.50207
1645.9 | 0.55935 | 0.46974
1649.5 | 0.51637 | 0.43614
1653 | 0.48218 | 0.40137
1656.5 | 0.45503 | 0.37658
1660 | 0.44257 | 0.36782
1663.5 | 0.44312 | 0.37039
1667 | 0.45763 | 0.38094
1670.5 | 0.48168 | 0.39838
1674 | 0.50463 | 0.41724
1677.5 | 0.52591 | 0.42736
1681 | 0.54841 | 0.44027
1684.5 | 0.57189 | 0.4602
1688 | 0.59021 | 0.48133
1691.5 | 0.60295 | 0.49608
1695 | 0.60638 | 0.50669
1698.5 | 0.60883 | 0.51384
1702 | 0.60952 | 0.51235
1705.4 | 0.60809 | 0.50936
1708.9 | 0.61481 | 0.51082
1712.4 | 0.62046 | 0.51666
1715.9 | 0.62353 | 0.51662
1719.3 | 0.62915 | 0.51312
1722.8 | 0.63521 | 0.51282
1726.2 | 0.63739 | 0.51592
1729.7 | 0.63858 | 0.52716
1733.2 | 0.64469 | 0.53868
1736.6 | 0.65091 | 0.54648
1740.1 | 0.65782 | 0.55368
1743.5 | 0.6609 | 0.55633
1747 | 0.66456 | 0.54749
1750.4 | 0.67304 | 0.54606
1753.8 | 0.67641 | 0.55475
1757.3 | 0.67084 | 0.55663
1760.7 | 0.67343 | 0.5569
1764.1 | 0.68602 | 0.56401
1767.6 | 0.68696 | 0.5684
1771 | 0.68801 | 0.57185
1774.4 | 0.69291 | 0.57548
1777.8 | 0.69173 | 0.57672
1781.3 | 0.68597 | 0.57845
1784.7 | 0.68547 | 0.57663
1788.1 | 0.6847 | 0.57549
1791.5 | 0.68228 | 0.57129
1794.9 | 0.6881 | 0.56702
1798.3 | 0.69029 | 0.56831
1801.7 | 0.68394 | 0.56731
1805.1 | 0.68425 | 0.56047
1808.5 | 0.69241 | 0.56325
1811.9 | 0.68972 | 0.57183
1815.3 | 0.68706 | 0.5713
1818.7 | 0.68762 | 0.57517
1822 | 0.68543 | 0.57861
1825.4 | 0.68115 | 0.58316
1828.8 | 0.68176 | 0.58971
1832.2 | 0.69334 | 0.59488
1835.6 | 0.7013 | 0.59915
1838.9 | 0.7075 | 0.60503
1842.3 | 0.7154 | 0.60337
1845.6 | 0.72013 | 0.59488
1849 | 0.7153 | 0.58218
1852.4 | 0.72367 | 0.57745
1855.7 | 0.73186 | 0.59217
1859.1 | 0.71932 | 0.59407
1862.4 | 0.72124 | 0.60289
1865.8 | 0.71109 | 0.63429
1869.1 | 0.70603 | 0.63149
1872.4 | 0.72159 | 0.62315
1875.8 | 0.7156 | 0.63419
1879.1 | 0.69358 | 0.63537
1882.4 | 0.7121 | 0.62221
1885.8 | 0.71975 | 0.62736
1889.1 | 0.68961 | 0.62163
1892.4 | 0.71228 | 0.60787
1895.7 | 0.74656 | 0.61612
1899.1 | 0.76858 | 0.62613
1902.4 | 0.78268 | 0.62563
1870.9 | 0.78893 | 0.63563
1873.7 | 0.77403 | 0.64893
1876.5 | 0.76281 | 0.62499
1879.3 | 0.73325 | 0.61129
1882.1 | 0.72188 | 0.6167
1884.9 | 0.75136 | 0.60549
1887.7 | 0.75521 | 0.59124
1890.5 | 0.74151 | 0.59789
1893.3 | 0.75859 | 0.602
1896.1 | 0.75741 | 0.60106
1898.9 | 0.72297 | 0.61391
1901.7 | 0.73351 | 0.60888
1904.5 | 0.75268 | 0.60826
1907.3 | 0.73814 | 0.59559
1910.1 | 0.72958 | 0.58624
1912.9 | 0.7355 | 0.57494
1915.7 | 0.72665 | 0.57462
1918.5 | 0.7199 | 0.56784
1921.2 | 0.7321 | 0.5738
1924 | 0.73735 | 0.58807
1926.8 | 0.73021 | 0.58219
1929.6 | 0.72877 | 0.60059
1932.3 | 0.72659 | 0.62128
1935.1 | 0.70482 | 0.61977
1937.9 | 0.68744 | 0.60935
1940.6 | 0.69451 | 0.60265
1943.4 | 0.69032 | 0.58791
1946.2 | 0.68418 | 0.57421
1948.9 | 0.68521 | 0.56693
1951.7 | 0.67614 | 0.56271
1954.4 | 0.66107 | 0.58034
1957.2 | 0.66722 | 0.60146
1959.9 | 0.67602 | 0.59457
1962.7 | 0.67513 | 0.59028
1965.4 | 0.69959 | 0.60189
1968.2 | 0.72157 | 0.60111
1970.9 | 0.72214 | 0.59106
1973.7 | 0.72637 | 0.60213
1976.4 | 0.74242 | 0.60876
1979.1 | 0.73336 | 0.60326
1981.9 | 0.71329 | 0.6089
1984.6 | 0.72104 | 0.60975
1987.3 | 0.72504 | 0.6195
1990 | 0.71684 | 0.63044
1992.8 | 0.72604 | 0.62813
1995.5 | 0.74841 | 0.61466
1998.2 | 0.74147 | 0.60978
2000.9 | 0.71944 | 0.60588
2003.6 | 0.72208 | 0.61879
2006.4 | 0.73893 | 0.63906
2009.1 | 0.75868 | 0.65581
2011.8 | 0.75189 | 0.66594
2014.5 | 0.75745 | 0.653
2017.2 | 0.77357 | 0.6307
2019.9 | 0.77106 | 0.61651
2022.6 | 0.74696 | 0.62161
2025.3 | 0.74338 | 0.63369
2028 | 0.76312 | 0.64081
2030.7 | 0.76118 | 0.65298
2033.4 | 0.74492 | 0.6633
2036 | 0.763 | 0.64119
2038.7 | 0.79009 | 0.62181
2041.4 | 0.78642 | 0.63045
2044.1 | 0.79408 | 0.6376
2046.8 | 0.79896 | 0.61184
2049.4 | 0.78571 | 0.60854
2052.1 | 0.80197 | 0.6357
2054.8 | 0.79548 | 0.6121
2057.5 | 0.76212 | 0.60002
2060.1 | 0.77812 | 0.64462
2062.8 | 0.79337 | 0.64831
2065.5 | 0.79437 | 0.61922
2068.1 | 0.79303 | 0.62977
2070.8 | 0.76126 | 0.62164
2073.4 | 0.75496 | 0.5905
2076.1 | 0.75301 | 0.57538
2078.7 | 0.68085 | 0.57068
2081.4 | 0.68549 | 0.5915
2084 | 0.72596 | 0.59307
2086.7 | 0.66389 | 0.57897
2089.3 | 0.63084 | 0.58551
2092 | 0.66241 | 0.60167
2094.6 | 0.65973 | 0.60711
2097.2 | 0.68289 | 0.62059
2099.9 | 0.71647 | 0.61251
2102.5 | 0.71045 | 0.60366
2105.1 | 0.72114 | 0.56974
2107.7 | 0.68583 | 0.5066
2110.4 | 0.62005 | 0.49342
2113 | 0.60197 | 0.46902
2115.6 | 0.5934 | 0.45068
2118.2 | 0.58406 | 0.45498
2120.8 | 0.56715 | 0.43573
2123.5 | 0.51539 | 0.40105
2126.1 | 0.48738 | 0.37655
2128.7 | 0.46788 | 0.34626
2131.3 | 0.43833 | 0.30097
2133.9 | 0.42579 | 0.33682
2136.5 | 0.48437 | 0.37725
2139.1 | 0.52724 | 0.37235
2141.7 | 0.5088 | 0.37428
2144.3 | 0.52062 | 0.42172
2146.8 | 0.55096 | 0.42156
2149.4 | 0.53761 | 0.38138
2152 | 0.4497 | 0.39822
2154.6 | 0.4407 | 0.40703
2157.2 | 0.44692 | 0.39068
2159.8 | 0.40561 | 0.37262
2162.3 | 0.41331 | 0.3847
2164.9 | 0.51481 | 0.39659
2167.5 | 0.58631 | 0.4418
2170 | 0.51922 | 0.48765
2172.6 | 0.55997 | 0.47825
2175.2 | 0.59521 | 0.45303
2177.7 | 0.54606 | 0.49351
2180.3 | 0.49821 | 0.47776
2182.8 | 0.52309 | 0.43906
2185.4 | 0.55603 | 0.46379
2188 | 0.56543 | 0.49802
2190.5 | 0.56576 | 0.51817
2193 | 0.57193 | 0.50584
2195.6 | 0.67067 | 0.51521
2198.1 | 0.65091 | 0.55382
2200.7 | 0.59416 | 0.55348
2203.2 | 0.66353 | 0.51821
2205.7 | 0.70713 | 0.55761
2208.3 | 0.59958 | 0.55031
2210.8 | 0.55342 | 0.49648
2213.3 | 0.58201 | 0.49123
2215.8 | 0.58148 | 0.47392
2218.4 | 0.50349 | 0.45635
2220.9 | 0.48002 | 0.43984
2223.4 | 0.50036 | 0.38818
2225.9 | 0.47345 | 0.31584
2228.4 | 0.43948 | 0.27781
2230.9 | 0.40678 | 0.2687
2233.4 | 0.39079 | 0.26513
2235.9 | 0.39787 | 0.29254
2238.4 | 0.3436 | 0.34152
2240.9 | 0.27137 | 0.35226
2243.4 | 0.2665 | 0.28807
2245.9 | 0.24117 | 0.27119
2248.4 | 0.17415 | 0.32862
2250.9 | 0.16996 | 0.25378
2253.4 | 0.14804 | 0.13388
2255.9 | 0.11841 | 0.17153
2258.4 | 0.17484 | 0.18999
2260.8 | 0.18113 | 0.1486
2263.3 | 0.14764 | 0.20684
2265.8 | 0.21158 | 0.29135
2268.3 | 0.19722 | 0.2056
2270.7 | 0.1549 | 0.11341
2273.2 | 0.30748 | 0.02096
2275.6 | 0.33873 | 0.03483
2278.1 | 0.46591 | 0.1201
2280.6 | 0.63659 | 0.2749
2283 | 0.57301 | 0.32885
2285.5 | 0.2908 | 0.35199
2287.9 | 0.32543 | 0.37114
2290.4 | 0.16558 | 0.4011
2292.8 | -0.00814 | 0.29029
2295.3 | 0.22075 | 0.10941
2297.7 | 0.35637 | 0.10941
2300.1 | 0.31774 | 0.09513
2302.6 | 0.66972 | --
2305 | 0.84111 | 0.11026
2307.4 | 0.62518 | -0.43554
2309.8 | 1.51393 | -3.64198
2312.3 | 1.56713 | -3.58222
2314.7 | 1.28874 | -3.56767
2317.1 | 0.92547 | -3.66187
2319.5 | 0.82601 | -3.01366
2321.9 | -0.74313 | 0.47156
2324.3 | -0.71885 | 0.56613
2326.8 | -0.92817 | 0.32495
2329.2 | 0.01466 | 0.89863
2331.6 | 0.28003 | 0.77303
2334 | 0.76839 | 0.90608
2336.4 | -1.22447 | 0.33215
2338.8 | -0.78153 | 0.48181
2341.1 | -2.9847 | -0.10029
2343.5 | -1.96933 | -0.04428
2345.9 | -1.53536 | -0.16685
2348.3 | 0.40534 | 0.11261
2350.7 | 0.24262 | -0.05562
2353.1 | -- | 0.06135
2355.4 | 1.71223 | -1.04698
2357.8 | 0.67992 | -0.91619
2360.2 | 0.49109 | -0.90251
2362.5 | 0.5439 | --
2364.9 | 0.46004 | 0.10911
2367.3 | 0.60777 | 0.78928
2369.6 | 0.48495 | 1.79471
2372 | -- | 1.72499
2374.3 | 0.69649 | 2.11562
2376.7 | 0.80246 | 1.39305
2379 | 1.31027 | --
2381.4 | 1.41639 | 0.61977
2383.7 | 1.44663 | 0.77249
2386.1 | 2.18841 | 0.94951
2388.4 | 2.06532 | 0.87362
2390.7 | 1.13431 | 0.32896
2393.1 | 1.09247 | 0.39336
2395.4 | 0.92084 | 0.28754
2397.7 | 0.28654 | -0.20672
2400 | 0.26903 | -0.12969
2402.4 | 0.63649 | 0.18798
2404.7 | 1.13251 | -0.47795
2407 | 1.41555 | -0.053
2409.3 | 0.77866 | 0.76157
2411.6 | 0.77877 | 0.70892
2413.9 | 1.13344 | 0.60236
2416.2 | 1.27651 | --
2418.5 | -- | 1.34615
2420.8 | 1.5605 | 1.08081
2423.1 | 1.9859 | 0.58519
2425.4 | 2.12793 | 0.55501
2427.7 | 1.48956 | 0.5548
2430 | 0.9792 | 0.28879
2432.3 | 0.76654 | -0.40327
2434.6 | 0.55368 | -0.43864
2436.8 | 0.37628 | -1.57965
2439.1 | 1.22824 | -1.36672
2441.4 | 1.10052 | -1.41996
2443.7 | 0.88754 | --
2445.9 | 0.97882 | --
2448.2 | 1.04981 | --
2450.5 | 0.65026 | -0.46163
2452.7 | 1.11833 | -0.34637
2455 | -- | 0.82504
2457.2 | -- | 1.14422
2459.5 | 1.84182 | 1.46345
2461.7 | 2.38876 | --
2464 | 1.21884 | 1.25025
2466.2 | 1.48966 | 0.74486
2468.4 | 1.16286 | 0.63827
2470.7 | 2.3519 | 0.74409
2472.9 | 1.84644 | 0.10648
2475.1 | 3.68855 | -0.19115
2477.4 | 3.4436 | 0.33992
2479.6 | 3.65504 | 1.29434
2481.8 | 1.95449 | 0.97536
2484 | -- | --
2486.2 | 1.92768 | 1.93018
2488.5 | -- | 2.16924
2490.7 | 1.14901 | 3.33355
2492.9 | 0.93658 | 2.65398
2495.1 | 1.74612 | 2.90071
2497.3 | 1.23804 | 2.6176
2499.5 | -- | 2.14624
2501.7 | 0.77973 | 0.66349
2503.9 | 0.63884 | -0.98568
2506.1 | 0.5595 | -1.21168
2508.2 | -0.83922 | -1.12063
2510.4 | -0.31794 | -1.33898
2512.6 | -0.11732 | 1.68946