## Aluminum 6061
Wavelength (nm) | Signal Intensity | Data are for pristine material only
353.16074 | 0.8996 | Assignment: body of satellite
355.98069 | 0.88745
376.2937 | 0.9016
393.73994 | 0.9198
405.38248 | 0.93396
419.89177 | 0.94406
434.41275 | 0.95619
457.62761 | 0.97237
472.1135 | 0.97842
498.18341 | 0.98852
518.43791 | 0.99255
541.64107 | 1.00669
564.76232 | 1.00667
587.88357 | 1.00665
608.11467 | 1.00663
631.23592 | 1.0066
662.98084 | 0.99847
688.93374 | 0.98833
709.12974 | 0.98223
735.08264 | 0.97208
758.11028 | 0.95587
769.6241 | 0.94776
781.10282 | 0.93358
792.59324 | 0.92142
809.89908 | 0.91533
824.26795 | 0.90114
838.67193 | 0.89303
861.80489 | 0.89503
873.44742 | 0.90919
896.63888 | 0.92131
908.26971 | 0.93345
914.12023 | 0.94559
928.64122 | 0.95772
946.06406 | 0.97187
960.58505 | 0.984
977.96109 | 0.99006
995.32544 | 0.99409
1012.70148 | 1.00014
1030.07752 | 1.0062
1047.35995 | 0.99606
1053.19877 | 1.00618
1070.63332 | 1.02235
1093.76627 | 1.02435
1116.94603 | 1.03445
1142.95744 | 1.03442
1163.15343 | 1.02833
1180.47097 | 1.02427
1209.40763 | 1.03031
1226.84218 | 1.04649
1255.75545 | 1.04848
1273.09639 | 1.04846
1290.51923 | 1.06262
1302.12666 | 1.0707
1308.00059 | 1.08689
1334.00029 | 1.08484
1354.17288 | 1.0747
1374.35717 | 1.06658
1388.71435 | 1.05037
1411.76539 | 1.0382
1431.98479 | 1.03616
1446.47067 | 1.04221
1469.62703 | 1.04826
1492.71318 | 1.04217
1518.70118 | 1.03809
1556.27322 | 1.03805
1588.01814 | 1.02993
1637.09229 | 1.01975
1660.21354 | 1.01973
1686.21325 | 1.01768
1712.17786 | 1.00956
1741.00921 | 0.99738
1764.08366 | 0.98926
1787.16981 | 0.98317
1807.3424 | 0.97302
1833.37721 | 0.97705
1868.08249 | 0.98106
1891.19204 | 0.97901
1925.81542 | 0.96885
1951.79172 | 0.96276
1969.10926 | 0.95869
1986.4853 | 0.96474
2009.60655 | 0.96472
2026.97089 | 0.96875
2035.64136 | 0.96874
2067.43308 | 0.96871
2087.62908 | 0.96262
2107.82507 | 0.95652
2133.80137 | 0.95043
2165.53459 | 0.94027
2182.81703 | 0.93013
2214.51514 | 0.91391
2249.16191 | 0.9078
2292.50256 | 0.90573
2318.49057 | 0.90166
2361.87802 | 0.90768
2390.79128 | 0.90968
2405.30057 | 0.91979
2425.56677 | 0.92584
2445.84467 | 0.93392
2460.31885 | 0.93795
2474.76964 | 0.93793
2468.93082 | 0.92782
2492.02867 | 0.92375

## Aluminum 7075T6
Wavelength (nm) | Signal Intensity | Data are for pristine material only
342.03306 | 0.47451 | Assignment: body of satellite
362.27585 | 0.47651
385.46731 | 0.48863
408.68217 | 0.5048
429.00687 | 0.52098
446.42972 | 0.53513
466.70762 | 0.54321
489.88738 | 0.5533
513.07884 | 0.56543
533.33333 | 0.56945
562.31681 | 0.5836
582.5596 | 0.5856
605.70426 | 0.58962
628.84891 | 0.59365
651.97016 | 0.59363
675.07971 | 0.59158
701.06772 | 0.5875
724.16557 | 0.58343
758.78894 | 0.57327
778.96153 | 0.56313
790.44025 | 0.54895
825.02852 | 0.53272
836.65935 | 0.54486
859.7455 | 0.53876
882.92526 | 0.54886
906.09332 | 0.55693
937.95524 | 0.56904
955.33129 | 0.5751
984.24455 | 0.5771
1001.58549 | 0.57708
1027.6437 | 0.58515
1042.09449 | 0.58513
1059.43542 | 0.58512
1068.1995 | 0.6013
1088.5008 | 0.61343
1114.46541 | 0.6053
1131.78295 | 0.60124
1149.10048 | 0.59717
1172.19833 | 0.5931
1192.41773 | 0.59105
1209.77037 | 0.59306
1235.81688 | 0.59911
1250.23256 | 0.59302
1267.5501 | 0.58895
1302.30218 | 0.60106
1322.58008 | 0.60914
1334.0705 | 0.59698
1354.23139 | 0.58482
1368.60026 | 0.57063
1391.62791 | 0.55442
1408.89864 | 0.54225
1437.68319 | 0.52198
1463.72971 | 0.52803
1486.83926 | 0.52598
1512.82726 | 0.5219
1556.0977 | 0.50769
1587.90113 | 0.50968
1613.86573 | 0.50156
1634.07342 | 0.49749
1657.13617 | 0.48735
1683.10078 | 0.47922
1723.49276 | 0.46704
1746.59061 | 0.46296
1763.88474 | 0.45485
1789.82595 | 0.44268
1815.81395 | 0.4386
1844.71552 | 0.43857
1876.48384 | 0.43449
1911.14231 | 0.43041
1934.21676 | 0.42229
1963.11833 | 0.42226
1992.04329 | 0.42628
2023.82331 | 0.42422
2055.60333 | 0.42216
2084.4698 | 0.41606
2119.10487 | 0.40793
2139.31256 | 0.40386
2179.73965 | 0.39775
2211.44947 | 0.38355
2246.11964 | 0.38149
2269.2409 | 0.38146
2298.13076 | 0.37941
2318.35015 | 0.37736
2338.60465 | 0.38139
2364.66286 | 0.38946
2396.48969 | 0.3955
2419.64604 | 0.40155
2445.73936 | 0.4157
2483.32309 | 0.41768

## Copper
Wavelength (nm) | Signal Intensity | Data are for pristine material only
348.90157 | 0.16276 | Assignment: body of satellite
369.19117 | 0.17286
386.62571 | 0.18904
404.04856 | 0.20319
418.63975 | 0.22747
438.97616 | 0.24566
447.74024 | 0.26185
462.31973 | 0.2841
473.97397 | 0.30028
488.57686 | 0.32658
500.18429 | 0.33467
520.48559 | 0.3468
535.05339 | 0.36702
540.96241 | 0.38928
555.5302 | 0.40951
558.54907 | 0.43178
567.43016 | 0.46821
567.54717 | 0.48845
573.4679 | 0.51273
570.71815 | 0.53703
582.39579 | 0.55726
588.31651 | 0.58154
591.37048 | 0.60988
591.47579 | 0.6281
606.05529 | 0.65035
609.08586 | 0.67464
629.41056 | 0.69081
649.75867 | 0.71104
670.07167 | 0.72519
690.34957 | 0.73326
713.45912 | 0.73122
733.72532 | 0.73727
748.1995 | 0.7413
777.04256 | 0.73115
800.23402 | 0.74327
811.81805 | 0.74731
820.47682 | 0.74528
837.78265 | 0.73919
849.33158 | 0.73715
858.00205 | 0.73714
881.1584 | 0.74319
901.4246 | 0.74924
918.76554 | 0.74923
930.31447 | 0.74719
947.6554 | 0.74717
976.60377 | 0.75524
988.1644 | 0.75523
1008.4423 | 0.76331
1034.50051 | 0.77138
1048.95129 | 0.77136
1060.41831 | 0.75516
1077.71245 | 0.74704
1089.23797 | 0.74096
1100.8805 | 0.75511
1112.49963 | 0.76522
1121.28711 | 0.78546
1141.61182 | 0.80163
1150.3759 | 0.81782
1173.56735 | 0.82994
1190.84979 | 0.8198
1208.14392 | 0.81169
1231.26517 | 0.81166
1254.36302 | 0.80759
1277.50768 | 0.81162
1294.79011 | 0.80148
1300.50022 | 0.78933
1312.18956 | 0.81158
1335.35761 | 0.81965
1347.03525 | 0.83989
1370.21501 | 0.84998
1387.46234 | 0.83377
1416.282 | 0.81957
1439.35644 | 0.81145
1468.23461 | 0.80737
1508.7319 | 0.81341
1531.88826 | 0.81946
1563.72678 | 0.82752
1592.62835 | 0.82749
1618.65146 | 0.82949
1647.52962 | 0.82541
1673.52933 | 0.82336
1699.49393 | 0.81524
1716.77636 | 0.8051
1736.97236 | 0.79901
1774.50929 | 0.79289
1800.43879 | 0.7787
1837.96402 | 0.77056
1855.35176 | 0.77864
1881.44508 | 0.79279
1916.16206 | 0.79882
1950.91414 | 0.81093
1982.77607 | 0.82305
2017.48135 | 0.82706
2055.10019 | 0.83512
2084.01346 | 0.83712
2121.59719 | 0.8391
2156.25567 | 0.83502
2182.20857 | 0.82487
2202.43967 | 0.82485
2225.54922 | 0.8228
2257.41115 | 0.83492
2277.60714 | 0.82882
2294.97148 | 0.83285
2318.10443 | 0.83485
2367.2839 | 0.8429
2399.06392 | 0.84085
2433.67559 | 0.82866
2468.31066 | 0.82053
2491.39681 | 0.81444

## Ceramic Foam
Wavelength (nm) | Signal Intensity | Data are for pristine material only
345.45455 | 0.04002 | Assignment: body of satellite
372.72727 | 0.04262
400 | 0.04023
424.24242 | 0.04032
454.54545 | 0.04293
484.84848 | 0.03805
515.15152 | 0.03566
545.45455 | 0.03827
560.60606 | 0.03833
581.81818 | 0.03841
609.09091 | 0.03851
651.51515 | 0.03617
687.87879 | 0.03381
712.12121 | 0.0314
739.39394 | 0.0315
766.66667 | 0.0366
800 | 0.03673
830.30303 | 0.03184
854.54545 | 0.03193
890.90909 | 0.03707
918.18182 | 0.03217
951.51515 | 0.0323
987.87879 | 0.03493
1009.09091 | 0.03501
1033.33333 | 0.0301
1060.60606 | 0.0327
1081.81818 | 0.03028
1115.15152 | 0.02791
1139.39394 | 0.0305
1169.69697 | 0.03311
1200 | 0.03323
1233.33333 | 0.03335
1251.51515 | 0.03342
1272.72727 | 0.0285
1312.12121 | 0.03365
1336.36364 | 0.03124
1363.63636 | 0.03134
1396.9697 | 0.03397
1421.21212 | 0.03406
1445.45455 | 0.03165
1472.72727 | 0.02925
1500 | 0.03435
1527.27273 | 0.03445
1545.45455 | 0.03452
1584.84848 | 0.03467
1618.18182 | 0.0348
1651.51515 | 0.03242
1681.81818 | 0.03253
1700 | 0.0301
1733.33333 | 0.03523
1757.57576 | 0.03532
1800 | 0.03548
1836.36364 | 0.03561
1863.63636 | 0.03072
1887.87879 | 0.03081
1921.21212 | 0.03343
1945.45455 | 0.03602
1969.69697 | 0.03611
2003.0303 | 0.03624
2024.24242 | 0.03632
2051.51515 | 0.03392
2084.84848 | 0.03405
2121.21212 | 0.03668
2160.60606 | 0.03683
2193.93939 | 0.03695
2230.30303 | 0.03709
2269.69697 | 0.03974
2306.06061 | 0.04488
2339.39394 | 0.0475
2366.66667 | 0.0426
2387.87879 | 0.04018
2412.12121 | 0.04277
2436.36364 | 0.04536
2463.63636 | 0.05047
2487.87879 | 0.05306

## CFRP
Wavelength (nm) | Signal Intensity | Data are for pristine material only
345.85987 | 0.15418 | Assignment: body of satellite
377.70701 | 0.16092 | Material: Carbon Fiber Reinforced Polymer (CFRP)
396.81529 | 0.15413
431.84713 | 0.14731
460.50955 | 0.14277
485.98726 | 0.14048
517.83439 | 0.13819
549.68153 | 0.13589
578.34395 | 0.13586
613.3758 | 0.14034
642.03822 | 0.13353
683.43949 | 0.12897
743.94904 | 0.13568
778.98089 | 0.13789
817.19745 | 0.13559
855.41401 | 0.13555
893.63057 | 0.13776
938.21656 | 0.14223
966.87898 | 0.14445
1011.46497 | 0.1444
1059.23567 | 0.15564
1084.71338 | 0.15561
1129.29936 | 0.15781
1161.1465 | 0.16229
1192.99363 | 0.16903
1234.3949 | 0.16898
1285.35032 | 0.17118
1314.01274 | 0.17566
1364.96815 | 0.18012
1403.18471 | 0.18008
1438.21656 | 0.17552
1485.98726 | 0.1845
1530.57325 | 0.18445
1565.6051 | 0.18892
1616.56051 | 0.1979
1654.77707 | 0.19108
1692.99363 | 0.19104
1734.3949 | 0.18873
1772.61146 | 0.1932
1820.38217 | 0.20218
1861.78344 | 0.20213
1900 | 0.20209
1938.21656 | 0.20656
1989.17197 | 0.21553
2030.57325 | 0.21323
2078.34395 | 0.21318
2122.92994 | 0.2199
2154.77707 | 0.22663
2202.54777 | 0.22207
2247.13376 | 0.22427
2291.71975 | 0.23325
2336.30573 | 0.2332
2374.52229 | 0.2309
2409.55414 | 0.23086
2454.14013 | 0.23984
2479.61783 | 0.24207

## PICA
Wavelength (nm) | Signal Intensity | Data are for pristine material only
336.36364 | 0.01249 | Assignment: body of spacecraft
360.60606 | 0.02008 | Material: phenolic impregnated carbon ablator (PICA)
375.75758 | 0.02514
393.93939 | 0.0352
418.18182 | 0.0503
433.33333 | 0.06035
451.51515 | 0.07042
463.63636 | 0.08047
475.75758 | 0.09051
496.9697 | 0.10809
503.0303 | 0.12561
518.18182 | 0.13317
533.33333 | 0.15073
545.45455 | 0.16327
563.63636 | 0.17334
584.84848 | 0.18592
593.93939 | 0.19345
618.18182 | 0.20105
633.33333 | 0.2011
648.48485 | 0.20116
663.63636 | 0.20122
690.90909 | 0.20132
715.15152 | 0.20141
751.51515 | 0.19905
766.66667 | 0.1991
803.0303 | 0.19924
824.24242 | 0.19682
845.45455 | 0.1969
866.66667 | 0.19198
896.9697 | 0.19209
936.36364 | 0.18724
969.69697 | 0.18736
990.90909 | 0.18744
1015.15152 | 0.18253
1033.33333 | 0.1826
1066.66667 | 0.18273
1106.06061 | 0.18288
1133.33333 | 0.17548
1154.54545 | 0.17556
1175.75758 | 0.17314
1193.93939 | 0.1732
1227.27273 | 0.17333
1263.63636 | 0.17347
1284.84848 | 0.17105
1318.18182 | 0.16367
1345.45455 | 0.16377
1372.72727 | 0.16888
1403.0303 | 0.16649
1421.21212 | 0.16656
1451.51515 | 0.16667
1466.66667 | 0.16423
1493.93939 | 0.16183
1518.18182 | 0.16192
1551.51515 | 0.16205
1575.75758 | 0.15714
1603.0303 | 0.15474
1636.36364 | 0.14986
1654.54545 | 0.15493
1696.9697 | 0.15509
1733.33333 | 0.15523
1763.63636 | 0.15284
1803.0303 | 0.14799
1824.24242 | 0.15057
1851.51515 | 0.15067
1881.81818 | 0.14828
1909.09091 | 0.14589
1927.27273 | 0.14595
1972.72727 | 0.14613
2006.06061 | 0.14875
2024.24242 | 0.14882
2042.42424 | 0.14889
2078.78788 | 0.14902
2112.12121 | 0.14665
2145.45455 | 0.14177
2181.81818 | 0.14691
2209.09091 | 0.14701
2239.39394 | 0.14463
2269.69697 | 0.13974
2303.0303 | 0.14236
2315.15152 | 0.14241
2357.57576 | 0.14757
2390.90909 | 0.15019
2412.12121 | 0.14777
2445.45455 | 0.1429
2460.60606 | 0.14545
2487.87879 | 0.15806

## Fused Silica
Wavelength (nm) | Signal Intensity | Data are for pristine material only
345.45455 | 0.94002 | Assignment: solar panels
351.51515 | 0.97005
363.63636 | 0.98259
384.84848 | 0.99517
406.06061 | 1.01775
412.12121 | 1.02527
430.30303 | 1.04534
439.39394 | 1.06287
472.72727 | 1.0755
487.87879 | 1.09556
506.06061 | 1.10063
533.33333 | 1.11323
563.63636 | 1.12084
572.72727 | 1.12337
590.90909 | 1.13344
606.06061 | 1.1335
621.21212 | 1.13356
630.30303 | 1.13859
636.36364 | 1.14111
645.45455 | 1.14115
663.63636 | 1.14122
690.90909 | 1.14132
709.09091 | 1.14139
730.30303 | 1.15147
766.66667 | 1.1516
793.93939 | 1.1567
821.21212 | 1.15681
842.42424 | 1.15689
872.72727 | 1.157
887.87879 | 1.16456
915.15152 | 1.16966
939.39394 | 1.16225
945.45455 | 1.16977
969.69697 | 1.17736
1006.06061 | 1.175
1030.30303 | 1.17509
1063.63636 | 1.18522
1090.90909 | 1.18782
1121.21212 | 1.19043
1145.45455 | 1.19052
1175.75758 | 1.18564
1209.09091 | 1.18826
1227.27273 | 1.18333
1254.54545 | 1.17093
1260.60606 | 1.18345
1284.84848 | 1.18605
1321.21212 | 1.17368
1339.39394 | 1.15875
1354.54545 | 1.13631
1360.60606 | 1.11383
1369.69697 | 1.08636
1357.57576 | 1.06882
1360.60606 | 1.03633
1369.69697 | 1.01386
1372.72727 | 0.98887
1378.78788 | 0.9689
1378.78788 | 0.9389
1378.78788 | 0.9064
1375.75758 | 0.87889
1384.84848 | 0.86142
1387.87879 | 0.89643
1381.81818 | 0.92391
1381.81818 | 0.94391
1390.90909 | 0.96144
1393.93939 | 0.99145
1393.93939 | 1.01395
1403.0303 | 1.03399
1396.9697 | 1.04897
1403.0303 | 1.07149
1406.06061 | 1.099
1418.18182 | 1.12155
1418.18182 | 1.13905
1430.30303 | 1.15909
1442.42424 | 1.18164
1466.66667 | 1.19673
1493.93939 | 1.20683
1518.18182 | 1.20942
1551.51515 | 1.21455
1587.87879 | 1.21218
1612.12121 | 1.20977
1636.36364 | 1.20986
1660.60606 | 1.20995
1687.87879 | 1.21006
1721.21212 | 1.21018
1751.51515 | 1.2128
1784.84848 | 1.21292
1815.15152 | 1.21553
1845.45455 | 1.21565
1863.63636 | 1.21572
1878.78788 | 1.20827
1912.12121 | 1.2009
1939.39394 | 1.2035
1951.51515 | 1.20355
1981.81818 | 1.19866
2000 | 1.19623
2024.24242 | 1.17882
2039.39394 | 1.17137
2072.72727 | 1.1665
2103.0303 | 1.15161
2118.18182 | 1.13917
2130.30303 | 1.11672
2133.33333 | 1.09673
2148.48485 | 1.06928
2157.57576 | 1.03432
2166.66667 | 1.00185
2169.69697 | 0.97686
2178.78788 | 0.9319
2172.72727 | 0.90688
2175.75758 | 0.88689
2181.81818 | 0.85691
2184.84848 | 0.82442
2181.81818 | 0.79941
2184.84848 | 0.76942
2184.84848 | 0.75442
2184.84848 | 0.72442
2190.90909 | 0.69444
2187.87879 | 0.66443
2184.84848 | 0.62942
2184.84848 | 0.59692
2187.87879 | 0.57193
2193.93939 | 0.54695
2193.93939 | 0.52195
2200 | 0.49698
2203.0303 | 0.46449
2196.9697 | 0.44447
2193.93939 | 0.41195
2212.12121 | 0.38702
2206.06061 | 0.3495
2206.06061 | 0.342
2215.15152 | 0.37453
2227.27273 | 0.41208
2230.30303 | 0.44709
2239.39394 | 0.47963
2251.51515 | 0.50717
2248.48485 | 0.53466
2266.66667 | 0.56473
2266.66667 | 0.59223
2266.66667 | 0.62473
2272.72727 | 0.64225
2272.72727 | 0.67725
2275.75758 | 0.70726
2281.81818 | 0.74228
2290.90909 | 0.78232
2287.87879 | 0.81231
2293.93939 | 0.84733
2296.9697 | 0.88484
2312.12121 | 0.9174
2324.24242 | 0.94744
2330.30303 | 0.98997
2345.45455 | 1.01752
2369.69697 | 1.03511
2375.75758 | 1.01764
2387.87879 | 0.99768
2403.0303 | 0.96774
2421.21212 | 0.94031
2436.36364 | 0.90536
2439.39394 | 0.87038
2460.60606 | 0.84295
2460.60606 | 0.80795
2475.75758 | 0.77551
2475.75758 | 0.74301
2490.90909 | 0.71307

## Ge solar cell
Wavelength (nm) | Signal Intensity | Data are for pristine material only
355.41401 | 0.0097 | Assignment: solar panels
371.33758 | 0.00968 | Material: Germanium solar cell
406.36943 | 0.00965
435.03185 | 0.00961
470.06369 | 0.00957
505.09554 | 0.00728
530.57325 | 0.00951
552.86624 | 0.00948
600.63694 | 0.00717
632.48408 | 0.01616
680.25478 | 0.01159
715.28662 | 0.00704
766.24204 | 0.01375
829.93631 | 0.01368
864.96815 | 0.02041
915.92357 | 0.01358
947.7707 | 0.00678
982.80255 | 0.00899
1021.01911 | 0.01347
1068.78981 | 0.01116
1110.19108 | 0.00885
1170.70064 | 0.0133
1212.10191 | 0.00874
1259.87261 | 0.01545
1314.01274 | 0.01539
1339.49045 | 0.01085
1390.44586 | 0.01079
1438.21656 | 0.00848
1498.72611 | 0.02196
1552.86624 | 0.02641
1616.56051 | 0.02634
1686.6242 | 0.03077
1750.31847 | 0.03747
1801.27389 | 0.05322
1874.52229 | 0.06442
1925.47771 | 0.06436
1976.43312 | 0.06431
2040.12739 | 0.07326
2103.82166 | 0.07319
2164.33121 | 0.07087
2218.47134 | 0.06629
2259.87261 | 0.06399
2294.90446 | 0.04363
2304.4586 | 0.06168
2336.30573 | 0.07519
2371.33758 | 0.0616
2374.52229 | 0.05031
2400 | 0.06383
2428.66242 | 0.07057
2476.43312 | 0.066

## Si solar cell
Wavelength (nm) | Signal Intensity | Data are for pristine material only
349.04459 | 0.02551 | Assignment: solar arrays
368.15287 | 0.04581 | Material: Silicon solar cell
384.07643 | 0.05707
396.81529 | 0.04126
419.10828 | 0.0322
438.21656 | 0.03218
460.50955 | 0.03216
485.98726 | 0.02987
524.20382 | 0.02757
540.12739 | 0.03433
575.15924 | 0.03654
603.82166 | 0.03877
632.48408 | 0.03196
657.96178 | 0.03193
686.6242 | 0.0319
715.28662 | 0.02961
731.21019 | 0.02734
756.6879 | 0.02731
788.53503 | 0.03404
814.01274 | 0.03627
839.49045 | 0.03624
855.41401 | 0.02945
893.63057 | 0.03393
931.84713 | 0.03614
963.69427 | 0.0361
985.98726 | 0.0564
998.72611 | 0.07895
1008.28025 | 0.10152
1014.64968 | 0.13086
1017.83439 | 0.15342
1030.57325 | 0.1805
1033.75796 | 0.20307
1033.75796 | 0.2279
1040.12739 | 0.25724
1043.3121 | 0.27981
1046.49682 | 0.30689
1046.49682 | 0.34301
1052.86624 | 0.37009
1056.05096 | 0.39717
1059.23567 | 0.42652
1065.6051 | 0.45134
1065.6051 | 0.48746
1068.78981 | 0.51454
1075.15924 | 0.54162
1075.15924 | 0.55968
1078.34395 | 0.59354
1084.71338 | 0.62062
1097.45223 | 0.64995
1097.45223 | 0.67478
1113.3758 | 0.69959
1119.74522 | 0.72893
1135.66879 | 0.75826
1142.03822 | 0.78534
1164.33121 | 0.80563
1189.80892 | 0.82366
1205.73248 | 0.83041
1234.3949 | 0.8349
1263.05732 | 0.83261
1294.90446 | 0.82354
1336.30573 | 0.82124
1361.78344 | 0.82121
1390.44586 | 0.8144
1390.44586 | 0.80086
1400 | 0.79408
1415.92357 | 0.81212
1431.84713 | 0.82113
1466.87898 | 0.81657
1498.72611 | 0.81202
1530.57325 | 0.81199
1556.05096 | 0.83002
1581.52866 | 0.82999
1603.82166 | 0.82545
1635.66879 | 0.81413
1654.77707 | 0.81185
1673.88535 | 0.79151
1686.6242 | 0.76892
1689.80892 | 0.75086
1692.99363 | 0.73506
1712.10191 | 0.77792
1721.65605 | 0.7576
1724.84076 | 0.73953
1743.94904 | 0.72145
1759.87261 | 0.74852
1772.61146 | 0.76883
1794.90446 | 0.76654
1817.19745 | 0.76652
1839.49045 | 0.75746
1852.2293 | 0.76648
1871.33758 | 0.77323
1909.55414 | 0.76641
1931.84713 | 0.76187
1963.69427 | 0.75055
2011.46497 | 0.7505
2033.75796 | 0.75047
2075.15924 | 0.74591
2103.82166 | 0.73911
2129.29936 | 0.73005
2154.77707 | 0.71196
2180.25478 | 0.70065
2205.73248 | 0.68256
2228.02548 | 0.66222
2250.31847 | 0.63059
2256.6879 | 0.59672
2272.61146 | 0.56962
2272.61146 | 0.53124
2285.35032 | 0.49962
2294.90446 | 0.46124
2298.08917 | 0.43415
2307.64331 | 0.4838
2294.90446 | 0.53122
2301.27389 | 0.57636
2314.01274 | 0.61697
2333.12102 | 0.64855
2345.85987 | 0.61468
2345.85987 | 0.58308
2364.96815 | 0.54694
2364.96815 | 0.52211
2380.89172 | 0.56949
2384.07643 | 0.60335
2393.63057 | 0.57851
2403.18471 | 0.61236
2422.29299 | 0.63717
2435.03185 | 0.61232
2454.14013 | 0.57844
2470.06369 | 0.56488
2485.98726 | 0.59872

## Titanium
Wavelength (nm) | Signal Intensity | Data are for pristine material only
346.53796 | 0.25385 | Assignment: body of satellite
361.08235 | 0.27003 | Material: Titanium alloy Ti6Al4V
372.68978 | 0.27812
395.89294 | 0.29227
419.07269 | 0.30236
442.24075 | 0.31044
465.3737 | 0.31244
491.44362 | 0.32253
526.1489 | 0.32655
555.05046 | 0.32652
572.4499 | 0.33662
601.36317 | 0.33862
621.58257 | 0.33657
644.72722 | 0.3406
664.95832 | 0.34058
693.87158 | 0.34257
719.91809 | 0.34862
757.46673 | 0.34453
780.58798 | 0.34451
806.61109 | 0.34651
838.42621 | 0.35052
864.43762 | 0.3505
893.35088 | 0.35249
925.13091 | 0.35043
951.15401 | 0.35243
980.07898 | 0.35645
1029.22334 | 0.35843
1063.88182 | 0.35434
1098.5871 | 0.35836
1121.70835 | 0.35833
1150.60992 | 0.3583
1173.73117 | 0.35828
1214.15826 | 0.35217
1240.18137 | 0.35416
1269.10633 | 0.35818
1289.29062 | 0.35007
1318.19219 | 0.35004
1344.2036 | 0.35001
1370.21501 | 0.34998
1390.4461 | 0.34996
1413.56735 | 0.34994
1442.46892 | 0.34991
1477.1508 | 0.34988
1497.38189 | 0.34986
1534.95393 | 0.34982
1575.43952 | 0.35382
1595.64721 | 0.34976
1618.76847 | 0.34973
1656.3054 | 0.34362
1702.5362 | 0.34155
1740.07313 | 0.33544
1768.963 | 0.33339
1806.53503 | 0.33335
1832.54644 | 0.33332
1861.448 | 0.33329
1884.56926 | 0.33327
1925.03145 | 0.33323
1956.82317 | 0.3332
1991.55185 | 0.34126
2014.6497 | 0.33719
2046.41802 | 0.33311
2078.22144 | 0.3351
2107.12301 | 0.33507
2118.67193 | 0.33303
2147.5735 | 0.333
2182.24367 | 0.33094
2199.57291 | 0.3289
2222.68246 | 0.32685
2257.38774 | 0.33087
2274.69358 | 0.32478
2292.01112 | 0.32071
2326.69299 | 0.32068
2358.48472 | 0.32064
2384.47272 | 0.31657
2419.1546 | 0.31653
2445.13091 | 0.31043
2471.13061 | 0.30838
2488.43645 | 0.30229

## White tile
Wavelength (nm) | Signal Intensity | Data are for pristine material only
342.42424 | 0.37001 | Assignment: body of satellite
345.45455 | 0.39002
351.51515 | 0.40505
360.60606 | 0.41508
369.69697 | 0.42511
381.81818 | 0.44016
387.87879 | 0.45018
396.9697 | 0.46522
406.06061 | 0.48025
421.21212 | 0.49531
427.27273 | 0.51033
442.42424 | 0.52039
457.57576 | 0.53044
466.66667 | 0.54048
478.78788 | 0.55302
496.9697 | 0.56809
515.15152 | 0.57316
533.33333 | 0.59073
539.39394 | 0.61075
557.57576 | 0.61082
569.69697 | 0.61836
581.81818 | 0.63091
596.9697 | 0.63347
612.12121 | 0.64102
630.30303 | 0.65109
645.45455 | 0.66365
663.63636 | 0.66622
681.81818 | 0.67128
715.15152 | 0.68141
715.15152 | 0.68141
733.33333 | 0.68148
754.54545 | 0.68656
769.69697 | 0.69161
803.0303 | 0.69174
818.18182 | 0.6918
836.36364 | 0.69186
875.75758 | 0.69201
896.9697 | 0.69209
915.15152 | 0.69216
942.42424 | 0.69976
960.60606 | 0.70233
975.75758 | 0.70239
990.90909 | 0.70744
1018.18182 | 0.70755
1048.48485 | 0.70516
1066.66667 | 0.70523
1087.87879 | 0.70531
1109.09091 | 0.70539
1130.30303 | 0.70797
1151.51515 | 0.70555
1178.78788 | 0.70315
1209.09091 | 0.70326
1227.27273 | 0.70333
1248.48485 | 0.70341
1263.63636 | 0.69597
1293.93939 | 0.69608
1315.15152 | 0.69616
1333.33333 | 0.69373
1360.60606 | 0.68633
1375.75758 | 0.67389
1384.84848 | 0.66142
1400 | 0.65648
1406.06061 | 0.674
1418.18182 | 0.67905
1442.42424 | 0.68164
1469.69697 | 0.68424
1493.93939 | 0.68933
1506.06061 | 0.68938
1539.39394 | 0.687
1551.51515 | 0.68705
1575.75758 | 0.68464
1600 | 0.68223
1630.30303 | 0.68234
1645.45455 | 0.6824
1666.66667 | 0.68498
1706.06061 | 0.67763
1724.24242 | 0.67769
1754.54545 | 0.67531
1778.78788 | 0.6754
1806.06061 | 0.6755
1830.30303 | 0.67559
1851.51515 | 0.66817
1857.57576 | 0.66319
1875.75758 | 0.65326
1887.87879 | 0.64331
1893.93939 | 0.62333
1912.12121 | 0.6434
1930.30303 | 0.64597
1963.63636 | 0.65609
1984.84848 | 0.65617
2012.12121 | 0.65627
2027.27273 | 0.66133
2039.39394 | 0.66637
2054.54545 | 0.66393
2084.84848 | 0.66405
2096.9697 | 0.66409
2121.21212 | 0.65418
2130.30303 | 0.64672
2163.63636 | 0.62684
2184.84848 | 0.62692
2190.90909 | 0.61444
2218.18182 | 0.60205
2242.42424 | 0.61464
2260.60606 | 0.6172
2287.87879 | 0.62731
2315.15152 | 0.63241
2330.30303 | 0.62747
2363.63636 | 0.62009
2381.81818 | 0.60766
2400 | 0.59523
2430.30303 | 0.59034
2451.51515 | 0.58292
2460.60606 | 0.58045
2481.81818 | 0.57803