## BetaCloth
Wavelength (nm) | Reflectance | Material: White Beta Cloth
351 | 0.58036 | Data received from the NASA Spectral Database
354 | 0.576958 | Material is pristine
357 | 0.58434 | Designation: body of the spacecraft
360 | 0.586868
363 | 0.592161
366 | 0.596696
369 | 0.600611
372 | 0.606113
375 | 0.611041
378 | 0.615357
381 | 0.620132
384 | 0.626079
387 | 0.628937
390 | 0.632785
393 | 0.635592
396 | 0.640062
399 | 0.642734
402 | 0.643759
405 | 0.64596
408 | 0.646672
411 | 0.648135
414 | 0.64829
417 | 0.649244
420 | 0.649637
423 | 0.649962
426 | 0.649732
429 | 0.649888
432 | 0.649821
435 | 0.649815
438 | 0.649918
441 | 0.649519
444 | 0.650173
447 | 0.650554
450 | 0.650743
453 | 0.651359
456 | 0.651359
459 | 0.651997
462 | 0.652539
465 | 0.653293
468 | 0.653876
471 | 0.654594
474 | 0.655042
477 | 0.655462
480 | 0.655951
483 | 0.65643
486 | 0.657112
489 | 0.657315
492 | 0.657808
495 | 0.658046
498 | 0.658404
501 | 0.658592
504 | 0.658762
507 | 0.659186
510 | 0.659417
513 | 0.659717
516 | 0.659851
519 | 0.659962
522 | 0.660007
525 | 0.659997
528 | 0.659969
531 | 0.660091
534 | 0.660181
537 | 0.660181
540 | 0.660196
543 | 0.660088
546 | 0.660049
549 | 0.659908
552 | 0.659869
555 | 0.659666
558 | 0.659643
561 | 0.659437
564 | 0.659142
567 | 0.658881
570 | 0.658608
573 | 0.658351
576 | 0.658054
579 | 0.657731
582 | 0.657467
585 | 0.657296
588 | 0.65712
591 | 0.65686
594 | 0.656843
597 | 0.656624
600 | 0.656413
603 | 0.656202
606 | 0.656227
609 | 0.656263
612 | 0.656031
615 | 0.655825
618 | 0.65553
621 | 0.65516
624 | 0.655051
627 | 0.655094
630 | 0.654963
633 | 0.654927
636 | 0.654633
639 | 0.654268
642 | 0.653898
645 | 0.653527
648 | 0.6534
651 | 0.653096
654 | 0.652822
657 | 0.652612
660 | 0.652462
663 | 0.652265
666 | 0.651968
669 | 0.651697
672 | 0.651328
675 | 0.651291
678 | 0.651108
681 | 0.650983
684 | 0.650882
687 | 0.650368
690 | 0.649931
693 | 0.64961
696 | 0.649312
699 | 0.648982
702 | 0.648661
705 | 0.648168
708 | 0.647938
711 | 0.647683
714 | 0.647295
717 | 0.647077
720 | 0.646704
723 | 0.646615
726 | 0.646289
729 | 0.645747
732 | 0.645393
735 | 0.645184
738 | 0.644886
741 | 0.644491
744 | 0.644178
747 | 0.643804
750 | 0.643617
753 | 0.643201
756 | 0.642865
759 | 0.642588
762 | 0.642299
765 | 0.642036
768 | 0.641719
771 | 0.641608
774 | 0.641263
777 | 0.640996
780 | 0.640708
783 | 0.640644
786 | 0.640515
789 | 0.640055
792 | 0.639735
795 | 0.639335
798 | 0.639217
801 | 0.639237
804 | 0.638927
807 | 0.638704
810 | 0.638443
813 | 0.638234
816 | 0.638056
819 | 0.637692
822 | 0.637487
825 | 0.637241
828 | 0.637184
831 | 0.636738
834 | 0.636376
837 | 0.636145
840 | 0.635975
843 | 0.635846
846 | 0.635682
849 | 0.635443
852 | 0.635187
855 | 0.634875
858 | 0.634505
861 | 0.634696
864 | 0.634531
867 | 0.634357
870 | 0.633823
873 | 0.633732
876 | 0.633798
879 | 0.63352
882 | 0.633257
885 | 0.633022
888 | 0.632814
891 | 0.632412
894 | 0.632407
897 | 0.632152
900 | 0.631966
903 | 0.631885
906 | 0.631675
909 | 0.63132
912 | 0.63085
915 | 0.630896
918 | 0.630739
921 | 0.631006
924 | 0.630996
927 | 0.630849
930 | 0.631207
933 | 0.631413
936 | 0.631783
939 | 0.632428
942 | 0.634129
945 | 0.636026
948 | 0.637171
951 | 0.636915
954 | 0.636138
957 | 0.635276
960 | 0.634955
963 | 0.634064
966 | 0.633723
969 | 0.633741
972 | 0.633318
975 | 0.633681
978 | 0.633657
981 | 0.634112
984 | 0.633844
987 | 0.634543
990 | 0.63541
993 | 0.634201
996 | 0.636113
999 | 0.636205
1000

## Copper_foil
Wavelength (nm) | Reflectance | Material: Copper foil
350 | 0.06344936 | Data received from the NASA Spectral Database
351 | 0.06328962 | Material is pristine
352 | 0.0640558 | Designation: body of the spacecraft
353 | 0.06483184
354 | 0.06498269
355 | 0.06423444
356 | 0.06522436
357 | 0.06612276
358 | 0.06669581
359 | 0.0658669
360 | 0.06472921
361 | 0.06439658
362 | 0.06648473
363 | 0.06556939
364 | 0.06519804
365 | 0.06628122
366 | 0.0671182
367 | 0.06759254
368 | 0.06762652
369 | 0.06662077
370 | 0.06648491
371 | 0.06714522
372 | 0.06885709
373 | 0.0687902
374 | 0.06874532
375 | 0.0689786
376 | 0.06891087
377 | 0.06866594
378 | 0.06865863
379 | 0.07006904
380 | 0.06979589
381 | 0.06938566
382 | 0.06958761
383 | 0.07033242
384 | 0.0711437
385 | 0.07186756
386 | 0.0714017
387 | 0.07146984
388 | 0.07176041
389 | 0.07193591
390 | 0.07194619
391 | 0.072412
392 | 0.07359637
393 | 0.07449511
394 | 0.0746633
395 | 0.07435733
396 | 0.07455811
397 | 0.07482266
398 | 0.07532667
399 | 0.07635774
400 | 0.07639618
401 | 0.07636735
402 | 0.07645511
403 | 0.07691471
404 | 0.07762679
405 | 0.07831962
406 | 0.07820652
407 | 0.07871917
408 | 0.07943226
409 | 0.08017074
410 | 0.08082442
411 | 0.08115528
412 | 0.08120876
413 | 0.08174662
414 | 0.08222818
415 | 0.08267526
416 | 0.08312458
417 | 0.08362208
418 | 0.08407288
419 | 0.08444026
420 | 0.08494578
421 | 0.08554496
422 | 0.0862039
423 | 0.08677484
424 | 0.0873263
425 | 0.08782682
426 | 0.08822504
427 | 0.08867656
428 | 0.08926937
429 | 0.09004343
430 | 0.09064993
431 | 0.09121311
432 | 0.09172468
433 | 0.09212859
434 | 0.09255735
435 | 0.09304627
436 | 0.09365389
437 | 0.0942276
438 | 0.09471808
439 | 0.09513159
440 | 0.09572609
441 | 0.09618731
442 | 0.09657787
443 | 0.09702645
444 | 0.09760797
445 | 0.09819578
446 | 0.09872926
447 | 0.09916513
448 | 0.09970059
449 | 0.1003327
450 | 0.1008917
451 | 0.1013518
452 | 0.1017938
453 | 0.1023464
454 | 0.1028933
455 | 0.1034803
456 | 0.1041333
457 | 0.1043039
458 | 0.1046642
459 | 0.1051952
460 | 0.1057565
461 | 0.1063415
462 | 0.106841
463 | 0.1071002
464 | 0.1075207
465 | 0.1079268
466 | 0.1082846
467 | 0.1088259
468 | 0.1093612
469 | 0.1098936
470 | 0.1104259
471 | 0.1109139
472 | 0.1114424
473 | 0.1120892
474 | 0.1125884
475 | 0.1130738
476 | 0.1135602
477 | 0.1140395
478 | 0.114576
479 | 0.1151347
480 | 0.1156707
481 | 0.1161544
482 | 0.1166162
483 | 0.11707
484 | 0.1174546
485 | 0.1179737
486 | 0.1185969
487 | 0.1190622
488 | 0.1194301
489 | 0.1198201
490 | 0.1204072
491 | 0.1208162
492 | 0.1212547
493 | 0.1217805
494 | 0.1221409
495 | 0.1225025
496 | 0.1228868
497 | 0.1233938
498 | 0.1238578
499 | 0.1242632
500 | 0.1245825
501 | 0.125084
502 | 0.1255657
503 | 0.1259942
504 | 0.1263577
505 | 0.1267055
506 | 0.127064
507 | 0.1275123
508 | 0.1278716
509 | 0.1281539
510 | 0.1283462
511 | 0.1287703
512 | 0.1291483
513 | 0.1294661
514 | 0.1297666
515 | 0.1300557
516 | 0.130343
517 | 0.130649
518 | 0.1310123
519 | 0.1313733
520 | 0.1317128
521 | 0.1319703
522 | 0.1322527
523 | 0.1325573
524 | 0.1328641
525 | 0.1331916
526 | 0.133511
527 | 0.1337896
528 | 0.1340887
529 | 0.1344094
530 | 0.1347532
531 | 0.1350955
532 | 0.1354512
533 | 0.1358052
534 | 0.1361161
535 | 0.1365219
536 | 0.136944
537 | 0.1373468
538 | 0.1377343
539 | 0.1381332
540 | 0.1385513
541 | 0.1390985
542 | 0.1396766
543 | 0.1402758
544 | 0.1408907
545 | 0.1415534
546 | 0.1422409
547 | 0.1429582
548 | 0.1437534
549 | 0.1445953
550 | 0.1454834
551 | 0.1464906
552 | 0.1475298
553 | 0.148609
554 | 0.1497698
555 | 0.1510569
556 | 0.1524115
557 | 0.1538334
558 | 0.1553519
559 | 0.1569151
560 | 0.1585485
561 | 0.1603962
562 | 0.1622816
563 | 0.1642409
564 | 0.1663429
565 | 0.168517
566 | 0.17078
567 | 0.1731372
568 | 0.1755038
569 | 0.1778969
570 | 0.1803129
571 | 0.1827582
572 | 0.1852007
573 | 0.1876909
574 | 0.1902749
575 | 0.1928272
576 | 0.1953585
577 | 0.1978662
578 | 0.2003022
579 | 0.2026566
580 | 0.2049122
581 | 0.2069906
582 | 0.2089341
583 | 0.2107837
584 | 0.2125357
585 | 0.2142127
586 | 0.2159108
587 | 0.2176132
588 | 0.2192126
589 | 0.2208044
590 | 0.2224217
591 | 0.2241093
592 | 0.2257054
593 | 0.2272633
594 | 0.2287904
595 | 0.2302014
596 | 0.2315285
597 | 0.2327904
598 | 0.2340231
599 | 0.2354396
600 | 0.2368174
601 | 0.2379736
602 | 0.2388715
603 | 0.2397613
604 | 0.2406695
605 | 0.2414515
606 | 0.2423647
607 | 0.2433541
608 | 0.2443488
609 | 0.2453351
610 | 0.2463011
611 | 0.247232
612 | 0.2481584
613 | 0.2488934
614 | 0.2494533
615 | 0.2499597
616 | 0.2504573
617 | 0.2510385
618 | 0.251869
619 | 0.2526373
620 | 0.2534099
621 | 0.2542034
622 | 0.2547628
623 | 0.2553055
624 | 0.2558093
625 | 0.2561415
626 | 0.2564951
627 | 0.2568119
628 | 0.2570262
629 | 0.2573185
630 | 0.257602
631 | 0.257859
632 | 0.2580345
633 | 0.2580968
634 | 0.2580743
635 | 0.2579851
636 | 0.2580556
637 | 0.2581122
638 | 0.2580563
639 | 0.2579772
640 | 0.2579567
641 | 0.2579885
642 | 0.2579407
643 | 0.2580205
644 | 0.258139
645 | 0.2581758
646 | 0.2582551
647 | 0.258305
648 | 0.2582949
649 | 0.2584085
650 | 0.2585329
651 | 0.2586647
652 | 0.2587738
653 | 0.2587925
654 | 0.2587983
655 | 0.2588743
656 | 0.2588688
657 | 0.2588984
658 | 0.2589899
659 | 0.2591212
660 | 0.259214
661 | 0.2592876
662 | 0.2594185
663 | 0.2595201
664 | 0.2596108
665 | 0.2596994
666 | 0.2597436
667 | 0.259844
668 | 0.2600117
669 | 0.2601719
670 | 0.2603315
671 | 0.2604569
672 | 0.2604645
673 | 0.260428
674 | 0.2604253
675 | 0.2604991
676 | 0.2605943
677 | 0.2606673
678 | 0.2607227
679 | 0.2608003
680 | 0.2607988
681 | 0.2607588
682 | 0.2607147
683 | 0.2607187
684 | 0.2607095
685 | 0.2606696
686 | 0.2607201
687 | 0.2607843
688 | 0.2608246
689 | 0.260688
690 | 0.2606788
691 | 0.2606764
692 | 0.2605857
693 | 0.2605593
694 | 0.2605476
695 | 0.2605364
696 | 0.2604615
697 | 0.2602873
698 | 0.2600798
699 | 0.2600005
700 | 0.2599449
701 | 0.2598621
702 | 0.2597059
703 | 0.2595289
704 | 0.2593826
705 | 0.2592679
706 | 0.2591941
707 | 0.2590215
708 | 0.2588412
709 | 0.2588068
710 | 0.258857
711 | 0.2588271
712 | 0.2586438
713 | 0.2585396
714 | 0.2584151
715 | 0.2582814
716 | 0.2581758
717 | 0.2581208
718 | 0.2580882
719 | 0.2580597
720 | 0.2580658
721 | 0.2581279
722 | 0.2582502
723 | 0.2581814
724 | 0.258102
725 | 0.258015
726 | 0.2579246
727 | 0.2578967
728 | 0.2579022
729 | 0.2579329
730 | 0.2579517
731 | 0.2579376
732 | 0.2578861
733 | 0.2577834
734 | 0.2577233
735 | 0.2576856
736 | 0.257643
737 | 0.2575921
738 | 0.2575178
739 | 0.2574101
740 | 0.257426
741 | 0.2573987
742 | 0.2573426
743 | 0.2574108
744 | 0.2574476
745 | 0.2574324
746 | 0.257322
747 | 0.2571627
748 | 0.2571002
749 | 0.2571869
750 | 0.2570064
751 | 0.256876
752 | 0.2567838
753 | 0.2566951
754 | 0.2566337
755 | 0.2565415
756 | 0.2563498
757 | 0.2561124
758 | 0.2559731
759 | 0.2559487
760 | 0.255737
761 | 0.2555757
762 | 0.2554122
763 | 0.2551288
764 | 0.2549832
765 | 0.2548192
766 | 0.2545442
767 | 0.2543512
768 | 0.2541711
769 | 0.2539896
770 | 0.2537174
771 | 0.2534522
772 | 0.2532861
773 | 0.2534239
774 | 0.2533902
775 | 0.2533129
776 | 0.2532296
777 | 0.252856
778 | 0.2526564
779 | 0.2525747
780 | 0.252274
781 | 0.2521786
782 | 0.2521606
783 | 0.2521248
784 | 0.2519382
785 | 0.2517889
786 | 0.25172
787 | 0.2516879
788 | 0.2516317
789 | 0.2515642
790 | 0.2515059
791 | 0.2514502
792 | 0.2513808
793 | 0.2512822
794 | 0.2512756
795 | 0.2512298
796 | 0.2511306
797 | 0.2509964
798 | 0.2508491
799 | 0.2506959
800 | 0.2505494
801 | 0.2503897
802 | 0.2502625
803 | 0.250184
804 | 0.2502039
805 | 0.2502689
806 | 0.2503345
807 | 0.2501503
808 | 0.250081
809 | 0.2500627
810 | 0.2500312
811 | 0.249988
812 | 0.2498808
813 | 0.2496897
814 | 0.2496041
815 | 0.2495193
816 | 0.2494447
817 | 0.2494247
818 | 0.2494434
819 | 0.2493761
820 | 0.2490898
821 | 0.2489093
822 | 0.248857
823 | 0.2489308
824 | 0.2487296
825 | 0.2485804
826 | 0.2484765
827 | 0.2484252
828 | 0.2483147
829 | 0.2481822
830 | 0.2480425
831 | 0.24782
832 | 0.2475855
833 | 0.2473455
834 | 0.247107
835 | 0.2469457
836 | 0.246808
837 | 0.246622
838 | 0.2463492
839 | 0.2460672
840 | 0.2458074
841 | 0.2455033
842 | 0.2452433
843 | 0.2450286
844 | 0.2448337
845 | 0.2445551
846 | 0.244253
847 | 0.2439719
848 | 0.243668
849 | 0.2433619
850 | 0.2430662
851 | 0.2428932
852 | 0.2427757
853 | 0.2426485
854 | 0.2422677
855 | 0.2420715
856 | 0.2419226
857 | 0.2417511
858 | 0.2417122
859 | 0.241575
860 | 0.2413244
861 | 0.2411509
862 | 0.2409545
863 | 0.2407126
864 | 0.2403619
865 | 0.2403244
866 | 0.2403003
867 | 0.2401673
868 | 0.2399395
869 | 0.239682
870 | 0.239413
871 | 0.2392338
872 | 0.2390014
873 | 0.2387958
874 | 0.2387394
875 | 0.2387351
876 | 0.2386173
877 | 0.2383258
878 | 0.2380976
879 | 0.2379325
880 | 0.2378025
881 | 0.2376067
882 | 0.2376442
883 | 0.2377153
884 | 0.2376707
885 | 0.2374821
886 | 0.2372616
887 | 0.2370293
888 | 0.2369038
889 | 0.236774
890 | 0.2366633
891 | 0.2366576
892 | 0.2364345
893 | 0.2362407
894 | 0.2362219
895 | 0.2361203
896 | 0.236038
897 | 0.2359727
898 | 0.2358718
899 | 0.2357508
900 | 0.2356182
901 | 0.2354981
902 | 0.2353397
903 | 0.2352379
904 | 0.235232
905 | 0.235065
906 | 0.2349751
907 | 0.2349602
908 | 0.2349653
909 | 0.234911
910 | 0.2348035
911 | 0.2346257
912 | 0.2344085
913 | 0.2342129
914 | 0.2340494
915 | 0.2338042
916 | 0.2336505
917 | 0.233591
918 | 0.2336788
919 | 0.2335725
920 | 0.2333599
921 | 0.2330677
922 | 0.2328235
923 | 0.2326927
924 | 0.2326663
925 | 0.2324654
926 | 0.2322952
927 | 0.2321042
928 | 0.231777
929 | 0.2315355
930 | 0.231333
931 | 0.2311655
932 | 0.2309584
933 | 0.2307218
934 | 0.2304581
935 | 0.2301588
936 | 0.2299544
937 | 0.2298308
938 | 0.2298122
939 | 0.229501
940 | 0.2291361
941 | 0.2287766
942 | 0.2284739
943 | 0.2283255
944 | 0.228285
945 | 0.2282018
946 | 0.2279693
947 | 0.2277485
948 | 0.227686
949 | 0.2275904
950 | 0.2274687
951 | 0.227311
952 | 0.2272838
953 | 0.2269434
954 | 0.2264575
955 | 0.2262097
956 | 0.2261058
957 | 0.2260085
958 | 0.2258374
959 | 0.2257011
960 | 0.2255543
961 | 0.2254096
962 | 0.2253985
963 | 0.2251671
964 | 0.2248767
965 | 0.2247589
966 | 0.2245211
967 | 0.2243177
968 | 0.2242156
969 | 0.2239152
970 | 0.2237732
971 | 0.223735
972 | 0.2234656
973 | 0.2231454
974 | 0.2228002
975 | 0.222448
976 | 0.2223012
977 | 0.2221737
978 | 0.2220299
979 | 0.2215907
980 | 0.2214453
981 | 0.221495
982 | 0.2215041
983 | 0.221281
984 | 0.2210001
985 | 0.2207753
986 | 0.2206534
987 | 0.2204985
988 | 0.2202999
989 | 0.220086
990 | 0.2199851
991 | 0.2199346
992 | 0.2198148
993 | 0.219656
994 | 0.2194563
995 | 0.2191987
996 | 0.2192562
997 | 0.219159
998 | 0.2189203
999 | 0.2187993
1000 | 0.2186838
1001 | 0.2186764
1002 | 0.2189176
1003 | 0.2186005
1004 | 0.2184089
1005 | 0.2185667
1006 | 0.2187001
1007 | 0.2187504
1008 | 0.2186734
1009 | 0.2182564
1010 | 0.2181745
1011 | 0.2181544
1012 | 0.2179775
1013 | 0.2179385
1014 | 0.217962
1015 | 0.2180279
1016 | 0.2182836
1017 | 0.2181174
1018 | 0.217963
1019 | 0.2178236
1020 | 0.2178728
1021 | 0.2184295
1022 | 0.2188844
1023 | 0.2186209
1024 | 0.218362
1025 | 0.2185227
1026 | 0.2186972
1027 | 0.2183805
1028 | 0.2179572
1029 | 0.2179588
1030 | 0.2181749
1031 | 0.2182499
1032 | 0.2181912
1033 | 0.2180725
1034 | 0.2178492
1035 | 0.2176681
1036 | 0.2176398
1037 | 0.2175794
1038 | 0.2169664
1039 | 0.2163697
1040 | 0.2164964
1041 | 0.2166936
1042 | 0.2168622
1043 | 0.2170166
1044 | 0.2171196
1045 | 0.2171919
1046 | 0.2170181
1047 | 0.2165687
1048 | 0.2161564
1049 | 0.21582
1050 | 0.215503
1051 | 0.2152519
1052 | 0.2150133
1053 | 0.215191
1054 | 0.2153676
1055 | 0.2151301
1056 | 0.2148361
1057 | 0.2144476
1058 | 0.2140278
1059 | 0.2138541
1060 | 0.2138604
1061 | 0.2137118
1062 | 0.2133636
1063 | 0.2129855
1064 | 0.2125259
1065 | 0.2121402
1066 | 0.2121663
1067 | 0.2121922
1068 | 0.211676
1069 | 0.2111621
1070 | 0.2111863
1071 | 0.2113006
1072 | 0.2111527
1073 | 0.2109004
1074 | 0.2105637
1075 | 0.2101665
1076 | 0.2100116
1077 | 0.2101824
1078 | 0.2102134
1079 | 0.2098953
1080 | 0.2095702
1081 | 0.2091888
1082 | 0.2088089
1083 | 0.2088
1084 | 0.2087917
1085 | 0.2088103
1086 | 0.2088332
1087 | 0.2087519
1088 | 0.2086313
1089 | 0.2087246
1090 | 0.2089711
1091 | 0.2090838
1092 | 0.2090281
1093 | 0.2089282
1094 | 0.2087249
1095 | 0.2085962
1096 | 0.2088435
1097 | 0.2090791
1098 | 0.2089559
1099 | 0.2088369
1100 | 0.2085937
1101 | 0.2083276
1102 | 0.2082832
1103 | 0.208316
1104 | 0.2084346
1105 | 0.2086096
1106 | 0.2086694
1107 | 0.208606
1108 | 0.2086463
1109 | 0.208882
1110 | 0.2090546
1111 | 0.2089923
1112 | 0.2089243
1113 | 0.2087876
1114 | 0.2086535
1115 | 0.2086616
1116 | 0.2086822
1117 | 0.2088904
1118 | 0.2091434
1119 | 0.2091614
1120 | 0.2090607
1121 | 0.2091294
1122 | 0.209347
1123 | 0.2094759
1124 | 0.2094729
1125 | 0.2094658
1126 | 0.2094475
1127 | 0.2094297
1128 | 0.2094152
1129 | 0.2093986
1130 | 0.2093307
1131 | 0.2092639
1132 | 0.2093141
1133 | 0.2093812
1134 | 0.2094395
1135 | 0.2094913
1136 | 0.2095546
1137 | 0.2096231
1138 | 0.2096437
1139 | 0.2096104
1140 | 0.2095931
1141 | 0.2096016
1142 | 0.2095824
1143 | 0.2094733
1144 | 0.2093686
1145 | 0.2092769
1146 | 0.2091859
1147 | 0.209251
1148 | 0.2093207
1149 | 0.2093073
1150 | 0.2092797
1151 | 0.2092006
1152 | 0.2090919
1153 | 0.2090189
1154 | 0.2089724
1155 | 0.2089567
1156 | 0.2089776
1157 | 0.2089319
1158 | 0.2087471
1159 | 0.2085927
1160 | 0.2085434
1161 | 0.2084876
1162 | 0.20831
1163 | 0.2081386
1164 | 0.2080005
1165 | 0.207869
1166 | 0.2076844
1167 | 0.2074925
1168 | 0.2073932
1169 | 0.2073355
1170 | 0.2072927
1171 | 0.2072612
1172 | 0.2071728
1173 | 0.2070148
1174 | 0.2068726
1175 | 0.2067579
1176 | 0.2066415
1177 | 0.2065091
1178 | 0.2063774
1179 | 0.2062175
1180 | 0.2060612
1181 | 0.2059547
1182 | 0.2058529
1183 | 0.2057325
1184 | 0.2056105
1185 | 0.2055154
1186 | 0.2054321
1187 | 0.205337
1188 | 0.2052347
1189 | 0.2051031
1190 | 0.2049394
1191 | 0.2048168
1192 | 0.2047651
1193 | 0.204723
1194 | 0.2047093
1195 | 0.2046937
1196 | 0.2046618
1197 | 0.2046305
1198 | 0.2044362
1199 | 0.2042446
1200 | 0.2040804
1201 | 0.2039009
1202 | 0.2037864
1203 | 0.2036921
1204 | 0.2035989
1205 | 0.2035065
1206 | 0.2034188
1207 | 0.2033315
1208 | 0.2032568
1209 | 0.2031992
1210 | 0.2031382
1211 | 0.2030707
1212 | 0.2029842
1213 | 0.2028241
1214 | 0.2026722
1215 | 0.2025808
1216 | 0.20249
1217 | 0.20238
1218 | 0.2022717
1219 | 0.2021692
1220 | 0.2020686
1221 | 0.2019675
1222 | 0.2018638
1223 | 0.2017779
1224 | 0.2017027
1225 | 0.2016316
1226 | 0.2015665
1227 | 0.2015187
1228 | 0.2014992
1229 | 0.2014501
1230 | 0.2013294
1231 | 0.2012239
1232 | 0.2011851
1233 | 0.2011389
1234 | 0.2009976
1235 | 0.2008567
1236 | 0.2007711
1237 | 0.2006857
1238 | 0.2006622
1239 | 0.2006489
1240 | 0.2005487
1241 | 0.2004221
1242 | 0.2003555
1243 | 0.2003208
1244 | 0.2002638
1245 | 0.2001856
1246 | 0.200128
1247 | 0.2001027
1248 | 0.2000544
1249 | 0.1999635
1250 | 0.1998891
1251 | 0.1998842
1252 | 0.1998729
1253 | 0.1997896
1254 | 0.1997068
1255 | 0.1996905
1256 | 0.1996762
1257 | 0.1996382
1258 | 0.1995978
1259 | 0.1995711
1260 | 0.1995479
1261 | 0.1995263
1262 | 0.1995023
1263 | 0.1994801
1264 | 0.199459
1265 | 0.1994321
1266 | 0.1993951
1267 | 0.199355
1268 | 0.1993098
1269 | 0.1992541
1270 | 0.199174
1271 | 0.1991015
1272 | 0.1990702
1273 | 0.1990385
1274 | 0.1990024
1275 | 0.1989663
1276 | 0.1988633
1277 | 0.1987575
1278 | 0.1986226
1279 | 0.1984842
1280 | 0.198367
1281 | 0.1982557
1282 | 0.1981586
1283 | 0.198068
1284 | 0.197924
1285 | 0.1977431
1286 | 0.1975469
1287 | 0.197333
1288 | 0.1971363
1289 | 0.1969627
1290 | 0.1967835
1291 | 0.1965894
1292 | 0.1964113
1293 | 0.1962893
1294 | 0.1961576
1295 | 0.1959714
1296 | 0.1957825
1297 | 0.1956218
1298 | 0.195458
1299 | 0.1952737
1300 | 0.1950842
1301 | 0.1949356
1302 | 0.1947915
1303 | 0.1945886
1304 | 0.1943632
1305 | 0.1941162
1306 | 0.1938542
1307 | 0.1937237
1308 | 0.1936994
1309 | 0.193601
1310 | 0.1934132
1311 | 0.1932707
1312 | 0.1932036
1313 | 0.1931355
1314 | 0.193073
1315 | 0.1930072
1316 | 0.1929285
1317 | 0.1928603
1318 | 0.1929106
1319 | 0.1929596
1320 | 0.1928898
1321 | 0.1928175
1322 | 0.1927837
1323 | 0.1927527
1324 | 0.1927846
1325 | 0.192829
1326 | 0.1927735
1327 | 0.1926869
1328 | 0.1927049
1329 | 0.1927764
1330 | 0.1927634
1331 | 0.1926881
1332 | 0.1926235
1333 | 0.1925702
1334 | 0.1924981
1335 | 0.1924008
1336 | 0.1923181
1337 | 0.1922711
1338 | 0.1922207
1339 | 0.1921599
1340 | 0.1921065
1341 | 0.1920828
1342 | 0.192052
1343 | 0.1919338
1344 | 0.1918132
1345 | 0.1918618
1346 | 0.1919144
1347 | 0.1919529
1348 | 0.1919922
1349 | 0.1919807
1350 | 0.1919607
1351 | 0.1918949
1352 | 0.1918186
1353 | 0.1917571
1354 | 0.1917029
1355 | 0.1916577
1356 | 0.1916189
1357 | 0.1915427
1358 | 0.1914301
1359 | 0.191323
1360 | 0.1912253
1361 | 0.1911654
1362 | 0.1911786
1363 | 0.1911463
1364 | 0.1909957
1365 | 0.1908599
1366 | 0.1907904
1367 | 0.1907017
1368 | 0.1904845
1369 | 0.1902705
1370 | 0.1901038
1371 | 0.1899398
1372 | 0.1897556
1373 | 0.1895715
1374 | 0.18934
1375 | 0.1891052
1376 | 0.1888677
1377 | 0.1886313
1378 | 0.1883265
1379 | 0.1880008
1380 | 0.1877038
1381 | 0.187419
1382 | 0.1870908
1383 | 0.1867382
1384 | 0.1864645
1385 | 0.186264
1386 | 0.1860815
1387 | 0.1859237
1388 | 0.1857772
1389 | 0.1856513
1390 | 0.1855288
1391 | 0.1854091
1392 | 0.1853017
1393 | 0.1852214
1394 | 0.185145
1395 | 0.185083
1396 | 0.1850127
1397 | 0.1848714
1398 | 0.1847342
1399 | 0.1846047
1400 | 0.1844767
1401 | 0.1843973
1402 | 0.1843217
1403 | 0.1842442
1404 | 0.1841694
1405 | 0.1840563
1406 | 0.1839354
1407 | 0.1838866
1408 | 0.183858
1409 | 0.1837877
1410 | 0.1837038
1411 | 0.1836212
1412 | 0.1835397
1413 | 0.1834518
1414 | 0.1833594
1415 | 0.1832859
1416 | 0.1832294
1417 | 0.1831602
1418 | 0.1830759
1419 | 0.1829954
1420 | 0.1829201
1421 | 0.1828506
1422 | 0.1827922
1423 | 0.1827107
1424 | 0.1825677
1425 | 0.1824244
1426 | 0.1822785
1427 | 0.1821333
1428 | 0.1819915
1429 | 0.1818468
1430 | 0.1816889
1431 | 0.1815331
1432 | 0.181429
1433 | 0.181325
1434 | 0.181152
1435 | 0.1809755
1436 | 0.1808682
1437 | 0.180767
1438 | 0.1806546
1439 | 0.1805404
1440 | 0.1804064
1441 | 0.1802695
1442 | 0.1801467
1443 | 0.1800291
1444 | 0.1798444
1445 | 0.1796301
1446 | 0.1794681
1447 | 0.1793374
1448 | 0.1792038
1449 | 0.1790695
1450 | 0.1789235
1451 | 0.1787671
1452 | 0.1785804
1453 | 0.1783572
1454 | 0.1781922
1455 | 0.1781008
1456 | 0.1780044
1457 | 0.1779015
1458 | 0.1778102
1459 | 0.177747
1460 | 0.1776842
1461 | 0.1776164
1462 | 0.1775378
1463 | 0.1774226
1464 | 0.1773011
1465 | 0.1771415
1466 | 0.176987
1467 | 0.1768696
1468 | 0.1767514
1469 | 0.1766285
1470 | 0.1765039
1471 | 0.1763949
1472 | 0.1762856
1473 | 0.1761759
1474 | 0.1760659
1475 | 0.1759954
1476 | 0.1759272
1477 | 0.1759135
1478 | 0.1759061
1479 | 0.1759024
1480 | 0.1758976
1481 | 0.1758163
1482 | 0.1757159
1483 | 0.1756504
1484 | 0.1755958
1485 | 0.1755754
1486 | 0.1755709
1487 | 0.175481
1488 | 0.17535
1489 | 0.1752507
1490 | 0.1751726
1491 | 0.1750773
1492 | 0.1749703
1493 | 0.1748584
1494 | 0.1747458
1495 | 0.1746353
1496 | 0.174525
1497 | 0.1744339
1498 | 0.1743622
1499 | 0.1742865
1500 | 0.1742099
1501 | 0.174105
1502 | 0.1739478
1503 | 0.1738337
1504 | 0.1738005
1505 | 0.1737463
1506 | 0.17365
1507 | 0.1735858
1508 | 0.1736068
1509 | 0.1736324
1510 | 0.1736741
1511 | 0.1736961
1512 | 0.1736522
1513 | 0.1736105
1514 | 0.1735789
1515 | 0.1735498
1516 | 0.1735231
1517 | 0.1734946
1518 | 0.1734519
1519 | 0.1734098
1520 | 0.1733749
1521 | 0.1733402
1522 | 0.1733103
1523 | 0.1732813
1524 | 0.1733098
1525 | 0.1733385
1526 | 0.1733025
1527 | 0.1732656
1528 | 0.1732686
1529 | 0.1732734
1530 | 0.1733118
1531 | 0.1733529
1532 | 0.1734111
1533 | 0.1734712
1534 | 0.1735316
1535 | 0.1735941
1536 | 0.1736327
1537 | 0.1736669
1538 | 0.1737671
1539 | 0.1738823
1540 | 0.1739988
1541 | 0.1741181
1542 | 0.1742147
1543 | 0.1743043
1544 | 0.174347
1545 | 0.1743756
1546 | 0.1743703
1547 | 0.1743513
1548 | 0.174368
1549 | 0.1744032
1550 | 0.1744178
1551 | 0.1744081
1552 | 0.1744634
1553 | 0.1745518
1554 | 0.1745951
1555 | 0.1746131
1556 | 0.1746281
1557 | 0.174644
1558 | 0.1746427
1559 | 0.1746304
1560 | 0.1745969
1561 | 0.1745437
1562 | 0.1744699
1563 | 0.1743756
1564 | 0.1743265
1565 | 0.1743203
1566 | 0.1743023
1567 | 0.1742747
1568 | 0.1742116
1569 | 0.174108
1570 | 0.174025
1571 | 0.1739611
1572 | 0.1739181
1573 | 0.1739019
1574 | 0.1738861
1575 | 0.1738732
1576 | 0.1738363
1577 | 0.1737672
1578 | 0.1736802
1579 | 0.1735697
1580 | 0.1734837
1581 | 0.173437
1582 | 0.1733589
1583 | 0.173236
1584 | 0.1731299
1585 | 0.1730518
1586 | 0.1729676
1587 | 0.1728711
1588 | 0.1727877
1589 | 0.1727253
1590 | 0.1726454
1591 | 0.1725377
1592 | 0.1724807
1593 | 0.1725299
1594 | 0.1725286
1595 | 0.172428
1596 | 0.1723264
1597 | 0.1722265
1598 | 0.1721549
1599 | 0.1721464
1600 | 0.1721019
1601 | 0.1719877
1602 | 0.1718818
1603 | 0.1717979
1604 | 0.1717348
1605 | 0.171732
1606 | 0.1717435
1607 | 0.1717881
1608 | 0.1718108
1609 | 0.1717719
1610 | 0.1717428
1611 | 0.1717386
1612 | 0.1717105
1613 | 0.1716127
1614 | 0.1715439
1615 | 0.1715468
1616 | 0.1715265
1617 | 0.1714458
1618 | 0.1713606
1619 | 0.1712702
1620 | 0.1711852
1621 | 0.1711214
1622 | 0.1710249
1623 | 0.1708478
1624 | 0.1707001
1625 | 0.1706297
1626 | 0.1705281
1627 | 0.1703473
1628 | 0.170211
1629 | 0.1701939
1630 | 0.1701495
1631 | 0.1700437
1632 | 0.1699395
1633 | 0.169844
1634 | 0.1697452
1635 | 0.1696391
1636 | 0.1695423
1637 | 0.1694675
1638 | 0.1693918
1639 | 0.1693199
1640 | 0.1692327
1641 | 0.1691111
1642 | 0.169026
1643 | 0.1690121
1644 | 0.168979
1645 | 0.1689024
1646 | 0.168834
1647 | 0.1687771
1648 | 0.1686946
1649 | 0.1685622
1650 | 0.1683999
1651 | 0.1681906
1652 | 0.168035
1653 | 0.1679754
1654 | 0.1678877
1655 | 0.1677508
1656 | 0.1676237
1657 | 0.1675093
1658 | 0.1673719
1659 | 0.1672018
1660 | 0.167063
1661 | 0.1669629
1662 | 0.1668209
1663 | 0.166623
1664 | 0.1664626
1665 | 0.1663491
1666 | 0.1661838
1667 | 0.165962
1668 | 0.1657807
1669 | 0.1656405
1670 | 0.1655465
1671 | 0.1655012
1672 | 0.1654062
1673 | 0.1652643
1674 | 0.1650885
1675 | 0.1648809
1676 | 0.1647241
1677 | 0.1646054
1678 | 0.1644866
1679 | 0.1643706
1680 | 0.1642766
1681 | 0.1641979
1682 | 0.1641105
1683 | 0.1640192
1684 | 0.1638833
1685 | 0.1637236
1686 | 0.1635995
1687 | 0.1634924
1688 | 0.1633211
1689 | 0.1631212
1690 | 0.1629017
1691 | 0.1626738
1692 | 0.1624186
1693 | 0.1621533
1694 | 0.1619845
1695 | 0.1618451
1696 | 0.1617303
1697 | 0.1616197
1698 | 0.1614502
1699 | 0.1612674
1700 | 0.161045
1701 | 0.1607889
1702 | 0.1605479
1703 | 0.160308
1704 | 0.1601155
1705 | 0.1599284
1706 | 0.159663
1707 | 0.1593921
1708 | 0.1591497
1709 | 0.1589067
1710 | 0.158813
1711 | 0.1587101
1712 | 0.1584341
1713 | 0.1581602
1714 | 0.1579034
1715 | 0.1576542
1716 | 0.1574624
1717 | 0.1572765
1718 | 0.1571183
1719 | 0.1569387
1720 | 0.1566651
1721 | 0.1564161
1722 | 0.1562662
1723 | 0.1560843
1724 | 0.1558019
1725 | 0.1555266
1726 | 0.1552646
1727 | 0.1549948
1728 | 0.1547053
1729 | 0.1544714
1730 | 0.1543301
1731 | 0.1541235
1732 | 0.1538192
1733 | 0.1535192
1734 | 0.153225
1735 | 0.1530238
1736 | 0.1529205
1737 | 0.152801
1738 | 0.1526655
1739 | 0.1525356
1740 | 0.1524125
1741 | 0.1522723
1742 | 0.1521225
1743 | 0.1518637
1744 | 0.1515492
1745 | 0.151288
1746 | 0.1510474
1747 | 0.1509423
1748 | 0.1508835
1749 | 0.1507575
1750 | 0.1506142
1751 | 0.1504434
1752 | 0.1502661
1753 | 0.1501013
1754 | 0.1499371
1755 | 0.1496527
1756 | 0.1493596
1757 | 0.1492185
1758 | 0.1490726
1759 | 0.1488288
1760 | 0.1485869
1761 | 0.148375
1762 | 0.1481769
1763 | 0.1480657
1764 | 0.1479429
1765 | 0.1477679
1766 | 0.1475645
1767 | 0.1472813
1768 | 0.1470415
1769 | 0.146905
1770 | 0.1467262
1771 | 0.1464751
1772 | 0.1462802
1773 | 0.1461663
1774 | 0.1459562
1775 | 0.1456405
1776 | 0.145399
1777 | 0.1452227
1778 | 0.1450873
1779 | 0.1449794
1780 | 0.1447486
1781 | 0.1444509
1782 | 0.1443428
1783 | 0.1443129
1784 | 0.1441825
1785 | 0.1440214
1786 | 0.1438809
1787 | 0.1437424
1788 | 0.1435475
1789 | 0.1433447
1790 | 0.1430401
1791 | 0.1427336
1792 | 0.142697
1793 | 0.1426408
1794 | 0.1423663
1795 | 0.1420998
1796 | 0.1418889
1797 | 0.1416785
1798 | 0.14148
1799 | 0.1413171
1800 | 0.1412528
1801 | 0.1411365
1802 | 0.1408736
1803 | 0.1406529
1804 | 0.1404886
1805 | 0.1403622
1806 | 0.140277
1807 | 0.1401254
1808 | 0.1399199
1809 | 0.1398128
1810 | 0.1397642
1811 | 0.1396349
1812 | 0.1394671
1813 | 0.139411
1814 | 0.1393872
1815 | 0.1391985
1816 | 0.1389739
1817 | 0.1388152
1818 | 0.1386608
1819 | 0.1384348
1820 | 0.1382131
1821 | 0.1381184
1822 | 0.1380179
1823 | 0.1378885
1824 | 0.1377527
1825 | 0.1376061
1826 | 0.1374623
1827 | 0.1373335
1828 | 0.1371928
1829 | 0.1370343
1830 | 0.1368912
1831 | 0.1375942
1832 | 0.1373867
1833 | 0.1370883
1834 | 0.136919
1835 | 0.1369259
1836 | 0.1369649
1837 | 0.1371492
1838 | 0.1373345
1839 | 0.1374328
1840 | 0.1375252
1841 | 0.1375585
1842 | 0.1375656
1843 | 0.1375385
1844 | 0.1374687
1845 | 0.1373287
1846 | 0.1368951
1847 | 0.136463
1848 | 0.1365105
1849 | 0.1365853
1850 | 0.1371123
1851 | 0.1378092
1852 | 0.1378174
1853 | 0.1370195
1854 | 0.1364746
1855 | 0.1368327
1856 | 0.1371893
1857 | 0.1376881
1858 | 0.1381848
1859 | 0.13771
1860 | 0.1368902
1861 | 0.1366165
1862 | 0.1368935
1863 | 0.1371654
1864 | 0.137422
1865 | 0.1376649
1866 | 0.1372069
1867 | 0.136746
1868 | 0.1366057
1869 | 0.1365514
1870 | 0.1363774
1871 | 0.136105
1872 | 0.1359693
1873 | 0.1361317
1874 | 0.1362763
1875 | 0.1362533
1876 | 0.1362304
1877 | 0.1361854
1878 | 0.1361385
1879 | 0.1363102
1880 | 0.1366157
1881 | 0.1367367
1882 | 0.1365721
1883 | 0.136407
1884 | 0.1362334
1885 | 0.1360606
1886 | 0.1357068
1887 | 0.1353396
1888 | 0.1352111
1889 | 0.1351869
1890 | 0.135474
1891 | 0.1361137
1892 | 0.1365361
1893 | 0.1362698
1894 | 0.1360024
1895 | 0.135617
1896 | 0.13523
1897 | 0.1349605
1898 | 0.1347221
1899 | 0.134696
1900 | 0.1348339
1901 | 0.1348523
1902 | 0.1346423
1903 | 0.134453
1904 | 0.1344225
1905 | 0.1343906
1906 | 0.1341776
1907 | 0.1339441
1908 | 0.134187
1909 | 0.1346512
1910 | 0.134877
1911 | 0.1348243
1912 | 0.1347573
1913 | 0.1346452
1914 | 0.1345356
1915 | 0.1345828
1916 | 0.1346285
1917 | 0.1345173
1918 | 0.134367
1919 | 0.1341965
1920 | 0.1340109
1921 | 0.1339165
1922 | 0.1339788
1923 | 0.1340038
1924 | 0.1338326
1925 | 0.1336636
1926 | 0.1337883
1927 | 0.13393
1928 | 0.1336644
1929 | 0.1332536
1930 | 0.1330651
1931 | 0.1330828
1932 | 0.1332598
1933 | 0.133794
1934 | 0.1342317
1935 | 0.1337862
1936 | 0.133342
1937 | 0.1332429
1938 | 0.1331888
1939 | 0.133499
1940 | 0.1339823
1941 | 0.1340656
1942 | 0.1337035
1943 | 0.1332906
1944 | 0.1327303
1945 | 0.1322379
1946 | 0.1328139
1947 | 0.1333876
1948 | 0.1334999
1949 | 0.1335329
1950 | 0.133275
1951 | 0.1328723
1952 | 0.1327145
1953 | 0.1328599
1954 | 0.1329346
1955 | 0.1327891
1956 | 0.1326571
1957 | 0.1328687
1958 | 0.1330786
1959 | 0.1331049
1960 | 0.1330949
1961 | 0.1327419
1962 | 0.1321959
1963 | 0.1319924
1964 | 0.1322254
1965 | 0.13249
1966 | 0.132858
1967 | 0.1332086
1968 | 0.1331857
1969 | 0.1331614
1970 | 0.133062
1971 | 0.1329475
1972 | 0.1327792
1973 | 0.1325804
1974 | 0.132534
1975 | 0.132669
1976 | 0.1328357
1977 | 0.1330887
1978 | 0.1332913
1979 | 0.1328217
1980 | 0.132352
1981 | 0.1323135
1982 | 0.1323339
1983 | 0.1325798
1984 | 0.132931
1985 | 0.1331467
1986 | 0.1332282
1987 | 0.1332524
1988 | 0.1331447
1989 | 0.1330588
1990 | 0.1331279
1991 | 0.1331986
1992 | 0.1331767
1993 | 0.1331477
1994 | 0.133341
1995 | 0.1336126
1996 | 0.1335011
1997 | 0.1330812
1998 | 0.1328354
1999 | 0.1328908
2000 | 0.1330324
2001 | 0.1335273
2002 | 0.1340224
2003 | 0.1332514
2004 | 0.1324782
2005 | 0.1324418
2006 | 0.1325701
2007 | 0.1327758
2008 | 0.1330266
2009 | 0.1331277
2010 | 0.1330527
2011 | 0.1329787
2012 | 0.1329111
2013 | 0.1328391
2014 | 0.1327383
2015 | 0.1326361
2016 | 0.1329093
2017 | 0.133219
2018 | 0.133221
2019 | 0.1331143
2020 | 0.1330428
2021 | 0.133
2022 | 0.1329184
2023 | 0.1327772
2024 | 0.1327037
2025 | 0.1328793
2026 | 0.1330485
2027 | 0.1330255
2028 | 0.1330025
2029 | 0.1325815
2030 | 0.1320979
2031 | 0.132068
2032 | 0.1322461
2033 | 0.1325009
2034 | 0.1328274
2035 | 0.1329821
2036 | 0.1328113
2037 | 0.1326518
2038 | 0.1325562
2039 | 0.1324608
2040 | 0.1325635
2041 | 0.1326667
2042 | 0.1326658
2043 | 0.1326464
2044 | 0.1326357
2045 | 0.1326291
2046 | 0.1325888
2047 | 0.132517
2048 | 0.1322245
2049 | 0.1315061
2050 | 0.1310587
2051 | 0.1319211
2052 | 0.1327772
2053 | 0.1328218
2054 | 0.1328665
2055 | 0.1323016
2056 | 0.1316251
2057 | 0.1314126
2058 | 0.131414
2059 | 0.1319287
2060 | 0.1329106
2061 | 0.1334603
2062 | 0.1332482
2063 | 0.1329334
2064 | 0.1322158
2065 | 0.1315337
2066 | 0.1317117
2067 | 0.1318917
2068 | 0.1313899
2069 | 0.130799
2070 | 0.1308432
2071 | 0.1311248
2072 | 0.1313796
2073 | 0.1316147
2074 | 0.1315858
2075 | 0.1311869
2076 | 0.130873
2077 | 0.1307959
2078 | 0.1307435
2079 | 0.1308724
2080 | 0.1310032
2081 | 0.1307021
2082 | 0.1303812
2083 | 0.1304096
2084 | 0.1305227
2085 | 0.1309316
2086 | 0.1314997
2087 | 0.1316689
2088 | 0.1314348
2089 | 0.1310566
2090 | 0.1304112
2091 | 0.1300716
2092 | 0.13094
2093 | 0.1317656
2094 | 0.1317991
2095 | 0.1318316
2096 | 0.1309767
2097 | 0.1300298
2098 | 0.1301325
2099 | 0.1305652
2100 | 0.130781
2101 | 0.1308515
2102 | 0.1306603
2103 | 0.1301724
2104 | 0.1300161
2105 | 0.1305398
2106 | 0.1309493
2107 | 0.1308413
2108 | 0.1307212
2109 | 0.1303389
2110 | 0.1299553
2111 | 0.1305918
2112 | 0.1313435
2113 | 0.1310565
2114 | 0.1304432
2115 | 0.1301539
2116 | 0.130063
2117 | 0.1301862
2118 | 0.1305405
2119 | 0.1306137
2120 | 0.1301505
2121 | 0.129805
2122 | 0.1299054
2123 | 0.1300133
2124 | 0.1302077
2125 | 0.130405
2126 | 0.1301939
2127 | 0.1299549
2128 | 0.1296709
2129 | 0.1293762
2130 | 0.1292953
2131 | 0.1293194
2132 | 0.1296347
2133 | 0.1301999
2134 | 0.1305019
2135 | 0.1304143
2136 | 0.1302455
2137 | 0.12986
2138 | 0.1296089
2139 | 0.1301417
2140 | 0.1306715
2141 | 0.1307405
2142 | 0.1308126
2143 | 0.1301154
2144 | 0.1293211
2145 | 0.1290263
2146 | 0.1288916
2147 | 0.1289764
2148 | 0.1291894
2149 | 0.1292232
2150 | 0.129079
2151 | 0.1290734
2152 | 0.1292467
2153 | 0.1294094
2154 | 0.1295326
2155 | 0.1297337
2156 | 0.1304162
2157 | 0.131087
2158 | 0.1304663
2159 | 0.1298404
2160 | 0.1294836
2161 | 0.1291583
2162 | 0.1293727
2163 | 0.1297527
2164 | 0.1295542
2165 | 0.1290427
2166 | 0.1286362
2167 | 0.1283239
2168 | 0.1281646
2169 | 0.1282282
2170 | 0.1282217
2171 | 0.1280461
2172 | 0.1279327
2173 | 0.1281054
2174 | 0.1282786
2175 | 0.1284645
2176 | 0.1286499
2177 | 0.1288913
2178 | 0.129137
2179 | 0.1288318
2180 | 0.1284106
2181 | 0.1281327
2182 | 0.1279079
2183 | 0.1275217
2184 | 0.1270285
2185 | 0.1269306
2186 | 0.1272356
2187 | 0.127368
2188 | 0.1272221
2189 | 0.1270883
2190 | 0.1269879
2191 | 0.1268794
2192 | 0.1267511
2193 | 0.1266186
2194 | 0.1265017
2195 | 0.1263813
2196 | 0.1261559
2197 | 0.1259218
2198 | 0.1256799
2199 | 0.1254327
2200 | 0.1252338
2201 | 0.1250377
2202 | 0.1250828
2203 | 0.1252698
2204 | 0.1253068
2205 | 0.1252071
2206 | 0.1252546
2207 | 0.1255023
2208 | 0.125416
2209 | 0.1246325
2210 | 0.1241338
2211 | 0.1246325
2212 | 0.1250634
2213 | 0.125013
2214 | 0.1249479
2215 | 0.1243886
2216 | 0.1238251
2217 | 0.1239532
2218 | 0.124135
2219 | 0.1242975
2220 | 0.124457
2221 | 0.124117
2222 | 0.1235911
2223 | 0.1237379
2224 | 0.1242756
2225 | 0.1248376
2226 | 0.1254235
2227 | 0.1253893
2228 | 0.1245724
2229 | 0.1239661
2230 | 0.1237577
2231 | 0.1238902
2232 | 0.1250124
2233 | 0.1258067
2234 | 0.1249109
2235 | 0.1240277
2236 | 0.1234004
2237 | 0.1227677
2238 | 0.1241127
2239 | 0.1254953
2240 | 0.1255445
2241 | 0.1254331
2242 | 0.1246904
2243 | 0.123791
2244 | 0.1239134
2245 | 0.1244419
2246 | 0.1245787
2247 | 0.1244834
2248 | 0.1244304
2249 | 0.1244105
2250 | 0.1243606
2251 | 0.1242603
2252 | 0.1240753
2253 | 0.1237518
2254 | 0.123533
2255 | 0.1235738
2256 | 0.1236962
2257 | 0.124131
2258 | 0.1244465
2259 | 0.1239054
2260 | 0.1234326
2261 | 0.1244935
2262 | 0.1255611
2263 | 0.1259306
2264 | 0.1262751
2265 | 0.1254232
2266 | 0.1244086
2267 | 0.1243658
2268 | 0.124557
2269 | 0.1244336
2270 | 0.1241906
2271 | 0.12451
2272 | 0.1251333
2273 | 0.1253238
2274 | 0.1251894
2275 | 0.1249788
2276 | 0.1246911
2277 | 0.1246539
2278 | 0.1249613
2279 | 0.1249509
2280 | 0.1243455
2281 | 0.1239824
2282 | 0.1242516
2283 | 0.1243967
2284 | 0.1240565
2285 | 0.123769
2286 | 0.1238381
2287 | 0.1239544
2288 | 0.1247337
2289 | 0.1255231
2290 | 0.1255623
2291 | 0.1255978
2292 | 0.1241485
2293 | 0.1225712
2294 | 0.1221345
2295 | 0.1218832
2296 | 0.1230886
2297 | 0.124695
2298 | 0.1248264
2299 | 0.124396
2300 | 0.1243788
2301 | 0.1245763
2302 | 0.1245098
2303 | 0.1242619
2304 | 0.1241492
2305 | 0.1241573
2306 | 0.1241777
2307 | 0.1242137
2308 | 0.1235361
2309 | 0.1218097
2310 | 0.1206658
2311 | 0.1206409
2312 | 0.1209442
2313 | 0.1220672
2314 | 0.1228815
2315 | 0.1226078
2316 | 0.1224047
2317 | 0.1225643
2318 | 0.1227105
2319 | 0.1227343
2320 | 0.12276
2321 | 0.1228313
2322 | 0.1229054
2323 | 0.1229248
2324 | 0.1229458
2325 | 0.1226261
2326 | 0.1222815
2327 | 0.1219323
2328 | 0.1215812
2329 | 0.1219727
2330 | 0.1225211
2331 | 0.1222043
2332 | 0.1216414
2333 | 0.1212781
2334 | 0.1209877
2335 | 0.1213503
2336 | 0.1220351
2337 | 0.1223417
2338 | 0.1224207
2339 | 0.1226315
2340 | 0.1229395
2341 | 0.1231095
2342 | 0.1231579
2343 | 0.1234188
2344 | 0.1239144
2345 | 0.1236318
2346 | 0.1223227
2347 | 0.1216794
2348 | 0.1220921
2349 | 0.1219515
2350 | 0.1207353
2351 | 0.1203862
2352 | 0.1220977
2353 | 0.1228975
2354 | 0.1209599
2355 | 0.119385
2356 | 0.119267
2357 | 0.1194518
2358 | 0.1211123
2359 | 0.1224229
2360 | 0.1211518
2361 | 0.1199913
2362 | 0.120063
2363 | 0.1201192
2364 | 0.1198218
2365 | 0.119523
2366 | 0.1194572
2367 | 0.1193929
2368 | 0.1205245
2369 | 0.1217058
2370 | 0.1202911
2371 | 0.1186758
2372 | 0.1183473
2373 | 0.1181588
2374 | 0.1174864
2375 | 0.1167233
2376 | 0.1174502
2377 | 0.1184952
2378 | 0.1194095
2379 | 0.1202999
2380 | 0.1202496
2381 | 0.1198997
2382 | 0.1194468
2383 | 0.1189507
2384 | 0.118357
2385 | 0.1177143
2386 | 0.1167658
2387 | 0.115654
2388 | 0.1147417
2389 | 0.113932
2390 | 0.114858
2391 | 0.1169154
2392 | 0.1172777
2393 | 0.1164115
2394 | 0.1149832
2395 | 0.1130847
2396 | 0.1132381
2397 | 0.1152838
2398 | 0.1165878
2399 | 0.1171152
2400 | 0.1167546
2401 | 0.1154176
2402 | 0.1148665
2403 | 0.1152756
2404 | 0.1146298
2405 | 0.1125785
2406 | 0.1118777
2407 | 0.1131612
2408 | 0.1139069
2409 | 0.1137617
2410 | 0.1132845
2411 | 0.1122431
2412 | 0.1115817
2413 | 0.1116335
2414 | 0.1121692
2415 | 0.1137034
2416 | 0.1145813
2417 | 0.1139257
2418 | 0.1131105
2419 | 0.1119209
2420 | 0.1116098
2421 | 0.1136372
2422 | 0.1156012
2423 | 0.1172462
2424 | 0.1175601
2425 | 0.113828
2426 | 0.111049
2427 | 0.1114111
2428 | 0.1118987
2429 | 0.1128068
2430 | 0.1134049
2431 | 0.112763
2432 | 0.1122669
2433 | 0.1124067
2434 | 0.1121515
2435 | 0.1101842
2436 | 0.1088311
2437 | 0.110478
2438 | 0.1117266
2439 | 0.1108888
2440 | 0.1099369
2441 | 0.108483
2442 | 0.107376
2443 | 0.1082794
2444 | 0.1090735
2445 | 0.1091351
2446 | 0.1093381
2447 | 0.1103871
2448 | 0.1110879
2449 | 0.1095056
2450 | 0.1081006
2451 | 0.1078926
2452 | 0.1079273
2453 | 0.1096136
2454 | 0.1108517
2455 | 0.1087401
2456 | 0.1067282
2457 | 0.105529
2458 | 0.1045907
2459 | 0.1056739
2460 | 0.1071762
2461 | 0.1113756
2462 | 0.1143323
2463 | 0.108102
2464 | 0.1027478
2465 | 0.1034967
2466 | 0.1041339
2467 | 0.103914
2468 | 0.1035761
2469 | 0.1025078
2470 | 0.1017139
2471 | 0.1027429
2472 | 0.1033135
2473 | 0.1010754
2474 | 0.09992351
2475 | 0.1052376
2476 | 0.1099344
2477 | 0.1104055
2478 | 0.1105633
2479 | 0.1090877
2480 | 0.1077145
2481 | 0.1069372
2482 | 0.1062349
2483 | 0.1059795
2484 | 0.1055319
2485 | 0.1043042
2486 | 0.1026021
2487 | 0.09895147
2488 | 0.09720775
2489 | 0.1033236
2490 | 0.1062104
2491 | 0.09772395
2492 | 0.09146746
2493 | 0.09228819
2494 | 0.09273122
2495 | 0.09192632
2496 | 0.09401941
2497 | 0.1041177
2498 | 0.1082954
2499 | 0.09656616
2500 | 0.09010629

## Stainless_Steel
Wavelength (nm) | Reflectance | Material: Stainless steel (bolt)
352.3 | 0.29084 | Data received from the NASA Spectral Database
355.3 | 0.28218 | Material is pristine
358.3 | 0.27787 | Designation: body of the spacecraft
361.3 | 0.2739
364.3 | 0.27119
367.3 | 0.27191
370.3 | 0.27359
373.3 | 0.27778
376.3 | 0.28071
379.3 | 0.28218
382.3 | 0.28409
385.3 | 0.28507
388.3 | 0.28599
391.3 | 0.28796
394.3 | 0.28993
397.3 | 0.29179
400.3 | 0.29258
403.3 | 0.29423
406.3 | 0.29672
409.3 | 0.29938
412.3 | 0.30281
415.3 | 0.30537
418.3 | 0.30747
421.3 | 0.30935
424.3 | 0.31123
427.3 | 0.31317
430.3 | 0.31405
433.3 | 0.31279
436.3 | 0.31367
439.3 | 0.31607
442.3 | 0.32072
445.3 | 0.32365
448.3 | 0.3254
451.3 | 0.32715
454.3 | 0.32898
457.3 | 0.33077
460.3 | 0.33253
463.3 | 0.33439
466.3 | 0.33617
469.3 | 0.33791
472.3 | 0.33971
475.3 | 0.34145
478.3 | 0.34303
481.3 | 0.34455
484.3 | 0.3458
487.3 | 0.34701
490.3 | 0.34854
493.3 | 0.35028
496.3 | 0.35207
499.3 | 0.35384
502.3 | 0.35553
505.3 | 0.35709
508.3 | 0.35854
511.3 | 0.35991
514.3 | 0.36131
517.3 | 0.36261
520.3 | 0.36391
523.3 | 0.3652
526.3 | 0.36642
529.3 | 0.36764
532.3 | 0.36881
535.3 | 0.36991
538.3 | 0.37055
541.3 | 0.36979
544.3 | 0.36855
547.3 | 0.37041
550.3 | 0.3742
553.3 | 0.3762
556.3 | 0.37778
559.3 | 0.37904
562.3 | 0.38013
565.3 | 0.38123
568.3 | 0.38233
571.3 | 0.38337
574.3 | 0.38426
577.3 | 0.38488
580.3 | 0.3859
583.3 | 0.38725
586.3 | 0.3886
589.3 | 0.39014
592.3 | 0.39176
595.3 | 0.3932
598.3 | 0.39426
601.3 | 0.39532
604.3 | 0.39643
607.3 | 0.39692
610.3 | 0.39598
613.3 | 0.39665
616.3 | 0.3993
619.3 | 0.40104
622.3 | 0.40238
625.3 | 0.40351
628.3 | 0.40442
631.3 | 0.40525
634.3 | 0.40651
637.3 | 0.40768
640.3 | 0.40869
643.3 | 0.40961
646.3 | 0.41052
649.3 | 0.4113
652.3 | 0.41214
655.3 | 0.41302
658.3 | 0.41383
661.3 | 0.41456
664.3 | 0.41536
667.3 | 0.41616
670.3 | 0.41691
673.3 | 0.41772
676.3 | 0.41856
679.3 | 0.41931
682.3 | 0.4201
685.3 | 0.4209
688.3 | 0.42168
691.3 | 0.42247
694.3 | 0.42326
697.3 | 0.42404
700.3 | 0.4248
703.3 | 0.42551
706.3 | 0.42613
709.3 | 0.42682
712.3 | 0.42762
715.3 | 0.42841
718.3 | 0.42917
721.3 | 0.42984
724.3 | 0.43052
727.3 | 0.43119
730.3 | 0.43184
733.3 | 0.43251
736.3 | 0.43313
739.3 | 0.43374
742.3 | 0.43433
745.3 | 0.43499
748.3 | 0.43555
751.3 | 0.43604
754.3 | 0.4368
757.3 | 0.43743
760.3 | 0.43814
763.3 | 0.43872
766.3 | 0.43937
769.3 | 0.44006
772.3 | 0.44067
775.3 | 0.44133
778.3 | 0.44197
781.3 | 0.44251
784.3 | 0.44307
787.3 | 0.4437
790.3 | 0.44433
793.3 | 0.44487
796.3 | 0.44538
799.3 | 0.44598
802.3 | 0.44652
805.3 | 0.44711
808.3 | 0.44761
811.3 | 0.44799
814.3 | 0.44863
817.3 | 0.44918
820.3 | 0.44968
823.3 | 0.45018
826.3 | 0.45059
829.3 | 0.45112
832.3 | 0.45164
835.3 | 0.45211
838.3 | 0.45259
841.3 | 0.45295
844.3 | 0.45351
847.3 | 0.45407
850.3 | 0.45457
853.3 | 0.455
856.3 | 0.45551
859.3 | 0.45607
862.3 | 0.4566
865.3 | 0.45708
868.3 | 0.45745
871.3 | 0.45793
874.3 | 0.45832
877.3 | 0.45883
880.3 | 0.45933
883.3 | 0.45974
886.3 | 0.46018
889.3 | 0.46049
892.3 | 0.46083
895.3 | 0.46117
898.3 | 0.46153
901.3 | 0.46189
904.3 | 0.46216
907.3 | 0.46256
910.3 | 0.46291
913.3 | 0.46322
916.3 | 0.46362
919.3 | 0.4641
922.3 | 0.46451
925.3 | 0.46497
928.3 | 0.46535
931.3 | 0.46579
934.3 | 0.46619
937.3 | 0.46652
940.3 | 0.46684
943.3 | 0.46717
946.3 | 0.4675
949.3 | 0.46783
952.3 | 0.4679
955.3 | 0.46818
958.3 | 0.46834
961.3 | 0.46861
964.3 | 0.46868
967.3 | 0.46891
970.3 | 0.46921
973.3 | 0.46948
976.3 | 0.46969
979.3 | 0.47006
982.3 | 0.47048
985.3 | 0.47082
988.3 | 0.47102
991.3 | 0.47172
994.3 | 0.47205
997.3 | 0.47228
1000.3 | 0.47299
1003.8 | 0.47229
1006.8 | 0.47299
1009.8 | 0.47285
1012.8 | 0.47371
1015.8 | 0.47456
1018.8 | 0.47482
1021.8 | 0.47501
1024.8 | 0.47609
1027.8 | 0.47725
1030.8 | 0.47771
1033.8 | 0.47848
1036.8 | 0.47891
1039.8 | 0.48007
1042.8 | 0.48007
1045.8 | 0.48039
1048.8 | 0.48016
1051.8 | 0.48111
1054.8 | 0.48178
1057.8 | 0.48179
1060.8 | 0.48196
1063.8 | 0.48236
1066.8 | 0.48294
1069.8 | 0.48343
1072.8 | 0.48415
1075.8 | 0.48409
1078.8 | 0.48429
1081.8 | 0.48496
1084.8 | 0.48563
1087.8 | 0.4861
1090.8 | 0.48606
1093.8 | 0.48653
1096.8 | 0.48719
1099.8 | 0.4873
1102.8 | 0.48789
1105.8 | 0.48844
1108.8 | 0.48889
1111.8 | 0.48868
1114.8 | 0.48822
1117.8 | 0.48895
1120.8 | 0.4894
1123.8 | 0.48927
1126.8 | 0.48904
1129.8 | 0.48913
1132.8 | 0.48985
1135.8 | 0.49015
1138.8 | 0.4899
1141.8 | 0.49061
1144.8 | 0.49114
1147.8 | 0.49072
1150.8 | 0.49153
1153.8 | 0.49179
1156.8 | 0.49195
1159.8 | 0.49224
1162.8 | 0.49188
1165.8 | 0.49237
1168.8 | 0.49348
1171.8 | 0.4937
1174.8 | 0.49368
1177.8 | 0.49374
1180.8 | 0.49372
1183.8 | 0.49409
1186.8 | 0.49455
1189.8 | 0.4948
1192.8 | 0.49498
1195.8 | 0.49551
1198.8 | 0.49569
1201.8 | 0.49568
1204.8 | 0.49603
1207.8 | 0.49696
1210.8 | 0.49766
1213.8 | 0.49811
1216.8 | 0.49844
1219.8 | 0.4992
1222.8 | 0.49957
1225.8 | 0.50006
1228.8 | 0.5005
1231.8 | 0.50084
1234.8 | 0.50117
1237.8 | 0.50166
1240.8 | 0.50249
1243.8 | 0.503
1246.8 | 0.50342
1249.8 | 0.50381
1252.8 | 0.50404
1255.8 | 0.50466
1258.8 | 0.50516
1261.8 | 0.50552
1264.8 | 0.50589
1267.8 | 0.50611
1270.8 | 0.50641
1273.8 | 0.50666
1276.8 | 0.50696
1279.8 | 0.50737
1282.8 | 0.50764
1285.8 | 0.50787
1288.8 | 0.50819
1291.8 | 0.50846
1294.8 | 0.50897
1297.8 | 0.50939
1300.8 | 0.50964
1303.8 | 0.50973
1306.8 | 0.50996
1309.8 | 0.51012
1312.8 | 0.51022
1315.8 | 0.51083
1318.8 | 0.51106
1321.8 | 0.51132
1324.8 | 0.51158
1327.8 | 0.51142
1330.8 | 0.5112
1333.8 | 0.51177
1336.8 | 0.5123
1339.8 | 0.51261
1342.8 | 0.51273
1345.8 | 0.5127
1348.8 | 0.5128
1351.8 | 0.51314
1354.8 | 0.51351
1357.8 | 0.51351
1360.8 | 0.51345
1363.8 | 0.51337
1366.8 | 0.51318
1369.8 | 0.51312
1372.8 | 0.51337
1375.8 | 0.51343
1378.8 | 0.51363
1381.8 | 0.51382
1384.8 | 0.51404
1387.8 | 0.51402
1390.8 | 0.51397
1393.8 | 0.51392
1396.8 | 0.51414
1399.8 | 0.51419
1402.8 | 0.51439
1405.8 | 0.51456
1408.8 | 0.51455
1411.8 | 0.51439
1414.8 | 0.51438
1417.8 | 0.51437
1420.8 | 0.51453
1423.8 | 0.51475
1426.8 | 0.51499
1429.8 | 0.51496
1432.8 | 0.51485
1435.8 | 0.51514
1438.8 | 0.51557
1441.8 | 0.51588
1444.8 | 0.51607
1447.8 | 0.5163
1450.8 | 0.5164
1453.8 | 0.5165
1456.8 | 0.51654
1459.8 | 0.51686
1462.8 | 0.51707
1465.8 | 0.51728
1468.8 | 0.51746
1471.8 | 0.51754
1474.8 | 0.51738
1477.8 | 0.51734
1480.8 | 0.51747
1483.8 | 0.51764
1486.8 | 0.51778
1489.8 | 0.51818
1492.8 | 0.51855
1495.8 | 0.51906
1498.8 | 0.51959
1501.8 | 0.51985
1504.8 | 0.51993
1507.8 | 0.52016
1510.8 | 0.52055
1513.8 | 0.52086
1516.8 | 0.52131
1519.8 | 0.52133
1522.8 | 0.52109
1525.8 | 0.52098
1528.8 | 0.52117
1531.8 | 0.52165
1534.8 | 0.52266
1537.8 | 0.52333
1540.8 | 0.52347
1543.8 | 0.52383
1546.8 | 0.52421
1549.8 | 0.52464
1552.8 | 0.52522
1555.8 | 0.52566
1558.8 | 0.52597
1561.8 | 0.52619
1564.8 | 0.52649
1567.8 | 0.52686
1570.8 | 0.52723
1573.8 | 0.52756
1576.8 | 0.52791
1579.8 | 0.52805
1582.8 | 0.52868
1585.8 | 0.52921
1588.8 | 0.5293
1591.8 | 0.52938
1594.8 | 0.52952
1597.8 | 0.52966
1600.8 | 0.53011
1603.8 | 0.53044
1606.8 | 0.53071
1609.8 | 0.53074
1612.8 | 0.53117
1615.8 | 0.53165
1618.8 | 0.5318
1621.8 | 0.53207
1624.8 | 0.53216
1627.8 | 0.53247
1630.8 | 0.53277
1633.8 | 0.53271
1636.8 | 0.53293
1639.8 | 0.53315
1642.8 | 0.53335
1645.8 | 0.53346
1648.8 | 0.53366
1651.8 | 0.53354
1654.8 | 0.53326
1657.8 | 0.53355
1660.8 | 0.53387
1663.8 | 0.53403
1666.8 | 0.53405
1669.8 | 0.53404
1672.8 | 0.53406
1675.8 | 0.53423
1678.8 | 0.53481
1681.8 | 0.53515
1684.8 | 0.53548
1687.8 | 0.53543
1690.8 | 0.53521
1693.8 | 0.53516
1696.8 | 0.53547
1699.8 | 0.53557
1702.8 | 0.53573
1705.8 | 0.5358
1708.8 | 0.53586
1711.8 | 0.53594
1714.8 | 0.53604
1717.8 | 0.53638
1720.8 | 0.53692
1723.8 | 0.53759
1726.8 | 0.53793
1729.8 | 0.53797
1732.8 | 0.53815
1735.8 | 0.53857
1738.8 | 0.53893
1741.8 | 0.53927
1744.8 | 0.53921
1747.8 | 0.53921
1750.8 | 0.53897
1753.8 | 0.53913
1756.8 | 0.53937
1759.8 | 0.53996
1762.8 | 0.54038
1765.8 | 0.54051
1768.8 | 0.54032
1771.8 | 0.541
1774.8 | 0.54148
1777.8 | 0.54178
1780.8 | 0.54176
1783.8 | 0.54137
1786.8 | 0.54183
1789.8 | 0.5425
1792.8 | 0.54284
1795.8 | 0.54312
1798.8 | 0.54303
1801.8 | 0.54302
1805.3 | 0.54301
1808.3 | 0.54313
1811.3 | 0.54361
1814.3 | 0.54442
1817.3 | 0.54474
1820.3 | 0.54483
1823.3 | 0.54478
1826.3 | 0.54442
1829.3 | 0.54499
1832.3 | 0.54543
1835.3 | 0.54605
1838.3 | 0.5464
1841.3 | 0.54655
1844.3 | 0.54716
1847.3 | 0.54697
1850.3 | 0.54712
1853.3 | 0.54675
1856.3 | 0.54663
1859.3 | 0.54661
1862.3 | 0.54683
1865.3 | 0.54644
1868.3 | 0.54683
1871.3 | 0.54701
1874.3 | 0.54671
1877.3 | 0.5465
1880.3 | 0.54625
1883.3 | 0.546
1886.3 | 0.54599
1889.3 | 0.5455
1892.3 | 0.54494
1895.3 | 0.54521
1898.3 | 0.54536
1901.3 | 0.54528
1904.3 | 0.54408
1907.3 | 0.54396
1910.3 | 0.54426
1913.3 | 0.54468
1916.3 | 0.54413
1919.3 | 0.54374
1922.3 | 0.54322
1925.3 | 0.54273
1928.3 | 0.54345
1931.3 | 0.54364
1934.3 | 0.5432
1937.3 | 0.5431
1940.3 | 0.54331
1943.3 | 0.5434
1946.3 | 0.5436
1949.3 | 0.54369
1952.3 | 0.54392
1955.3 | 0.54404
1958.3 | 0.54347
1961.3 | 0.54315
1964.3 | 0.54352
1967.3 | 0.54373
1970.3 | 0.54332
1973.3 | 0.54381
1976.3 | 0.5444
1979.3 | 0.54471
1982.3 | 0.54461
1985.3 | 0.54409
1988.3 | 0.54388
1991.3 | 0.54407
1994.3 | 0.54477
1997.3 | 0.54484
2000.3 | 0.54509
2003.3 | 0.54547
2006.3 | 0.54538
2009.3 | 0.54507
2012.3 | 0.54534
2015.3 | 0.54574
2018.3 | 0.54608
2021.3 | 0.54613
2024.3 | 0.54632
2027.3 | 0.54672
2030.3 | 0.54692
2033.3 | 0.54701
2036.3 | 0.54736
2039.3 | 0.54779
2042.3 | 0.54777
2045.3 | 0.54817
2048.3 | 0.54841
2051.3 | 0.54869
2054.3 | 0.54927
2057.3 | 0.54961
2060.3 | 0.55004
2063.3 | 0.55023
2066.3 | 0.54986
2069.3 | 0.55001
2072.3 | 0.55043
2075.3 | 0.55057
2078.3 | 0.55081
2081.3 | 0.55158
2084.3 | 0.55171
2087.3 | 0.55195
2090.3 | 0.55223
2093.3 | 0.55241
2096.3 | 0.55225
2099.3 | 0.55216
2102.3 | 0.55237
2105.3 | 0.55246
2108.3 | 0.55233
2111.3 | 0.55198
2114.3 | 0.55221
2117.3 | 0.55213
2120.3 | 0.55283
2123.3 | 0.55301
2126.3 | 0.55299
2129.3 | 0.55254
2132.3 | 0.55249
2135.3 | 0.55225
2138.3 | 0.55199
2141.3 | 0.5522
2144.3 | 0.55233
2147.3 | 0.55249
2150.3 | 0.5527
2153.3 | 0.55235
2156.3 | 0.5523
2159.3 | 0.55209
2162.3 | 0.55235
2165.3 | 0.55212
2168.3 | 0.55177
2171.3 | 0.55216
2174.3 | 0.55269
2177.3 | 0.55285
2180.3 | 0.55278
2183.3 | 0.55256
2186.3 | 0.55258
2189.3 | 0.55282
2192.3 | 0.55291
2195.3 | 0.55271
2198.3 | 0.55326
2201.3 | 0.55403
2204.3 | 0.55395
2207.3 | 0.55407
2210.3 | 0.55412
2213.3 | 0.55422
2216.3 | 0.55411
2219.3 | 0.55415
2222.3 | 0.55365
2225.3 | 0.55309
2228.3 | 0.55286
2231.3 | 0.55296
2234.3 | 0.55235
2237.3 | 0.552
2240.3 | 0.55198
2243.3 | 0.55256
2246.3 | 0.55321
2249.3 | 0.55258
2252.3 | 0.55174
2255.3 | 0.55129
2258.3 | 0.55101
2261.3 | 0.55135
2264.3 | 0.55181
2267.3 | 0.55117
2270.3 | 0.55096
2273.3 | 0.55117
2276.3 | 0.55126
2279.3 | 0.55106
2282.3 | 0.55082
2285.3 | 0.5511
2288.3 | 0.55155
2291.3 | 0.55078
2294.3 | 0.55024
2297.3 | 0.55125
2300.3 | 0.55203
2303.3 | 0.55228
2306.3 | 0.55173
2309.3 | 0.55195
2312.3 | 0.55305
2315.3 | 0.55296
2318.3 | 0.55354
2321.3 | 0.55382
2324.3 | 0.55389
2327.3 | 0.55384
2330.3 | 0.55431
2333.3 | 0.55511
2336.3 | 0.55488
2339.3 | 0.5549
2342.3 | 0.55585
2345.3 | 0.55584
2348.3 | 0.55659
2351.3 | 0.55682
2354.3 | 0.55663
2357.3 | 0.55692
2360.3 | 0.55702
2363.3 | 0.55715
2366.3 | 0.55786
2369.3 | 0.55712
2372.3 | 0.55617
2375.3 | 0.55534
2378.3 | 0.55574
2381.3 | 0.55711
2384.3 | 0.55807
2387.3 | 0.5574
2390.3 | 0.55731
2393.3 | 0.55609
2396.3 | 0.5554
2399.3 | 0.55927
2402.3 | 0.55922
2405.3 | 0.55783
2408.3 | 0.55795
2411.3 | 0.55794
2414.3 | 0.55849
2417.3 | 0.55929
2420.3 | 0.55908
2423.3 | 0.55931
2426.3 | 0.56029
2429.3 | 0.55998
2432.3 | 0.5583
2435.3 | 0.55866
2438.3 | 0.55892
2441.3 | 0.56163
2444.3 | 0.56191
2447.3 | 0.5586
2450.3 | 0.55678
2453.3 | 0.55786
2456.3 | 0.55735
2459.3 | 0.559
2462.3 | 0.56195
2465.3 | 0.55762
2468.3 | 0.54965
2471.3 | 0.54586
2474.3 | 0.55001
2477.3 | 0.55623
2480.3 | 0.55452
2483.3 | 0.56126
2486.3 | 0.5571
2489.3 | 0.56883
2492.3 | 0.57017
2495.3 | 0.55357
2498.3 | 0.58074
2501.3 | 0.57685

## Fiberglass
Wavelength (nm) | Reflectance | Material: Fiberglass
351 | 0.12681 | Data received from the NASA Spectral Database
354 | 0.13164 | Material is pristine
357 | 0.12622 | Designation: body of the spacecraft
360 | 0.12425
363 | 0.12938
366 | 0.13012
369 | 0.13468
372 | 0.13662
375 | 0.14264
378 | 0.14729
381 | 0.14969
384 | 0.15543
387 | 0.1606
390 | 0.16391
393 | 0.16963
396 | 0.17323
399 | 0.1792
402 | 0.18411
405 | 0.1887
408 | 0.19292
411 | 0.1983
414 | 0.20348
417 | 0.20792
420 | 0.21295
423 | 0.21925
426 | 0.22411
429 | 0.22993
432 | 0.23515
435 | 0.24004
438 | 0.2454
441 | 0.25039
444 | 0.25544
447 | 0.26071
450 | 0.26601
453 | 0.27182
456 | 0.27707
459 | 0.28308
462 | 0.28834
465 | 0.2938
468 | 0.29984
471 | 0.30485
474 | 0.31084
477 | 0.3166
480 | 0.32225
483 | 0.32846
486 | 0.33397
489 | 0.34012
492 | 0.34595
495 | 0.35159
498 | 0.35763
501 | 0.36317
504 | 0.36897
507 | 0.37445
510 | 0.37988
513 | 0.38559
516 | 0.39069
519 | 0.39598
522 | 0.40118
525 | 0.40616
528 | 0.41171
531 | 0.4164
534 | 0.42149
537 | 0.42663
540 | 0.43135
543 | 0.43636
546 | 0.44089
549 | 0.44581
552 | 0.45046
555 | 0.45482
558 | 0.45915
561 | 0.46309
564 | 0.46713
567 | 0.47053
570 | 0.47372
573 | 0.47712
576 | 0.47981
579 | 0.48272
582 | 0.48539
585 | 0.4878
588 | 0.49053
591 | 0.49276
594 | 0.49512
597 | 0.4971
600 | 0.49866
603 | 0.49997
606 | 0.50057
609 | 0.5015
612 | 0.50144
615 | 0.50109
618 | 0.50052
621 | 0.4993
624 | 0.49878
627 | 0.49904
630 | 0.49858
633 | 0.49959
636 | 0.50088
639 | 0.50395
642 | 0.50811
645 | 0.51275
648 | 0.51824
651 | 0.52383
654 | 0.53007
657 | 0.53628
660 | 0.54244
663 | 0.54873
666 | 0.55415
669 | 0.55944
672 | 0.564
675 | 0.56774
678 | 0.57111
681 | 0.5733
684 | 0.5751
687 | 0.57639
690 | 0.57701
693 | 0.57761
696 | 0.5778
699 | 0.57801
702 | 0.57787
705 | 0.57763
708 | 0.57747
711 | 0.57698
714 | 0.57678
717 | 0.57617
720 | 0.57554
723 | 0.5752
726 | 0.57423
729 | 0.57354
732 | 0.57253
735 | 0.57143
738 | 0.57059
741 | 0.56923
744 | 0.56829
747 | 0.56713
750 | 0.56591
753 | 0.5649
756 | 0.56375
759 | 0.56284
762 | 0.5617
765 | 0.56054
768 | 0.55956
771 | 0.55814
774 | 0.55707
777 | 0.55576
780 | 0.55441
783 | 0.55314
786 | 0.55156
789 | 0.55034
792 | 0.54888
795 | 0.54747
798 | 0.54634
801 | 0.5447
804 | 0.54341
807 | 0.54206
810 | 0.54078
813 | 0.53965
816 | 0.53826
819 | 0.5371
822 | 0.53569
825 | 0.53441
828 | 0.53322
831 | 0.53177
834 | 0.53072
837 | 0.52949
840 | 0.52821
843 | 0.5271
846 | 0.52575
849 | 0.52476
852 | 0.52342
855 | 0.52211
858 | 0.52082
861 | 0.51925
864 | 0.5179
867 | 0.51638
870 | 0.51522
873 | 0.51437
876 | 0.51352
879 | 0.51303
882 | 0.51229
885 | 0.51174
888 | 0.51098
891 | 0.50972
894 | 0.509
897 | 0.5078
900 | 0.50686
903 | 0.50598
906 | 0.50478
909 | 0.50416
912 | 0.5033
915 | 0.50247
918 | 0.50202
921 | 0.50139
924 | 0.50095
927 | 0.50013
930 | 0.49964
933 | 0.49935
936 | 0.49841
939 | 0.49836
942 | 0.49747
945 | 0.49693
948 | 0.49671
951 | 0.49557
954 | 0.49541
957 | 0.49443
960 | 0.49365
963 | 0.49305
966 | 0.4916
969 | 0.49088
972 | 0.48949
975 | 0.48839
978 | 0.48756
981 | 0.48615
984 | 0.48624
987 | 0.48588
990 | 0.48592
993 | 0.48628
996 | 0.48568
999 | 0.48632
1002 | 0.48118
1005 | 0.48573
1008 | 0.48555
1011 | 0.48538
1016.4 | 0.48529
1019.4 | 0.48506
1022.4 | 0.48505
1025.4 | 0.48521
1028.4 | 0.48548
1031.4 | 0.48541
1034.4 | 0.48568
1037.4 | 0.48523
1040.4 | 0.485
1043.4 | 0.48467
1046.4 | 0.48455
1049.4 | 0.48495
1052.4 | 0.48461
1055.4 | 0.48452
1058.4 | 0.48502
1061.4 | 0.48482
1064.4 | 0.48473
1067.4 | 0.48479
1070.4 | 0.48518
1073.4 | 0.48535
1076.4 | 0.48517
1079.4 | 0.48523
1082.4 | 0.48542
1085.4 | 0.48542
1088.4 | 0.48559
1091.4 | 0.48537
1094.4 | 0.4853
1097.4 | 0.48544
1100.4 | 0.48511
1103.4 | 0.48483
1106.4 | 0.48456
1109.4 | 0.4838
1112.4 | 0.48268
1115.4 | 0.48143
1118.4 | 0.47959
1121.4 | 0.47707
1124.4 | 0.47399
1127.4 | 0.47074
1130.4 | 0.46712
1133.4 | 0.46401
1136.4 | 0.462
1139.4 | 0.46079
1142.4 | 0.46076
1145.4 | 0.46191
1148.4 | 0.46351
1151.4 | 0.4652
1154.4 | 0.46697
1157.4 | 0.46825
1160.4 | 0.4693
1163.4 | 0.47017
1166.4 | 0.47055
1169.4 | 0.47062
1172.4 | 0.47027
1175.4 | 0.46953
1178.4 | 0.46837
1181.4 | 0.46721
1184.4 | 0.46572
1187.4 | 0.46478
1190.4 | 0.46414
1193.4 | 0.46423
1196.4 | 0.46493
1199.4 | 0.46577
1202.4 | 0.46675
1205.4 | 0.46778
1208.4 | 0.46885
1211.4 | 0.46995
1214.4 | 0.47142
1217.4 | 0.47321
1220.4 | 0.47496
1223.4 | 0.47687
1226.4 | 0.47887
1229.4 | 0.48107
1232.4 | 0.48329
1235.4 | 0.48543
1238.4 | 0.48732
1241.4 | 0.48916
1244.4 | 0.49108
1247.4 | 0.49289
1250.4 | 0.49432
1253.4 | 0.49572
1256.4 | 0.49707
1259.4 | 0.49852
1262.4 | 0.49986
1265.4 | 0.50131
1268.4 | 0.50221
1271.4 | 0.50339
1274.4 | 0.50463
1277.4 | 0.50574
1280.4 | 0.50679
1283.4 | 0.50749
1286.4 | 0.50832
1289.4 | 0.50942
1292.4 | 0.51031
1295.4 | 0.51109
1298.4 | 0.51178
1301.4 | 0.51259
1304.4 | 0.51326
1307.4 | 0.51389
1310.4 | 0.51441
1313.4 | 0.5146
1316.4 | 0.51492
1319.4 | 0.515
1322.4 | 0.51507
1325.4 | 0.51489
1328.4 | 0.51467
1331.4 | 0.51419
1334.4 | 0.51337
1337.4 | 0.51272
1340.4 | 0.5116
1343.4 | 0.51018
1346.4 | 0.5084
1349.4 | 0.50626
1352.4 | 0.50376
1355.4 | 0.50088
1358.4 | 0.4981
1361.4 | 0.49541
1364.4 | 0.4929
1367.4 | 0.49065
1370.4 | 0.48834
1373.4 | 0.48613
1376.4 | 0.48385
1379.4 | 0.48141
1382.4 | 0.47939
1385.4 | 0.47682
1388.4 | 0.47406
1391.4 | 0.47083
1394.4 | 0.46696
1397.4 | 0.46241
1400.4 | 0.45684
1403.4 | 0.45035
1406.4 | 0.44271
1409.4 | 0.43405
1412.4 | 0.42464
1415.4 | 0.4151
1418.4 | 0.40527
1421.4 | 0.39553
1424.4 | 0.38687
1427.4 | 0.37985
1430.4 | 0.37525
1433.4 | 0.37334
1436.4 | 0.37386
1439.4 | 0.37652
1442.4 | 0.3808
1445.4 | 0.38577
1448.4 | 0.39106
1451.4 | 0.39642
1454.4 | 0.40142
1457.4 | 0.40591
1460.4 | 0.40969
1463.4 | 0.41322
1466.4 | 0.41655
1469.4 | 0.41977
1472.4 | 0.42304
1475.4 | 0.42617
1478.4 | 0.4289
1481.4 | 0.43121
1484.4 | 0.43278
1487.4 | 0.43378
1490.4 | 0.43446
1493.4 | 0.43522
1496.4 | 0.43655
1499.4 | 0.4386
1502.4 | 0.44143
1505.4 | 0.44483
1508.4 | 0.44845
1511.4 | 0.45238
1514.4 | 0.45645
1517.4 | 0.45999
1520.4 | 0.46335
1523.4 | 0.46642
1526.4 | 0.4689
1529.4 | 0.4709
1532.4 | 0.47259
1535.4 | 0.47368
1538.4 | 0.47441
1541.4 | 0.47526
1544.4 | 0.47596
1547.4 | 0.47663
1550.4 | 0.47738
1553.4 | 0.4783
1556.4 | 0.47919
1559.4 | 0.48007
1562.4 | 0.481
1565.4 | 0.48205
1568.4 | 0.48305
1571.4 | 0.48405
1574.4 | 0.48504
1577.4 | 0.48578
1580.4 | 0.48674
1583.4 | 0.48757
1586.4 | 0.48835
1589.4 | 0.48885
1592.4 | 0.48946
1595.4 | 0.48992
1598.4 | 0.49008
1601.4 | 0.49013
1604.4 | 0.48995
1607.4 | 0.48912
1610.4 | 0.48749
1613.4 | 0.48518
1616.4 | 0.48202
1619.4 | 0.47839
1622.4 | 0.47457
1625.4 | 0.47034
1628.4 | 0.46538
1631.4 | 0.45933
1634.4 | 0.45196
1637.4 | 0.44324
1640.4 | 0.4336
1643.4 | 0.42304
1646.4 | 0.41188
1649.4 | 0.40051
1652.4 | 0.38913
1655.4 | 0.37719
1658.4 | 0.36415
1661.4 | 0.35017
1664.4 | 0.33674
1667.4 | 0.32559
1670.4 | 0.31866
1673.4 | 0.31635
1676.4 | 0.31803
1679.4 | 0.3217
1682.4 | 0.32564
1685.4 | 0.32893
1688.4 | 0.33151
1691.4 | 0.3337
1694.4 | 0.33576
1697.4 | 0.33823
1700.4 | 0.34163
1703.4 | 0.34596
1706.4 | 0.3506
1709.4 | 0.35487
1712.4 | 0.35816
1715.4 | 0.3606
1718.4 | 0.36185
1721.4 | 0.36291
1724.4 | 0.36343
1727.4 | 0.36355
1730.4 | 0.36321
1733.4 | 0.36292
1736.4 | 0.36326
1739.4 | 0.36458
1742.4 | 0.36679
1745.4 | 0.36956
1748.4 | 0.37197
1751.4 | 0.3739
1754.4 | 0.37457
1757.4 | 0.37396
1760.4 | 0.37288
1763.4 | 0.37185
1766.4 | 0.37122
1769.4 | 0.3713
1772.4 | 0.37302
1775.4 | 0.37513
1778.4 | 0.37823
1781.4 | 0.38158
1784.4 | 0.38488
1787.3 | 0.38733
1790.3 | 0.38911
1793.3 | 0.39113
1796.3 | 0.392
1799.3 | 0.39293
1802.3 | 0.39362
1805.3 | 0.39455
1808.3 | 0.39549
1811.3 | 0.39641
1814.3 | 0.39653
1817.3 | 0.39797
1820.3 | 0.39847
1823.3 | 0.39977
1826.3 | 0.40213
1829.3 | 0.40363
1832.3 | 0.40499
1835.3 | 0.40657
1838.3 | 0.40781
1841.3 | 0.40935
1844.3 | 0.41012
1847.3 | 0.41195
1850.3 | 0.41273
1853.3 | 0.41342
1856.3 | 0.41392
1859.3 | 0.41512
1862.3 | 0.41564
1865.3 | 0.41584
1868.3 | 0.4153
1871.3 | 0.41374
1874.3 | 0.41053
1877.3 | 0.40709
1880.3 | 0.40263
1883.3 | 0.39509
1886.3 | 0.38416
1889.3 | 0.37117
1892.3 | 0.35454
1895.3 | 0.33645
1898.3 | 0.31974
1901.3 | 0.30585
1904.3 | 0.2955
1907.3 | 0.28942
1910.3 | 0.28668
1913.3 | 0.28754
1916.3 | 0.29009
1919.3 | 0.29434
1922.3 | 0.2996
1925.3 | 0.3047
1928.3 | 0.30983
1931.3 | 0.31522
1934.3 | 0.3202
1937.3 | 0.32461
1940.3 | 0.3292
1943.3 | 0.33277
1946.3 | 0.33586
1949.3 | 0.33955
1952.3 | 0.34275
1955.3 | 0.3451
1958.3 | 0.34786
1961.3 | 0.35032
1964.3 | 0.35253
1967.3 | 0.35475
1970.3 | 0.35634
1973.3 | 0.35849
1976.3 | 0.36055
1979.3 | 0.36211
1982.3 | 0.36324
1985.3 | 0.36348
1988.3 | 0.36311
1991.3 | 0.36175
1994.3 | 0.35911
1997.3 | 0.35631
2000.3 | 0.35361
2003.3 | 0.35011
2006.3 | 0.34654
2009.3 | 0.34255
2012.3 | 0.33896
2015.3 | 0.33495
2018.3 | 0.33132
2021.3 | 0.32754
2024.3 | 0.32378
2027.3 | 0.31955
2030.3 | 0.31565
2033.3 | 0.31173
2036.3 | 0.30777
2039.3 | 0.3043
2042.3 | 0.30098
2045.3 | 0.29847
2048.3 | 0.29687
2051.3 | 0.29584
2054.3 | 0.29529
2057.3 | 0.29447
2060.3 | 0.29345
2063.3 | 0.29298
2066.3 | 0.29218
2069.3 | 0.29162
2072.3 | 0.29058
2075.3 | 0.28949
2078.3 | 0.28774
2081.3 | 0.2859
2084.3 | 0.28425
2087.3 | 0.2833
2090.3 | 0.28251
2093.3 | 0.28178
2096.3 | 0.28184
2099.3 | 0.28177
2102.3 | 0.28194
2105.3 | 0.28204
2108.3 | 0.28089
2111.3 | 0.27978
2114.3 | 0.27806
2117.3 | 0.27504
2120.3 | 0.271
2123.3 | 0.2659
2126.3 | 0.25987
2129.3 | 0.25418
2132.3 | 0.24858
2135.3 | 0.24421
2138.3 | 0.24179
2141.3 | 0.24094
2144.3 | 0.24095
2147.3 | 0.24131
2150.3 | 0.24073
2153.3 | 0.23824
2156.3 | 0.23427
2159.3 | 0.23013
2162.3 | 0.22747
2165.3 | 0.22723
2168.3 | 0.23054
2171.3 | 0.23595
2174.3 | 0.24197
2177.3 | 0.24731
2180.3 | 0.251
2183.3 | 0.25349
2186.3 | 0.25546
2189.3 | 0.25717
2192.3 | 0.25824
2195.3 | 0.25884
2198.3 | 0.25907
2201.3 | 0.25782
2204.3 | 0.25678
2207.3 | 0.2566
2210.3 | 0.25674
2213.3 | 0.2586
2216.3 | 0.25995
2219.3 | 0.2601
2222.3 | 0.2593
2225.3 | 0.2576
2228.3 | 0.25491
2231.3 | 0.25206
2234.3 | 0.24848
2237.3 | 0.245
2240.3 | 0.24157
2243.3 | 0.23741
2246.3 | 0.23295
2249.3 | 0.22799
2252.3 | 0.22217
2255.3 | 0.21691
2258.3 | 0.21133
2261.3 | 0.20598
2264.3 | 0.2009
2267.3 | 0.19644
2270.3 | 0.19272
2273.3 | 0.18992
2276.3 | 0.18744
2279.3 | 0.18585
2282.3 | 0.18443
2285.3 | 0.18248
2288.3 | 0.18153
2291.3 | 0.18054
2294.3 | 0.18015
2297.3 | 0.17984
2300.3 | 0.18009
2303.3 | 0.18
2306.3 | 0.18014
2309.3 | 0.18031
2312.3 | 0.18016
2315.3 | 0.18131
2318.3 | 0.18157
2321.3 | 0.18245
2324.3 | 0.18296
2327.3 | 0.18366
2330.3 | 0.18586
2333.3 | 0.18696
2336.3 | 0.18727
2339.3 | 0.18895
2342.3 | 0.18978
2345.3 | 0.19004
2348.3 | 0.18966
2351.3 | 0.19003
2354.3 | 0.18982
2357.3 | 0.18962
2360.3 | 0.19007
2363.3 | 0.18962
2366.3 | 0.18938
2369.3 | 0.18888
2372.3 | 0.188
2375.3 | 0.18683
2378.3 | 0.1863
2381.3 | 0.18581
2384.3 | 0.18491
2387.3 | 0.18544
2390.3 | 0.18455
2393.3 | 0.18441
2396.3 | 0.18438
2399.3 | 0.18449
2402.3 | 0.18464
2405.3 | 0.18397
2408.3 | 0.18446
2411.3 | 0.1853
2414.3 | 0.18528
2417.3 | 0.18501
2420.3 | 0.18455
2423.3 | 0.18425
2426.3 | 0.18398
2429.3 | 0.18302
2432.3 | 0.1812
2435.3 | 0.1791
2438.3 | 0.17706
2441.3 | 0.17457
2444.3 | 0.17017
2447.3 | 0.16537
2450.3 | 0.16171
2453.3 | 0.15742
2456.3 | 0.15408
2459.3 | 0.15159
2462.3 | 0.14829
2465.3 | 0.14624
2468.3 | 0.14978
2471.3 | 0.15195
2474.3 | 0.1532
2477.3 | 0.15627
2480.3 | 0.16026
2483.3 | 0.1597
2486.3 | 0.15722
2489.3 | 0.15615
2492.3 | 0.15507
2495.3 | 0.15496
2498.3 | 0.15733
2501.3 | 0.1532

## Gold_foil
Wavelength (nm) | Reflectance | Material: Gold_foil
351 | 0.00244 | Data received from the NASA Spectral Database
354 | 0.000729 | Material is pristine
357 | 0.000249 | Designation: body of the spacecraft
360 | 0.000267
363 | 0.000606
366 | 0.00194
369 | 0.000956
372 | 0.00204
375 | 0.0015
378 | 0.00136
381 | 0.00163
384 | 0.00206
387 | 0.00139
390 | 0.00171
393 | 0.00199
396 | 0.00212
399 | 0.00219
402 | 0.00233
405 | 0.00189
408 | 0.00219
411 | 0.00221
414 | 0.00221
417 | 0.0022
420 | 0.00224
423 | 0.00236
426 | 0.00228
429 | 0.00227
432 | 0.0023
435 | 0.00251
438 | 0.00233
441 | 0.00243
444 | 0.00228
447 | 0.0025
450 | 0.0024
453 | 0.00254
456 | 0.00254
459 | 0.00248
462 | 0.00242
465 | 0.00253
468 | 0.00255
471 | 0.00262
474 | 0.00256
477 | 0.00263
480 | 0.00264
483 | 0.00272
486 | 0.0028
489 | 0.00289
492 | 0.00296
495 | 0.00302
498 | 0.00318
501 | 0.00337
504 | 0.00348
507 | 0.00364
510 | 0.00383
513 | 0.00401
516 | 0.00418
519 | 0.00429
522 | 0.00448
525 | 0.00461
528 | 0.00475
531 | 0.00485
534 | 0.00502
537 | 0.00508
540 | 0.00517
543 | 0.00528
546 | 0.0053
549 | 0.00538
552 | 0.00544
555 | 0.00551
558 | 0.00554
561 | 0.00555
564 | 0.00563
567 | 0.00567
570 | 0.0057
573 | 0.00573
576 | 0.00575
579 | 0.00572
582 | 0.00578
585 | 0.00582
588 | 0.00587
591 | 0.00585
594 | 0.00589
597 | 0.00594
600 | 0.00596
603 | 0.00593
606 | 0.0059
609 | 0.0059
612 | 0.00592
615 | 0.0059
618 | 0.00594
621 | 0.00596
624 | 0.00596
627 | 0.00591
630 | 0.00593
633 | 0.00598
636 | 0.00599
639 | 0.00596
642 | 0.00597
645 | 0.00601
648 | 0.00601
651 | 0.00595
654 | 0.0059
657 | 0.00588
660 | 0.00586
663 | 0.00584
666 | 0.00583
669 | 0.00584
672 | 0.00583
675 | 0.00583
678 | 0.00586
681 | 0.0059
684 | 0.0059
687 | 0.00588
690 | 0.00586
693 | 0.00583
696 | 0.00583
699 | 0.00578
702 | 0.00581
705 | 0.00578
708 | 0.00577
711 | 0.00577
714 | 0.00577
717 | 0.00578
720 | 0.00578
723 | 0.00581
726 | 0.0058
729 | 0.0058
732 | 0.00577
735 | 0.00577
738 | 0.00573
741 | 0.00573
744 | 0.00572
747 | 0.00572
750 | 0.00568
753 | 0.00569
756 | 0.00567
759 | 0.00568
762 | 0.00569
765 | 0.00568
768 | 0.00567
771 | 0.00569
774 | 0.00563
777 | 0.0056
780 | 0.0056
783 | 0.00559
786 | 0.00554
789 | 0.00551
792 | 0.00553
795 | 0.00553
798 | 0.00553
801 | 0.00551
804 | 0.00552
807 | 0.00552
810 | 0.00556
813 | 0.00553
816 | 0.00553
819 | 0.00552
822 | 0.00549
825 | 0.00551
828 | 0.00548
831 | 0.00545
834 | 0.00546
837 | 0.00542
840 | 0.00536
843 | 0.00539
846 | 0.00536
849 | 0.00538
852 | 0.00535
855 | 0.00539
858 | 0.00541
861 | 0.00544
864 | 0.0054
867 | 0.0054
870 | 0.00543
873 | 0.00537
876 | 0.00538
879 | 0.00538
882 | 0.00533
885 | 0.00532
888 | 0.00527
891 | 0.00527
894 | 0.00526
897 | 0.00522
900 | 0.00522
903 | 0.00516
906 | 0.00521
909 | 0.00519
912 | 0.00511
915 | 0.00509
918 | 0.00518
921 | 0.00517
924 | 0.00516
927 | 0.00511
930 | 0.0052
933 | 0.00524
936 | 0.00522
939 | 0.00513
942 | 0.00512
945 | 0.0051
948 | 0.00511
951 | 0.00507
954 | 0.00502
957 | 0.00507
960 | 0.00501
963 | 0.00505
966 | 0.00501
969 | 0.00503
972 | 0.00506
975 | 0.00499
978 | 0.00495
981 | 0.00496
984 | 0.0051
987 | 0.00501
990 | 0.00491
993 | 0.00504
996 | 0.00488
999 | 0.00482
1002 | 0.00461
1005 | 0.00481
1008 | 0.00466
1011 | 0.0046
1014 | 0.00479
1017 | 0.00485
1020 | 0.00469
1023 | 0.00493
1026 | 0.00473
1029 | 0.00482
1032 | 0.00477
1035 | 0.00468
1038 | 0.00473
1041 | 0.00472
1044 | 0.00484
1047 | 0.00465
1050 | 0.00474
1053 | 0.00491
1056 | 0.00497
1059 | 0.00481
1062 | 0.00486
1065 | 0.00492
1068 | 0.00491
1071 | 0.00486
1074 | 0.00489
1077 | 0.00476
1080 | 0.00483
1083 | 0.0048
1086 | 0.00485
1089 | 0.00477
1092 | 0.00481
1095 | 0.00474
1098 | 0.00479
1101 | 0.00477
1104 | 0.0049
1107 | 0.0049
1110 | 0.00483
1113 | 0.00476
1116 | 0.00471
1119 | 0.0048
1122 | 0.00468
1125 | 0.00474
1128 | 0.00479
1131 | 0.00475
1134 | 0.00464
1137 | 0.00464
1140 | 0.00469
1143 | 0.00474
1146 | 0.00462
1149 | 0.00467
1152 | 0.00474
1155 | 0.00466
1158 | 0.00465
1161 | 0.0047
1164 | 0.00471
1167 | 0.00468
1170 | 0.00464
1173 | 0.00466
1176 | 0.00459
1179 | 0.00439
1182 | 0.00436
1185 | 0.00446
1188 | 0.00441
1191 | 0.0045
1194 | 0.00454
1197 | 0.00445
1200 | 0.00447
1203 | 0.00453
1206 | 0.0045
1209 | 0.00453
1212 | 0.00447
1215 | 0.00448
1218 | 0.00455
1221 | 0.00458
1224 | 0.00459
1227 | 0.00465
1230 | 0.00464
1233 | 0.00458
1236 | 0.00464
1239 | 0.00467
1242 | 0.00466
1245 | 0.00468
1248 | 0.00471
1251 | 0.00459
1254 | 0.0046
1257 | 0.0046
1260 | 0.00463
1263 | 0.00481
1266 | 0.00471
1269 | 0.00469
1272 | 0.00458
1275 | 0.00464
1278 | 0.00466
1281 | 0.0047
1284 | 0.00467
1287 | 0.00467
1290 | 0.00472
1293 | 0.00467
1296 | 0.00465
1299 | 0.00461
1302 | 0.00464
1305 | 0.00469
1308 | 0.00458
1311 | 0.00464
1314 | 0.0046
1317 | 0.00449
1320 | 0.00464
1323 | 0.00469
1326 | 0.00467
1329 | 0.00458
1332 | 0.0046
1335 | 0.00457
1338 | 0.00458
1341 | 0.00456
1344 | 0.00444
1347 | 0.00451
1350 | 0.00442
1353 | 0.00435
1356 | 0.00435
1359 | 0.00425
1362 | 0.00425
1365 | 0.00426
1368 | 0.00422
1371 | 0.00426
1374 | 0.00411
1377 | 0.00419
1380 | 0.00414
1383 | 0.00419
1386 | 0.00412
1389 | 0.00417
1392 | 0.00414
1395 | 0.004
1398 | 0.00396
1401 | 0.00405
1404 | 0.00404
1407 | 0.00413
1410 | 0.00413
1413 | 0.00408
1416 | 0.00402
1419 | 0.00382
1422 | 0.00386
1425 | 0.00391
1428 | 0.00377
1431 | 0.00378
1434 | 0.00381
1437 | 0.00392
1440 | 0.00393
1443 | 0.00386
1446 | 0.00386
1449 | 0.00392
1452 | 0.00383
1455 | 0.00377
1458 | 0.00386
1461 | 0.00382
1464 | 0.0038
1467 | 0.00386
1470 | 0.00388
1473 | 0.00387
1476 | 0.00386
1479 | 0.00391
1482 | 0.00387
1485 | 0.00385
1488 | 0.00385
1491 | 0.00386
1494 | 0.00377
1497 | 0.00393
1500 | 0.00389
1503 | 0.004
1506 | 0.00394
1509 | 0.00385
1512 | 0.00376
1515 | 0.0038
1518 | 0.00379
1521 | 0.00397
1524 | 0.00403
1527 | 0.00397
1530 | 0.00386
1533 | 0.00387
1536 | 0.00391
1539 | 0.00396
1542 | 0.00391
1545 | 0.00386
1548 | 0.00398
1551 | 0.0039
1554 | 0.00394
1557 | 0.00398
1560 | 0.00384
1563 | 0.00396
1566 | 0.00401
1569 | 0.00402
1572 | 0.00401
1575 | 0.00394
1578 | 0.0039
1581 | 0.00386
1584 | 0.00383
1587 | 0.00397
1590 | 0.00392
1593 | 0.00392
1596 | 0.00392
1599 | 0.00396
1602 | 0.00382
1605 | 0.00374
1608 | 0.00378
1611 | 0.00375
1614 | 0.00393
1617 | 0.00398
1620 | 0.00392
1623 | 0.00394
1626 | 0.00383
1629 | 0.00395
1632 | 0.00382
1635 | 0.00377
1638 | 0.00378
1641 | 0.00392
1644 | 0.00387
1647 | 0.00386
1650 | 0.00368
1653 | 0.00366
1656 | 0.00373
1659 | 0.00364
1662 | 0.0036
1665 | 0.00344
1668 | 0.00351
1671 | 0.00364
1674 | 0.0036
1677 | 0.00361
1680 | 0.00364
1683 | 0.00363
1686 | 0.00348
1689 | 0.00345
1692 | 0.00345
1695 | 0.00339
1698 | 0.00359
1701 | 0.00345
1704 | 0.00346
1707 | 0.0034
1710 | 0.00353
1713 | 0.00354
1716 | 0.00348
1719 | 0.00335
1722 | 0.00355
1725 | 0.00356
1728 | 0.00369
1731 | 0.00366
1734 | 0.00354
1737 | 0.00364
1740 | 0.00353
1743 | 0.00343
1746 | 0.00356
1749 | 0.00364
1752 | 0.00367
1755 | 0.00351
1758 | 0.00364
1761 | 0.00385
1764 | 0.00381
1767 | 0.0036
1770 | 0.00358
1773 | 0.00366
1776 | 0.00367
1779 | 0.00378
1782 | 0.00388
1785 | 0.00388
1788 | 0.00398
1791 | 0.00385
1794 | 0.00397
1797 | 0.00404
1800 | 0.00405
1803 | 0.00407
1806 | 0.00408
1809 | 0.00433
1812 | 0.00444
1815 | 0.00421
1818 | 0.00442
1821 | 0.00445
1824 | 0.00481
1827 | 0.005
1830 | 0.00493
1833 | 0.00446
1836 | 0.00459
1839 | 0.00467
1842 | 0.00458
1845 | 0.00426
1848 | 0.00426
1851 | 0.00419
1854 | 0.00461
1857 | 0.0052
1860 | 0.00482
1863 | 0.0046
1866 | 0.00452
1869 | 0.00471
1872 | 0.00485
1875 | 0.00464
1878 | 0.00462
1881 | 0.00434
1884 | 0.00451
1887 | 0.00451
1890 | 0.00474
1893 | 0.00483
1896 | 0.00487
1899 | 0.00433
1902 | 0.0046
1905 | 0.00479
1908 | 0.00426
1911 | 0.00428
1914 | 0.00462
1917 | 0.00426
1920 | 0.00434
1923 | 0.00451
1926 | 0.00431
1929 | 0.00452
1932 | 0.00463
1935 | 0.00471
1938 | 0.00457
1941 | 0.00459
1944 | 0.00451
1947 | 0.00476
1950 | 0.00485
1953 | 0.00481
1956 | 0.00455
1959 | 0.0045
1962 | 0.00466
1965 | 0.00448
1968 | 0.00465
1971 | 0.00479
1974 | 0.00451
1977 | 0.00461
1980 | 0.00428
1983 | 0.0038
1986 | 0.00412
1989 | 0.00419
1992 | 0.0044
1995 | 0.0047
1998 | 0.00423
2001 | 0.00422
2004 | 0.00438
2007 | 0.00413
2010 | 0.00434
2013 | 0.00425
2016 | 0.00457
2019 | 0.00393
2022 | 0.00419
2025 | 0.00473
2028 | 0.0047
2031 | 0.00449
2034 | 0.00464
2037 | 0.00459
2040 | 0.00411
2043 | 0.0041
2046 | 0.00381
2049 | 0.00456
2052 | 0.00447
2055 | 0.00476
2058 | 0.00449
2061 | 0.00429
2064 | 0.00427
2067 | 0.00436
2070 | 0.00472
2073 | 0.00468
2076 | 0.0045
2079 | 0.00446
2082 | 0.00412
2085 | 0.00404
2088 | 0.00403
2091 | 0.0048
2094 | 0.00426
2097 | 0.00434
2100 | 0.00445
2103 | 0.00416
2106 | 0.00398
2109 | 0.00494
2112 | 0.00473
2115 | 0.00489
2118 | 0.00488
2121 | 0.00451
2124 | 0.0044
2127 | 0.00477
2130 | 0.00396
2133 | 0.00396
2136 | 0.00461
2139 | 0.00495
2142 | 0.0043
2145 | 0.00448
2148 | 0.00438
2151 | 0.00416
2154 | 0.00398
2157 | 0.00467
2160 | 0.00457
2163 | 0.00467
2166 | 0.00472
2169 | 0.00459
2172 | 0.00464
2175 | 0.00432
2178 | 0.00394
2181 | 0.00353
2184 | 0.00439
2187 | 0.00447
2190 | 0.00477
2193 | 0.00434
2196 | 0.00413
2199 | 0.00447
2202 | 0.00362
2205 | 0.00432
2208 | 0.00386
2211 | 0.00454
2214 | 0.00418
2217 | 0.00415
2220 | 0.00388
2223 | 0.00382
2226 | 0.0033
2229 | 0.00279
2232 | 0.00293
2235 | 0.0035
2238 | 0.00352
2241 | 0.00357
2244 | 0.00321
2247 | 0.00336
2250 | 0.00388
2253 | 0.00373
2256 | 0.00324
2259 | 0.00291
2262 | 0.00332
2265 | 0.00283
2268 | 0.00304
2271 | 0.00355
2274 | 0.00322
2277 | 0.00352
2280 | 0.0037
2283 | 0.0026
2286 | 0.00235
2289 | 0.00189
2292 | 0.00289
2295 | 0.00456
2298 | 0.00326
2301 | 0.00369
2304 | 0.00456
2307 | 0.00347
2310 | 0.00296
2313 | 0.00198
2316 | 0.002
2319 | 0.00231
2322 | 0.00238
2325 | 0.00298
2328 | 0.00402
2331 | 0.00361
2334 | 0.00391
2337 | 0.00441
2340 | 0.00364
2343 | 0.00315
2346 | 0.00332
2349 | 0.00407
2352 | 0.00374
2355 | 0.00368
2358 | 0.00243
2361 | 0.00312
2364 | 0.00323
2367 | 0.00322
2370 | 0.00227
2373 | 0.00358
2376 | 0.00532
2379 | 0.0042
2382 | 0.00347
2385 | 0.00215
2388 | 0.00231
2391 | 0.00229
2394 | 0.00334
2397 | 0.00337
2400 | 0.00276
2403 | 0.00175
2406 | 0.0025
2409 | 0.00506
2412 | 0.00518
2415 | 0.0041
2418 | 0.00388
2421 | 0.00288
2424 | 0.00258
2427 | 0.00299
2430 | 0.00473
2433 | 0.00628
2436 | 0.0036
2439 | 0.00194
2442 | 0.00412
2445 | 0.00292
2448 | 0.00216
2451 | 0.00229
2454 | 0.00469
2457 | 0.00264
2460 | 0.00412
2463 | 0.0024
2466 | 0.00369
2469 | 0.00404
2472 | 0.00561
2475 | 0.00176
2478 | 0.00389
2481 | 0.00435
2484 | 0.00256
2487 | 0.00446
2490 | 0.00879
2493 | 0.0037
2496 | 0.00537
2499 | 0.01017

## Plexiglass
Wavelength (nm) | Reflectance | Material: Plexiglass
352.3 | 0.23977 | Data received from the NASA Spectral Database
355.3 | 0.18769 | Material is pristine
358.3 | 0.15474 | Designation: body of the spacecraft
361.3 | 0.12361
364.3 | 0.10382
367.3 | 0.08945
370.3 | 0.0814
373.3 | 0.07491
376.3 | 0.06867
379.3 | 0.06442
382.3 | 0.06049
385.3 | 0.06108
388.3 | 0.07582
391.3 | 0.11701
394.3 | 0.19731
397.3 | 0.31168
400.3 | 0.44465
403.3 | 0.57188
406.3 | 0.67525
409.3 | 0.74818
412.3 | 0.79544
415.3 | 0.82528
418.3 | 0.84415
421.3 | 0.85689
424.3 | 0.86602
427.3 | 0.87269
430.3 | 0.8771
433.3 | 0.87946
436.3 | 0.8824
439.3 | 0.88571
442.3 | 0.88997
445.3 | 0.8929
448.3 | 0.89484
451.3 | 0.89659
454.3 | 0.89818
457.3 | 0.8995
460.3 | 0.90075
463.3 | 0.90186
466.3 | 0.90276
469.3 | 0.90358
472.3 | 0.9044
475.3 | 0.90491
478.3 | 0.90538
481.3 | 0.90541
484.3 | 0.90512
487.3 | 0.90476
490.3 | 0.90469
493.3 | 0.90495
496.3 | 0.905
499.3 | 0.90493
502.3 | 0.90468
505.3 | 0.9041
508.3 | 0.90333
511.3 | 0.90237
514.3 | 0.90149
517.3 | 0.90046
520.3 | 0.89938
523.3 | 0.8983
526.3 | 0.89715
529.3 | 0.89584
532.3 | 0.89449
535.3 | 0.89291
538.3 | 0.89068
541.3 | 0.88674
544.3 | 0.88303
547.3 | 0.88312
550.3 | 0.8838
553.3 | 0.88335
556.3 | 0.88295
559.3 | 0.88237
562.3 | 0.88184
565.3 | 0.88143
568.3 | 0.88114
571.3 | 0.88092
574.3 | 0.88068
577.3 | 0.88032
580.3 | 0.87996
583.3 | 0.87971
586.3 | 0.87976
589.3 | 0.88015
592.3 | 0.88091
595.3 | 0.88196
598.3 | 0.88315
601.3 | 0.88446
604.3 | 0.88622
607.3 | 0.88795
610.3 | 0.88823
613.3 | 0.89043
616.3 | 0.89457
619.3 | 0.8975
622.3 | 0.90019
625.3 | 0.90317
628.3 | 0.90606
631.3 | 0.90886
634.3 | 0.91209
637.3 | 0.91517
640.3 | 0.91814
643.3 | 0.92102
646.3 | 0.92372
649.3 | 0.92634
652.3 | 0.92888
655.3 | 0.93134
658.3 | 0.93361
661.3 | 0.9357
664.3 | 0.93768
667.3 | 0.93954
670.3 | 0.94127
673.3 | 0.94287
676.3 | 0.94434
679.3 | 0.94572
682.3 | 0.94695
685.3 | 0.94809
688.3 | 0.94903
691.3 | 0.94989
694.3 | 0.95052
697.3 | 0.95099
700.3 | 0.95125
703.3 | 0.95122
706.3 | 0.95103
709.3 | 0.95141
712.3 | 0.95259
715.3 | 0.95396
718.3 | 0.955
721.3 | 0.95572
724.3 | 0.95606
727.3 | 0.95624
730.3 | 0.95631
733.3 | 0.95625
736.3 | 0.95606
739.3 | 0.95585
742.3 | 0.95594
745.3 | 0.95663
748.3 | 0.95756
751.3 | 0.95838
754.3 | 0.95902
757.3 | 0.95945
760.3 | 0.95976
763.3 | 0.95998
766.3 | 0.9602
769.3 | 0.9604
772.3 | 0.96051
775.3 | 0.96066
778.3 | 0.96076
781.3 | 0.96085
784.3 | 0.96095
787.3 | 0.96099
790.3 | 0.96106
793.3 | 0.96108
796.3 | 0.96114
799.3 | 0.96115
802.3 | 0.96114
805.3 | 0.96121
808.3 | 0.96125
811.3 | 0.96135
814.3 | 0.96166
817.3 | 0.96184
820.3 | 0.96196
823.3 | 0.96204
826.3 | 0.96202
829.3 | 0.96192
832.3 | 0.96175
835.3 | 0.96149
838.3 | 0.96121
841.3 | 0.96064
844.3 | 0.9599
847.3 | 0.95865
850.3 | 0.95679
853.3 | 0.95425
856.3 | 0.95085
859.3 | 0.94612
862.3 | 0.9402
865.3 | 0.93443
868.3 | 0.93169
871.3 | 0.93406
874.3 | 0.93942
877.3 | 0.94476
880.3 | 0.94887
883.3 | 0.95145
886.3 | 0.95272
889.3 | 0.95264
892.3 | 0.95145
895.3 | 0.94934
898.3 | 0.94609
901.3 | 0.94221
904.3 | 0.93832
907.3 | 0.93544
910.3 | 0.9351
913.3 | 0.93862
916.3 | 0.94479
919.3 | 0.9502
922.3 | 0.9537
925.3 | 0.95564
928.3 | 0.95686
931.3 | 0.95755
934.3 | 0.95795
937.3 | 0.95828
940.3 | 0.95854
943.3 | 0.95845
946.3 | 0.95843
949.3 | 0.95813
952.3 | 0.95746
955.3 | 0.95673
958.3 | 0.95593
961.3 | 0.95504
964.3 | 0.95455
967.3 | 0.9542
970.3 | 0.95388
973.3 | 0.95352
976.3 | 0.95255
979.3 | 0.95148
982.3 | 0.95115
985.3 | 0.94999
988.3 | 0.94906
991.3 | 0.94777
994.3 | 0.94696
997.3 | 0.94613
1000.3 | 0.94521
1003.8 | 0.94583
1006.8 | 0.94551
1009.8 | 0.94384
1012.8 | 0.94472
1015.8 | 0.94554
1018.8 | 0.94727
1021.8 | 0.94993
1024.8 | 0.95115
1027.8 | 0.95092
1030.8 | 0.9521
1033.8 | 0.95324
1036.8 | 0.95361
1039.8 | 0.95424
1042.8 | 0.95404
1045.8 | 0.95395
1048.8 | 0.95434
1051.8 | 0.95431
1054.8 | 0.95384
1057.8 | 0.95411
1060.8 | 0.95436
1063.8 | 0.95406
1066.8 | 0.95362
1069.8 | 0.95426
1072.8 | 0.95495
1075.8 | 0.95451
1078.8 | 0.95355
1081.8 | 0.95234
1084.8 | 0.95135
1087.8 | 0.94994
1090.8 | 0.94733
1093.8 | 0.94405
1096.8 | 0.94002
1099.8 | 0.93279
1102.8 | 0.92461
1105.8 | 0.91354
1108.8 | 0.89872
1111.8 | 0.87979
1114.8 | 0.85465
1117.8 | 0.82366
1120.8 | 0.78664
1123.8 | 0.74297
1126.8 | 0.69813
1129.8 | 0.65731
1132.8 | 0.62958
1135.8 | 0.62198
1138.8 | 0.63365
1141.8 | 0.66066
1144.8 | 0.69558
1147.8 | 0.73115
1150.8 | 0.7628
1153.8 | 0.78819
1156.8 | 0.80439
1159.8 | 0.81203
1162.8 | 0.81093
1165.8 | 0.80434
1168.8 | 0.79389
1171.8 | 0.78022
1174.8 | 0.76351
1177.8 | 0.74443
1180.8 | 0.72577
1183.8 | 0.71235
1186.8 | 0.71105
1189.8 | 0.72553
1192.8 | 0.75635
1195.8 | 0.79486
1198.8 | 0.83265
1201.8 | 0.86278
1204.8 | 0.8842
1207.8 | 0.89844
1210.8 | 0.90797
1213.8 | 0.91452
1216.8 | 0.91932
1219.8 | 0.92352
1222.8 | 0.92656
1225.8 | 0.92867
1228.8 | 0.9303
1231.8 | 0.93167
1234.8 | 0.93328
1237.8 | 0.93529
1240.8 | 0.93697
1243.8 | 0.93831
1246.8 | 0.93956
1249.8 | 0.94084
1252.8 | 0.94182
1255.8 | 0.94252
1258.8 | 0.94259
1261.8 | 0.9424
1264.8 | 0.94281
1267.8 | 0.94313
1270.8 | 0.94327
1273.8 | 0.94241
1276.8 | 0.94182
1279.8 | 0.94027
1282.8 | 0.93845
1285.8 | 0.93602
1288.8 | 0.93319
1291.8 | 0.93111
1294.8 | 0.93008
1297.8 | 0.9289
1300.8 | 0.9274
1303.8 | 0.92579
1306.8 | 0.92283
1309.8 | 0.91941
1312.8 | 0.91592
1315.8 | 0.91232
1318.8 | 0.90792
1321.8 | 0.90451
1324.8 | 0.90159
1327.8 | 0.89901
1330.8 | 0.89582
1333.8 | 0.89181
1336.8 | 0.88643
1339.8 | 0.87831
1342.8 | 0.86715
1345.8 | 0.85111
1348.8 | 0.83057
1351.8 | 0.80797
1354.8 | 0.78491
1357.8 | 0.76323
1360.8 | 0.74502
1363.8 | 0.72868
1366.8 | 0.71347
1369.8 | 0.69967
1372.8 | 0.6887
1375.8 | 0.68216
1378.8 | 0.67987
1381.8 | 0.6804
1384.8 | 0.68091
1387.8 | 0.68053
1390.8 | 0.67991
1393.8 | 0.68092
1396.8 | 0.68375
1399.8 | 0.68687
1402.8 | 0.69073
1405.8 | 0.69718
1408.8 | 0.70863
1411.8 | 0.72413
1414.8 | 0.74068
1417.8 | 0.75407
1420.8 | 0.76265
1423.8 | 0.76707
1426.8 | 0.76971
1429.8 | 0.77278
1432.8 | 0.77708
1435.8 | 0.78311
1438.8 | 0.78932
1441.8 | 0.79487
1444.8 | 0.79922
1447.8 | 0.80191
1450.8 | 0.80339
1453.8 | 0.80402
1456.8 | 0.80453
1459.8 | 0.80485
1462.8 | 0.80586
1465.8 | 0.80801
1468.8 | 0.81085
1471.8 | 0.8145
1474.8 | 0.81958
1477.8 | 0.82555
1480.8 | 0.83189
1483.8 | 0.83784
1486.8 | 0.84304
1489.8 | 0.84796
1492.8 | 0.85282
1495.8 | 0.85835
1498.8 | 0.86358
1501.8 | 0.86827
1504.8 | 0.873
1507.8 | 0.87682
1510.8 | 0.88018
1513.8 | 0.88391
1516.8 | 0.88698
1519.8 | 0.88954
1522.8 | 0.89186
1525.8 | 0.89394
1528.8 | 0.89539
1531.8 | 0.89644
1534.8 | 0.89667
1537.8 | 0.89686
1540.8 | 0.89673
1543.8 | 0.89618
1546.8 | 0.89533
1549.8 | 0.8939
1552.8 | 0.8925
1555.8 | 0.89092
1558.8 | 0.8895
1561.8 | 0.88788
1564.8 | 0.88589
1567.8 | 0.88331
1570.8 | 0.87925
1573.8 | 0.87402
1576.8 | 0.868
1579.8 | 0.86197
1582.8 | 0.85549
1585.8 | 0.8473
1588.8 | 0.83768
1591.8 | 0.8261
1594.8 | 0.81234
1597.8 | 0.79666
1600.8 | 0.77846
1603.8 | 0.75713
1606.8 | 0.73099
1609.8 | 0.69823
1612.8 | 0.65841
1615.8 | 0.61541
1618.8 | 0.57441
1621.8 | 0.5372
1624.8 | 0.50043
1627.8 | 0.46096
1630.8 | 0.41641
1633.8 | 0.36785
1636.8 | 0.31573
1639.8 | 0.26003
1642.8 | 0.20551
1645.8 | 0.15767
1648.8 | 0.11889
1651.8 | 0.08734
1654.8 | 0.0608
1657.8 | 0.039
1660.8 | 0.02293
1663.8 | 0.01339
1666.8 | 0.00985
1669.8 | 0.0117
1672.8 | 0.01742
1675.8 | 0.0245
1678.8 | 0.02977
1681.8 | 0.03211
1684.8 | 0.03281
1687.8 | 0.03423
1690.8 | 0.0383
1693.8 | 0.04628
1696.8 | 0.06006
1699.8 | 0.08209
1702.8 | 0.11286
1705.8 | 0.14747
1708.8 | 0.17904
1711.8 | 0.20186
1714.8 | 0.21476
1717.8 | 0.22131
1720.8 | 0.22357
1723.8 | 0.2208
1726.8 | 0.21092
1729.8 | 0.19822
1732.8 | 0.1909
1735.8 | 0.19716
1738.8 | 0.22169
1741.8 | 0.26066
1744.8 | 0.30726
1747.8 | 0.35157
1750.8 | 0.38415
1753.8 | 0.3994
1756.8 | 0.39718
1759.8 | 0.38329
1762.8 | 0.36767
1765.8 | 0.36211
1768.8 | 0.37235
1771.8 | 0.399
1774.8 | 0.4352
1777.8 | 0.47117
1780.8 | 0.49964
1783.8 | 0.51601
1786.8 | 0.52165
1789.8 | 0.52046
1792.8 | 0.51599
1795.8 | 0.511
1798.8 | 0.50687
1801.8 | 0.50813
1805.3 | 0.5094
1808.3 | 0.50848
1811.3 | 0.50665
1814.3 | 0.50318
1817.3 | 0.49766
1820.3 | 0.49049
1823.3 | 0.48526
1826.3 | 0.48387
1829.3 | 0.48738
1832.3 | 0.49444
1835.3 | 0.50357
1838.3 | 0.5111
1841.3 | 0.51565
1844.3 | 0.51696
1847.3 | 0.51746
1850.3 | 0.51837
1853.3 | 0.5194
1856.3 | 0.52126
1859.3 | 0.52295
1862.3 | 0.52119
1865.3 | 0.51762
1868.3 | 0.51316
1871.3 | 0.50854
1874.3 | 0.50418
1877.3 | 0.49868
1880.3 | 0.48904
1883.3 | 0.47178
1886.3 | 0.44469
1889.3 | 0.40848
1892.3 | 0.37088
1895.3 | 0.34117
1898.3 | 0.32939
1901.3 | 0.34097
1904.3 | 0.3721
1907.3 | 0.41535
1910.3 | 0.45877
1913.3 | 0.49454
1916.3 | 0.52021
1919.3 | 0.5357
1922.3 | 0.54217
1925.3 | 0.54432
1928.3 | 0.54473
1931.3 | 0.54456
1934.3 | 0.54689
1937.3 | 0.55302
1940.3 | 0.55991
1943.3 | 0.56722
1946.3 | 0.57415
1949.3 | 0.57959
1952.3 | 0.58292
1955.3 | 0.5831
1958.3 | 0.58172
1961.3 | 0.57974
1964.3 | 0.57653
1967.3 | 0.57399
1970.3 | 0.57217
1973.3 | 0.5718
1976.3 | 0.57205
1979.3 | 0.57195
1982.3 | 0.57105
1985.3 | 0.5668
1988.3 | 0.56164
1991.3 | 0.55535
1994.3 | 0.54864
1997.3 | 0.5409
2000.3 | 0.5323
2003.3 | 0.52442
2006.3 | 0.51725
2009.3 | 0.51098
2012.3 | 0.50575
2015.3 | 0.50153
2018.3 | 0.4973
2021.3 | 0.49164
2024.3 | 0.48229
2027.3 | 0.46818
2030.3 | 0.44925
2033.3 | 0.42598
2036.3 | 0.40305
2039.3 | 0.3826
2042.3 | 0.36509
2045.3 | 0.35192
2048.3 | 0.34017
2051.3 | 0.32699
2054.3 | 0.31202
2057.3 | 0.29709
2060.3 | 0.28512
2063.3 | 0.27885
2066.3 | 0.27921
2069.3 | 0.28407
2072.3 | 0.29066
2075.3 | 0.2965
2078.3 | 0.29908
2081.3 | 0.29727
2084.3 | 0.29036
2087.3 | 0.27862
2090.3 | 0.26317
2093.3 | 0.24451
2096.3 | 0.22384
2099.3 | 0.20138
2102.3 | 0.17652
2105.3 | 0.14954
2108.3 | 0.12072
2111.3 | 0.0918
2114.3 | 0.0655
2117.3 | 0.04302
2120.3 | 0.02588
2123.3 | 0.01416
2126.3 | 0.00728
2129.3 | 0.00325
2132.3 | 0.0016
2135.3 | 0.00127
2138.3 | 0.0014
2141.3 | 0.00184
2144.3 | 0.00186
2147.3 | 0.00174
2150.3 | 0.00176
2153.3 | 0.0017
2156.3 | 0.00219
2159.3 | 0.00396
2162.3 | 0.00836
2165.3 | 0.01458
2168.3 | 0.02076
2171.3 | 0.02515
2174.3 | 0.0265
2177.3 | 0.02449
2180.3 | 0.02159
2183.3 | 0.02122
2186.3 | 0.02517
2189.3 | 0.03414
2192.3 | 0.04712
2195.3 | 0.06053
2198.3 | 0.07099
2201.3 | 0.07749
2204.3 | 0.08052
2207.3 | 0.08162
2210.3 | 0.08127
2213.3 | 0.07912
2216.3 | 0.07439
2219.3 | 0.06652
2222.3 | 0.05665
2225.3 | 0.04675
2228.3 | 0.0385
2231.3 | 0.0325
2234.3 | 0.02907
2237.3 | 0.02635
2240.3 | 0.02334
2243.3 | 0.01955
2246.3 | 0.01483
2249.3 | 0.01015
2252.3 | 0.0066
2255.3 | 0.00385
2258.3 | 0.0024
2261.3 | 0.00132
2264.3 | 0.000452
2267.3 | 0.000425
2270.3 | 0.000769
2273.3 | 0.00091
2276.3 | 0.000917
2279.3 | 0.000675
2282.3 | 0.000655
2285.3 | 0.000497
2288.3 | 0.00025
2291.3 | 0.000296
2294.3 | 0.000856
2297.3 | 0.000722
2300.3 | 0.000163
2303.3 | 1.9e-05
2306.3 | 1.6e-05
2309.3 | 7.1e-05
2312.3 | 0.000406
2315.3 | 0.000502
2318.3 | 0.000245
2321.3 | 0.000255
2324.3 | 0.00025
2327.3 | 0.000232
2330.3 | 0.00025
2333.3 | 0.000319
2336.3 | 0.000659
2339.3 | 0.00106
2342.3 | 0.000953
2345.3 | 0.000818
2348.3 | 0.00102
2351.3 | 0.000506
2354.3 | 0.000251
2357.3 | 0.00019
2360.3 | 0.000337
2363.3 | 0.000385
2366.3 | 0.000221
2369.3 | 0.000454
2372.3 | 0.000669
2375.3 | 0.000566
2378.3 | 0.00043
2381.3 | 6.7e-05
2384.3 | 0.000245
2387.3 | 0.000429
2390.3 | 0.000409
2393.3 | 0.000147
2396.3 | 0.000316
2399.3 | 0.000412
2402.3 | 0.000843
2405.3 | 0.000343
2408.3 | 0.000174
2411.3 | 0.000349
2414.3 | 0.00108
2417.3 | 0.000786
2420.3 | 2e-05
2423.3 | 0
2426.3 | 0.000579
2429.3 | 0.00262
2432.3 | 0.00263
2435.3 | 0.00228
2438.3 | 0.000947
2441.3 | 0.00118
2444.3 | 0.00139
2447.3 | 0.00105
2450.3 | 0.00222
2453.3 | 0.00122
2456.3 | 0
2459.3 | 0.000915
2462.3 | 0.000989
2465.3 | 0.00391
2468.3 | 0.00485
2471.3 | 0.0072
2474.3 | 0.00957
2477.3 | 0.01011
2480.3 | 0.00919
2483.3 | 0.01545
2486.3 | 0.01364
2489.3 | 0.02981
2492.3 | 0.03414
2495.3 | 0.02059
2498.3 | 0.0232
2501.3 | 0.03003

## Honeycomb
Wavelength (nm) | Reflectance | Material: Top of honeycomb from the Hubble telescope
354 | 0.06141 | Data received from the NASA Spectral Database
357 | 0.0662 | Material is pristine
360 | 0.06112 | Designation: body of the spacecraft
363 | 0.06417
366 | 0.06706
369 | 0.0617
372 | 0.06704
375 | 0.06502
378 | 0.06612
381 | 0.06639
384 | 0.06437
387 | 0.06636
390 | 0.06799
393 | 0.06641
396 | 0.06674
399 | 0.06751
402 | 0.06626
405 | 0.06999
408 | 0.06897
411 | 0.06966
414 | 0.07106
417 | 0.06955
420 | 0.07139
423 | 0.07151
426 | 0.07191
429 | 0.07264
432 | 0.07328
435 | 0.07406
438 | 0.0752
441 | 0.07527
444 | 0.07618
447 | 0.07754
450 | 0.07766
453 | 0.0789
456 | 0.07921
459 | 0.07998
462 | 0.08099
465 | 0.08137
468 | 0.08215
471 | 0.08264
474 | 0.08349
477 | 0.08409
480 | 0.08467
483 | 0.08504
486 | 0.08589
489 | 0.08633
492 | 0.08673
495 | 0.08731
498 | 0.08752
501 | 0.08794
504 | 0.08804
507 | 0.08831
510 | 0.0884
513 | 0.08878
516 | 0.08908
519 | 0.08902
522 | 0.08949
525 | 0.08938
528 | 0.08939
531 | 0.08946
534 | 0.08932
537 | 0.08932
540 | 0.0894
543 | 0.08923
546 | 0.08941
549 | 0.08932
552 | 0.08915
555 | 0.08943
558 | 0.08929
561 | 0.08926
564 | 0.0892
567 | 0.08903
570 | 0.08903
573 | 0.08891
576 | 0.08878
579 | 0.08878
582 | 0.08874
585 | 0.08864
588 | 0.08856
591 | 0.08825
594 | 0.08816
597 | 0.08804
600 | 0.08757
603 | 0.08758
606 | 0.08763
609 | 0.08777
612 | 0.08795
615 | 0.0882
618 | 0.08827
621 | 0.08816
624 | 0.08798
627 | 0.08897
630 | 0.08861
633 | 0.08837
636 | 0.08847
639 | 0.08897
642 | 0.0893
645 | 0.08949
648 | 0.08913
651 | 0.08903
654 | 0.08924
657 | 0.08958
660 | 0.08992
663 | 0.09041
666 | 0.0907
669 | 0.09106
672 | 0.09156
675 | 0.09187
678 | 0.09242
681 | 0.09291
684 | 0.09343
687 | 0.09419
690 | 0.09497
693 | 0.09577
696 | 0.09663
699 | 0.09736
702 | 0.09794
705 | 0.09881
708 | 0.09942
711 | 0.10014
714 | 0.10077
717 | 0.10128
720 | 0.10185
723 | 0.10225
726 | 0.10258
729 | 0.10293
732 | 0.10325
735 | 0.10344
738 | 0.10375
741 | 0.10384
744 | 0.10394
747 | 0.10416
750 | 0.10419
753 | 0.10427
756 | 0.10433
759 | 0.10439
762 | 0.10455
765 | 0.10459
768 | 0.10447
771 | 0.10452
774 | 0.10451
777 | 0.10441
780 | 0.10445
783 | 0.10428
786 | 0.10426
789 | 0.10435
792 | 0.10422
795 | 0.10421
798 | 0.10431
801 | 0.10429
804 | 0.10437
807 | 0.10437
810 | 0.10438
813 | 0.10473
816 | 0.10481
819 | 0.10498
822 | 0.1052
825 | 0.10524
828 | 0.10557
831 | 0.10593
834 | 0.10612
837 | 0.10653
840 | 0.10679
843 | 0.10701
846 | 0.1076
849 | 0.10808
852 | 0.10848
855 | 0.10899
858 | 0.10929
861 | 0.10981
864 | 0.11034
867 | 0.11072
870 | 0.1113
873 | 0.1119
876 | 0.11273
879 | 0.11324
882 | 0.11387
885 | 0.11474
888 | 0.11542
891 | 0.11599
894 | 0.1168
897 | 0.11763
900 | 0.11841
903 | 0.11929
906 | 0.11985
909 | 0.12064
912 | 0.12147
915 | 0.12222
918 | 0.12281
921 | 0.12372
924 | 0.12447
927 | 0.12505
930 | 0.12585
933 | 0.12658
936 | 0.12719
939 | 0.12819
942 | 0.12848
945 | 0.12922
948 | 0.12989
951 | 0.13026
954 | 0.13105
957 | 0.13162
960 | 0.13221
963 | 0.13294
966 | 0.13339
969 | 0.1341
972 | 0.13489
975 | 0.1351
978 | 0.13595
981 | 0.13658
984 | 0.13694
987 | 0.13772
990 | 0.13789
993 | 0.13865
996 | 0.13942
999 | 0.1399
1002 | 0.13954
1005 | 0.14023
1008 | 0.14101
1011 | 0.14155
1016.4 | 0.14187
1019.4 | 0.1427
1022.4 | 0.14339
1025.4 | 0.14399
1028.4 | 0.14461
1031.4 | 0.14508
1034.4 | 0.14573
1037.4 | 0.14653
1040.4 | 0.14739
1043.4 | 0.14774
1046.4 | 0.14831
1049.4 | 0.14893
1052.4 | 0.14961
1055.4 | 0.15027
1058.4 | 0.15096
1061.4 | 0.15154
1064.4 | 0.15214
1067.4 | 0.15277
1070.4 | 0.1534
1073.4 | 0.15395
1076.4 | 0.1546
1079.4 | 0.15528
1082.4 | 0.15591
1085.4 | 0.15649
1088.4 | 0.15715
1091.4 | 0.15779
1094.4 | 0.15834
1097.4 | 0.15895
1100.4 | 0.15937
1103.4 | 0.15975
1106.4 | 0.16019
1109.4 | 0.16089
1112.4 | 0.16145
1115.4 | 0.16174
1118.4 | 0.16221
1121.4 | 0.16291
1124.4 | 0.16342
1127.4 | 0.16378
1130.4 | 0.16425
1133.4 | 0.16463
1136.4 | 0.16496
1139.4 | 0.16548
1142.4 | 0.16593
1145.4 | 0.16647
1148.4 | 0.16709
1151.4 | 0.16756
1154.4 | 0.16804
1157.4 | 0.1686
1160.4 | 0.16906
1163.4 | 0.16943
1166.4 | 0.16992
1169.4 | 0.17028
1172.4 | 0.17077
1175.4 | 0.17122
1178.4 | 0.17173
1181.4 | 0.17203
1184.4 | 0.1724
1187.4 | 0.17275
1190.4 | 0.17314
1193.4 | 0.17359
1196.4 | 0.17407
1199.4 | 0.17449
1202.4 | 0.17511
1205.4 | 0.17556
1208.4 | 0.17614
1211.4 | 0.17661
1214.4 | 0.17712
1217.4 | 0.17748
1220.4 | 0.17801
1223.4 | 0.17857
1226.4 | 0.17898
1229.4 | 0.17957
1232.4 | 0.18
1235.4 | 0.18042
1238.4 | 0.18087
1241.4 | 0.18106
1244.4 | 0.18148
1247.4 | 0.18183
1250.4 | 0.18205
1253.4 | 0.18259
1256.4 | 0.18285
1259.4 | 0.18312
1262.4 | 0.18343
1265.4 | 0.18351
1268.4 | 0.18368
1271.4 | 0.18401
1274.4 | 0.18433
1277.4 | 0.18444
1280.4 | 0.18446
1283.4 | 0.18455
1286.4 | 0.18481
1289.4 | 0.1851
1292.4 | 0.18531
1295.4 | 0.18553
1298.4 | 0.18572
1301.4 | 0.18596
1304.4 | 0.18616
1307.4 | 0.18662
1310.4 | 0.18689
1313.4 | 0.18721
1316.4 | 0.18749
1319.4 | 0.18788
1322.4 | 0.18803
1325.4 | 0.18819
1328.4 | 0.18851
1331.4 | 0.18874
1334.4 | 0.18908
1337.4 | 0.18925
1340.4 | 0.18944
1343.4 | 0.18959
1346.4 | 0.18959
1349.4 | 0.18971
1352.4 | 0.18973
1355.4 | 0.1901
1358.4 | 0.19029
1361.4 | 0.19054
1364.4 | 0.19068
1367.4 | 0.19089
1370.4 | 0.19121
1373.4 | 0.19139
1376.4 | 0.19154
1379.4 | 0.1918
1382.4 | 0.19211
1385.4 | 0.19235
1388.4 | 0.19247
1391.4 | 0.19256
1394.4 | 0.19285
1397.4 | 0.19303
1400.4 | 0.1933
1403.4 | 0.19351
1406.4 | 0.19364
1409.4 | 0.19372
1412.4 | 0.19377
1415.4 | 0.19374
1418.4 | 0.1936
1421.4 | 0.1935
1424.4 | 0.19358
1427.4 | 0.19368
1430.4 | 0.19388
1433.4 | 0.19415
1436.4 | 0.19464
1439.4 | 0.19509
1442.4 | 0.19559
1445.4 | 0.19601
1448.4 | 0.19646
1451.4 | 0.19694
1454.4 | 0.19729
1457.4 | 0.19771
1460.4 | 0.19815
1463.4 | 0.19838
1466.4 | 0.1987
1469.4 | 0.19906
1472.4 | 0.19932
1475.4 | 0.19954
1478.4 | 0.19993
1481.4 | 0.20028
1484.4 | 0.20054
1487.4 | 0.20082
1490.4 | 0.20109
1493.4 | 0.20124
1496.4 | 0.20147
1499.4 | 0.20171
1502.4 | 0.2018
1505.4 | 0.20196
1508.4 | 0.20212
1511.4 | 0.20222
1514.4 | 0.20243
1517.4 | 0.2026
1520.4 | 0.20273
1523.4 | 0.20286
1526.4 | 0.20301
1529.4 | 0.20312
1532.4 | 0.2034
1535.4 | 0.20381
1538.4 | 0.20409
1541.4 | 0.20421
1544.4 | 0.20425
1547.4 | 0.20434
1550.4 | 0.20445
1553.4 | 0.20464
1556.4 | 0.20483
1559.4 | 0.20514
1562.4 | 0.20537
1565.4 | 0.20543
1568.4 | 0.20563
1571.4 | 0.20584
1574.4 | 0.206
1577.4 | 0.20612
1580.4 | 0.20636
1583.4 | 0.20656
1586.4 | 0.20677
1589.4 | 0.20696
1592.4 | 0.20707
1595.4 | 0.20719
1598.4 | 0.20737
1601.4 | 0.20753
1604.4 | 0.20769
1607.4 | 0.20774
1610.4 | 0.20776
1613.4 | 0.20785
1616.4 | 0.20815
1619.4 | 0.20822
1622.4 | 0.20835
1625.4 | 0.20846
1628.4 | 0.20854
1631.4 | 0.2085
1634.4 | 0.20844
1637.4 | 0.20838
1640.4 | 0.20826
1643.4 | 0.20811
1646.4 | 0.20791
1649.4 | 0.2077
1652.4 | 0.20747
1655.4 | 0.20721
1658.4 | 0.20669
1661.4 | 0.20602
1664.4 | 0.20529
1667.4 | 0.2047
1670.4 | 0.2044
1673.4 | 0.20439
1676.4 | 0.20477
1679.4 | 0.20522
1682.4 | 0.20552
1685.4 | 0.20565
1688.4 | 0.20567
1691.4 | 0.20597
1694.4 | 0.20611
1697.4 | 0.20634
1700.4 | 0.20653
1703.4 | 0.20693
1706.4 | 0.20744
1709.4 | 0.20788
1712.4 | 0.20814
1715.4 | 0.20835
1718.4 | 0.20852
1721.4 | 0.20884
1724.4 | 0.20897
1727.4 | 0.20919
1730.4 | 0.20952
1733.4 | 0.20977
1736.4 | 0.21003
1739.4 | 0.21035
1742.4 | 0.21067
1745.4 | 0.21113
1748.4 | 0.2115
1751.4 | 0.21155
1754.4 | 0.21171
1757.4 | 0.21193
1760.4 | 0.21207
1763.4 | 0.21187
1766.4 | 0.21206
1769.4 | 0.21203
1772.4 | 0.21226
1775.4 | 0.21263
1778.4 | 0.21309
1781.4 | 0.2135
1784.4 | 0.21377
1787.3 | 0.21364
1790.3 | 0.21373
1793.3 | 0.21092
1796.3 | 0.21198
1799.3 | 0.21226
1802.3 | 0.21191
1805.3 | 0.21218
1808.3 | 0.21252
1811.3 | 0.21251
1814.3 | 0.21236
1817.3 | 0.21318
1820.3 | 0.2134
1823.3 | 0.21371
1826.3 | 0.21375
1829.3 | 0.21364
1832.3 | 0.21406
1835.3 | 0.2153
1838.3 | 0.21462
1841.3 | 0.21479
1844.3 | 0.21539
1847.3 | 0.21584
1850.3 | 0.2157
1853.3 | 0.21582
1856.3 | 0.21549
1859.3 | 0.21542
1862.3 | 0.21554
1865.3 | 0.21517
1868.3 | 0.21607
1871.3 | 0.2167
1874.3 | 0.21682
1877.3 | 0.21736
1880.3 | 0.21732
1883.3 | 0.21735
1886.3 | 0.21775
1889.3 | 0.21782
1892.3 | 0.21703
1895.3 | 0.2172
1898.3 | 0.21713
1901.3 | 0.2165
1904.3 | 0.21623
1907.3 | 0.21629
1910.3 | 0.2166
1913.3 | 0.21678
1916.3 | 0.21703
1919.3 | 0.21697
1922.3 | 0.21772
1925.3 | 0.21818
1928.3 | 0.21831
1931.3 | 0.21837
1934.3 | 0.21846
1937.3 | 0.21898
1940.3 | 0.2198
1943.3 | 0.21999
1946.3 | 0.22051
1949.3 | 0.22104
1952.3 | 0.22136
1955.3 | 0.22127
1958.3 | 0.22101
1961.3 | 0.22134
1964.3 | 0.22145
1967.3 | 0.22151
1970.3 | 0.22223
1973.3 | 0.22293
1976.3 | 0.22319
1979.3 | 0.22327
1982.3 | 0.22355
1985.3 | 0.22427
1988.3 | 0.22463
1991.3 | 0.22432
1994.3 | 0.2241
1997.3 | 0.22451
2000.3 | 0.22493
2003.3 | 0.22525
2006.3 | 0.22526
2009.3 | 0.22515
2012.3 | 0.22485
2015.3 | 0.22498
2018.3 | 0.2253
2021.3 | 0.22557
2024.3 | 0.22566
2027.3 | 0.22542
2030.3 | 0.22526
2033.3 | 0.22474
2036.3 | 0.22509
2039.3 | 0.22526
2042.3 | 0.22527
2045.3 | 0.22577
2048.3 | 0.22647
2051.3 | 0.22708
2054.3 | 0.22689
2057.3 | 0.22689
2060.3 | 0.22678
2063.3 | 0.22674
2066.3 | 0.22707
2069.3 | 0.2272
2072.3 | 0.22685
2075.3 | 0.22695
2078.3 | 0.22704
2081.3 | 0.22704
2084.3 | 0.22722
2087.3 | 0.2275
2090.3 | 0.22812
2093.3 | 0.22817
2096.3 | 0.22806
2099.3 | 0.22804
2102.3 | 0.22827
2105.3 | 0.22816
2108.3 | 0.22841
2111.3 | 0.22859
2114.3 | 0.22883
2117.3 | 0.22836
2120.3 | 0.22799
2123.3 | 0.22766
2126.3 | 0.22683
2129.3 | 0.2263
2132.3 | 0.22581
2135.3 | 0.22495
2138.3 | 0.22482
2141.3 | 0.22531
2144.3 | 0.22609
2147.3 | 0.22639
2150.3 | 0.22623
2153.3 | 0.22647
2156.3 | 0.2261
2159.3 | 0.22516
2162.3 | 0.22473
2165.3 | 0.22442
2168.3 | 0.22547
2171.3 | 0.22719
2174.3 | 0.22884
2177.3 | 0.22994
2180.3 | 0.23059
2183.3 | 0.23114
2186.3 | 0.2311
2189.3 | 0.23144
2192.3 | 0.23183
2195.3 | 0.23193
2198.3 | 0.2326
2201.3 | 0.23306
2204.3 | 0.23326
2207.3 | 0.234
2210.3 | 0.23399
2213.3 | 0.2337
2216.3 | 0.23357
2219.3 | 0.23314
2222.3 | 0.23242
2225.3 | 0.23199
2228.3 | 0.23213
2231.3 | 0.23187
2234.3 | 0.2315
2237.3 | 0.23129
2240.3 | 0.23154
2243.3 | 0.23173
2246.3 | 0.23137
2249.3 | 0.2301
2252.3 | 0.22961
2255.3 | 0.22943
2258.3 | 0.22835
2261.3 | 0.22666
2264.3 | 0.22551
2267.3 | 0.22517
2270.3 | 0.22439
2273.3 | 0.2234
2276.3 | 0.22286
2279.3 | 0.22259
2282.3 | 0.22269
2285.3 | 0.22228
2288.3 | 0.22191
2291.3 | 0.22198
2294.3 | 0.22179
2297.3 | 0.2211
2300.3 | 0.22179
2303.3 | 0.2217
2306.3 | 0.22131
2309.3 | 0.22133
2312.3 | 0.22056
2315.3 | 0.22146
2318.3 | 0.22176
2321.3 | 0.22199
2324.3 | 0.22183
2327.3 | 0.22172
2330.3 | 0.22261
2333.3 | 0.2226
2336.3 | 0.22332
2339.3 | 0.22397
2342.3 | 0.22481
2345.3 | 0.22491
2348.3 | 0.22417
2351.3 | 0.22375
2354.3 | 0.22377
2357.3 | 0.22482
2360.3 | 0.22572
2363.3 | 0.22553
2366.3 | 0.22497
2369.3 | 0.22484
2372.3 | 0.22493
2375.3 | 0.22434
2378.3 | 0.22423
2381.3 | 0.22435
2384.3 | 0.22484
2387.3 | 0.22506
2390.3 | 0.22496
2393.3 | 0.22443
2396.3 | 0.22342
2399.3 | 0.22433
2402.3 | 0.2248
2405.3 | 0.22445
2408.3 | 0.22449
2411.3 | 0.22576
2414.3 | 0.22729
2417.3 | 0.22788
2420.3 | 0.22696
2423.3 | 0.22575
2426.3 | 0.22619
2429.3 | 0.22625
2432.3 | 0.22481
2435.3 | 0.22384
2438.3 | 0.2224
2441.3 | 0.22069
2444.3 | 0.2199
2447.3 | 0.21878
2450.3 | 0.21774
2453.3 | 0.21582
2456.3 | 0.21488
2459.3 | 0.21254
2462.3 | 0.21307
2465.3 | 0.21148
2468.3 | 0.21376
2471.3 | 0.21439
2474.3 | 0.21319
2477.3 | 0.21644
2480.3 | 0.21467
2483.3 | 0.21623
2486.3 | 0.21765
2489.3 | 0.21839
2492.3 | 0.21836
2495.3 | 0.22248
2498.3 | 0.21994
2501.3 | 0.20857

## Teflon
Wavelength (nm) | Reflectance | Material: Teflon
352.3 | 0.2479 | Data received from the NASA Spectral Database
355.3 | 0.2495 | Material is pristine
358.3 | 0.24034 | Designation: body of the spacecraft
361.3 | 0.23901
364.3 | 0.23759
367.3 | 0.23522
370.3 | 0.23405
373.3 | 0.23569
376.3 | 0.23646
379.3 | 0.23648
382.3 | 0.23647
385.3 | 0.23624
388.3 | 0.23606
391.3 | 0.23614
394.3 | 0.23616
397.3 | 0.23572
400.3 | 0.23538
403.3 | 0.23476
406.3 | 0.23429
409.3 | 0.23342
412.3 | 0.23285
415.3 | 0.23226
418.3 | 0.23138
421.3 | 0.23055
424.3 | 0.22964
427.3 | 0.22871
430.3 | 0.22785
433.3 | 0.22677
436.3 | 0.22581
439.3 | 0.22514
442.3 | 0.22444
445.3 | 0.2235
448.3 | 0.22266
451.3 | 0.2217
454.3 | 0.22078
457.3 | 0.21987
460.3 | 0.21896
463.3 | 0.21793
466.3 | 0.21707
469.3 | 0.21628
472.3 | 0.21529
475.3 | 0.21438
478.3 | 0.21351
481.3 | 0.21266
484.3 | 0.21175
487.3 | 0.21093
490.3 | 0.21016
493.3 | 0.20941
496.3 | 0.20869
499.3 | 0.20792
502.3 | 0.20722
505.3 | 0.20651
508.3 | 0.2058
511.3 | 0.20511
514.3 | 0.20445
517.3 | 0.20377
520.3 | 0.2031
523.3 | 0.20242
526.3 | 0.20184
529.3 | 0.20123
532.3 | 0.20069
535.3 | 0.20009
538.3 | 0.19949
541.3 | 0.19879
544.3 | 0.19819
547.3 | 0.19779
550.3 | 0.19733
553.3 | 0.19689
556.3 | 0.19643
559.3 | 0.19597
562.3 | 0.19554
565.3 | 0.19512
568.3 | 0.19471
571.3 | 0.19425
574.3 | 0.19373
577.3 | 0.1931
580.3 | 0.19245
583.3 | 0.19189
586.3 | 0.1915
589.3 | 0.19127
592.3 | 0.19096
595.3 | 0.19059
598.3 | 0.19025
601.3 | 0.19017
604.3 | 0.19007
607.3 | 0.18977
610.3 | 0.18932
613.3 | 0.18881
616.3 | 0.18839
619.3 | 0.18812
622.3 | 0.18808
625.3 | 0.18788
628.3 | 0.18767
631.3 | 0.1874
634.3 | 0.18691
637.3 | 0.18643
640.3 | 0.18606
643.3 | 0.18573
646.3 | 0.18549
649.3 | 0.18529
652.3 | 0.18506
655.3 | 0.18489
658.3 | 0.18468
661.3 | 0.18449
664.3 | 0.1843
667.3 | 0.18407
670.3 | 0.18382
673.3 | 0.18362
676.3 | 0.18343
679.3 | 0.18323
682.3 | 0.183
685.3 | 0.1828
688.3 | 0.18261
691.3 | 0.1824
694.3 | 0.18215
697.3 | 0.18195
700.3 | 0.18173
703.3 | 0.1815
706.3 | 0.18127
709.3 | 0.18109
712.3 | 0.18085
715.3 | 0.18062
718.3 | 0.18042
721.3 | 0.18027
724.3 | 0.18011
727.3 | 0.17991
730.3 | 0.17967
733.3 | 0.17951
736.3 | 0.17931
739.3 | 0.17911
742.3 | 0.17891
745.3 | 0.1787
748.3 | 0.17845
751.3 | 0.17829
754.3 | 0.17805
757.3 | 0.17787
760.3 | 0.17777
763.3 | 0.17757
766.3 | 0.1774
769.3 | 0.1773
772.3 | 0.17719
775.3 | 0.17707
778.3 | 0.17693
781.3 | 0.17683
784.3 | 0.17665
787.3 | 0.17659
790.3 | 0.17641
793.3 | 0.17629
796.3 | 0.17616
799.3 | 0.17608
802.3 | 0.17594
805.3 | 0.17582
808.3 | 0.17575
811.3 | 0.17561
814.3 | 0.17546
817.3 | 0.17537
820.3 | 0.1753
823.3 | 0.17507
826.3 | 0.17505
829.3 | 0.17489
832.3 | 0.17483
835.3 | 0.17472
838.3 | 0.1747
841.3 | 0.17462
844.3 | 0.17456
847.3 | 0.17455
850.3 | 0.17449
853.3 | 0.17438
856.3 | 0.17437
859.3 | 0.17428
862.3 | 0.17435
865.3 | 0.17425
868.3 | 0.17408
871.3 | 0.17396
874.3 | 0.17386
877.3 | 0.17382
880.3 | 0.17405
883.3 | 0.17433
886.3 | 0.17455
889.3 | 0.17472
892.3 | 0.17476
895.3 | 0.17478
898.3 | 0.17468
901.3 | 0.17469
904.3 | 0.17449
907.3 | 0.1744
910.3 | 0.17414
913.3 | 0.17399
916.3 | 0.17372
919.3 | 0.17356
922.3 | 0.1735
925.3 | 0.17339
928.3 | 0.17342
931.3 | 0.17363
934.3 | 0.17383
937.3 | 0.17412
940.3 | 0.17455
943.3 | 0.17466
946.3 | 0.17498
949.3 | 0.17527
952.3 | 0.17563
955.3 | 0.17589
958.3 | 0.17614
961.3 | 0.17619
964.3 | 0.1765
967.3 | 0.17678
970.3 | 0.17673
973.3 | 0.17682
976.3 | 0.17681
979.3 | 0.17661
982.3 | 0.17648
985.3 | 0.17606
988.3 | 0.17578
991.3 | 0.17605
994.3 | 0.1757
997.3 | 0.17574
1000.3 | 0.17534
1003.8 | 0.176
1006.8 | 0.17674
1009.8 | 0.17595
1012.8 | 0.1762
1015.8 | 0.17694
1018.8 | 0.17647
1021.8 | 0.17715
1024.8 | 0.17662
1027.8 | 0.17733
1030.8 | 0.17728
1033.8 | 0.17712
1036.8 | 0.17699
1039.8 | 0.17709
1042.8 | 0.17745
1045.8 | 0.177
1048.8 | 0.17689
1051.8 | 0.17719
1054.8 | 0.17779
1057.8 | 0.17783
1060.8 | 0.17699
1063.8 | 0.17723
1066.8 | 0.17788
1069.8 | 0.17797
1072.8 | 0.1781
1075.8 | 0.17766
1078.8 | 0.17751
1081.8 | 0.17762
1084.8 | 0.17806
1087.8 | 0.17813
1090.8 | 0.1779
1093.8 | 0.17768
1096.8 | 0.17756
1099.8 | 0.17741
1102.8 | 0.17679
1105.8 | 0.1764
1108.8 | 0.17622
1111.8 | 0.17571
1114.8 | 0.17492
1117.8 | 0.17472
1120.8 | 0.17416
1123.8 | 0.17294
1126.8 | 0.17129
1129.8 | 0.16935
1132.8 | 0.16758
1135.8 | 0.1661
1138.8 | 0.16499
1141.8 | 0.16385
1144.8 | 0.16298
1147.8 | 0.16348
1150.8 | 0.16468
1153.8 | 0.1661
1156.8 | 0.1676
1159.8 | 0.169
1162.8 | 0.16994
1165.8 | 0.17076
1168.8 | 0.17126
1171.8 | 0.1717
1174.8 | 0.17167
1177.8 | 0.17207
1180.8 | 0.17215
1183.8 | 0.17198
1186.8 | 0.1718
1189.8 | 0.17156
1192.8 | 0.17131
1195.8 | 0.17096
1198.8 | 0.17067
1201.8 | 0.17023
1204.8 | 0.17011
1207.8 | 0.17
1210.8 | 0.17
1213.8 | 0.17034
1216.8 | 0.1709
1219.8 | 0.17142
1222.8 | 0.17159
1225.8 | 0.17175
1228.8 | 0.17232
1231.8 | 0.17285
1234.8 | 0.17306
1237.8 | 0.17324
1240.8 | 0.17334
1243.8 | 0.17329
1246.8 | 0.17341
1249.8 | 0.17335
1252.8 | 0.1735
1255.8 | 0.17369
1258.8 | 0.17372
1261.8 | 0.17348
1264.8 | 0.17345
1267.8 | 0.17344
1270.8 | 0.17346
1273.8 | 0.17348
1276.8 | 0.17347
1279.8 | 0.17366
1282.8 | 0.17362
1285.8 | 0.17329
1288.8 | 0.17308
1291.8 | 0.1728
1294.8 | 0.1725
1297.8 | 0.17242
1300.8 | 0.17234
1303.8 | 0.17228
1306.8 | 0.17232
1309.8 | 0.17224
1312.8 | 0.1726
1315.8 | 0.17283
1318.8 | 0.17289
1321.8 | 0.17275
1324.8 | 0.17297
1327.8 | 0.17323
1330.8 | 0.17334
1333.8 | 0.17319
1336.8 | 0.17301
1339.8 | 0.17294
1342.8 | 0.17253
1345.8 | 0.17206
1348.8 | 0.17183
1351.8 | 0.1717
1354.8 | 0.1716
1357.8 | 0.17125
1360.8 | 0.17103
1363.8 | 0.1707
1366.8 | 0.17018
1369.8 | 0.16969
1372.8 | 0.16938
1375.8 | 0.16901
1378.8 | 0.16857
1381.8 | 0.16827
1384.8 | 0.16817
1387.8 | 0.16801
1390.8 | 0.16786
1393.8 | 0.16772
1396.8 | 0.16769
1399.8 | 0.16767
1402.8 | 0.16769
1405.8 | 0.16759
1408.8 | 0.16752
1411.8 | 0.16765
1414.8 | 0.16782
1417.8 | 0.16804
1420.8 | 0.16835
1423.8 | 0.16871
1426.8 | 0.16896
1429.8 | 0.16915
1432.8 | 0.16925
1435.8 | 0.16937
1438.8 | 0.16963
1441.8 | 0.16986
1444.8 | 0.17021
1447.8 | 0.17051
1450.8 | 0.17073
1453.8 | 0.17109
1456.8 | 0.17155
1459.8 | 0.17176
1462.8 | 0.17188
1465.8 | 0.17194
1468.8 | 0.17215
1471.8 | 0.17237
1474.8 | 0.17252
1477.8 | 0.17256
1480.8 | 0.17264
1483.8 | 0.17278
1486.8 | 0.17292
1489.8 | 0.17297
1492.8 | 0.17304
1495.8 | 0.1731
1498.8 | 0.17319
1501.8 | 0.17342
1504.8 | 0.17379
1507.8 | 0.17394
1510.8 | 0.17401
1513.8 | 0.17422
1516.8 | 0.17421
1519.8 | 0.17427
1522.8 | 0.1744
1525.8 | 0.17456
1528.8 | 0.17476
1531.8 | 0.17493
1534.8 | 0.17496
1537.8 | 0.17527
1540.8 | 0.17556
1543.8 | 0.17543
1546.8 | 0.17523
1549.8 | 0.17525
1552.8 | 0.17537
1555.8 | 0.17533
1558.8 | 0.17512
1561.8 | 0.17517
1564.8 | 0.17506
1567.8 | 0.17497
1570.8 | 0.17487
1573.8 | 0.17488
1576.8 | 0.17493
1579.8 | 0.17506
1582.8 | 0.17456
1585.8 | 0.17408
1588.8 | 0.17391
1591.8 | 0.17381
1594.8 | 0.17345
1597.8 | 0.17341
1600.8 | 0.17306
1603.8 | 0.17275
1606.8 | 0.17217
1609.8 | 0.17145
1612.8 | 0.17036
1615.8 | 0.16913
1618.8 | 0.16793
1621.8 | 0.16628
1624.8 | 0.16425
1627.8 | 0.16211
1630.8 | 0.16049
1633.8 | 0.15931
1636.8 | 0.15859
1639.8 | 0.15813
1642.8 | 0.15791
1645.8 | 0.15808
1648.8 | 0.15834
1651.8 | 0.15811
1654.8 | 0.15707
1657.8 | 0.15537
1660.8 | 0.15325
1663.8 | 0.15111
1666.8 | 0.14931
1669.8 | 0.14792
1672.8 | 0.14701
1675.8 | 0.14663
1678.8 | 0.14663
1681.8 | 0.14701
1684.8 | 0.1474
1687.8 | 0.14752
1690.8 | 0.14764
1693.8 | 0.14817
1696.8 | 0.14917
1699.8 | 0.15037
1702.8 | 0.15149
1705.8 | 0.15253
1708.8 | 0.15354
1711.8 | 0.15411
1714.8 | 0.15464
1717.8 | 0.15496
1720.8 | 0.15535
1723.8 | 0.15588
1726.8 | 0.15657
1729.8 | 0.15708
1732.8 | 0.15821
1735.8 | 0.1593
1738.8 | 0.16018
1741.8 | 0.16085
1744.8 | 0.16122
1747.8 | 0.16068
1750.8 | 0.15943
1753.8 | 0.15829
1756.8 | 0.15799
1759.8 | 0.15825
1762.8 | 0.15856
1765.8 | 0.15859
1768.8 | 0.15891
1771.8 | 0.15981
1774.8 | 0.16138
1777.8 | 0.16253
1780.8 | 0.16271
1783.8 | 0.16222
1786.8 | 0.16197
1789.8 | 0.16208
1792.8 | 0.16238
1795.8 | 0.1625
1798.8 | 0.16281
1801.8 | 0.16247
1805.3 | 0.16211
1808.3 | 0.16251
1811.3 | 0.16306
1814.3 | 0.16258
1817.3 | 0.16226
1820.3 | 0.16264
1823.3 | 0.16332
1826.3 | 0.16382
1829.3 | 0.16392
1832.3 | 0.16394
1835.3 | 0.16379
1838.3 | 0.16368
1841.3 | 0.16357
1844.3 | 0.16337
1847.3 | 0.16314
1850.3 | 0.16332
1853.3 | 0.16287
1856.3 | 0.16273
1859.3 | 0.16316
1862.3 | 0.16313
1865.3 | 0.16336
1868.3 | 0.16372
1871.3 | 0.16414
1874.3 | 0.1641
1877.3 | 0.16443
1880.3 | 0.16524
1883.3 | 0.16514
1886.3 | 0.16497
1889.3 | 0.16498
1892.3 | 0.1649
1895.3 | 0.16471
1898.3 | 0.16418
1901.3 | 0.16387
1904.3 | 0.1641
1907.3 | 0.16448
1910.3 | 0.16477
1913.3 | 0.16478
1916.3 | 0.16518
1919.3 | 0.16561
1922.3 | 0.16574
1925.3 | 0.16627
1928.3 | 0.16635
1931.3 | 0.16661
1934.3 | 0.1668
1937.3 | 0.16685
1940.3 | 0.16641
1943.3 | 0.16614
1946.3 | 0.16648
1949.3 | 0.16682
1952.3 | 0.16686
1955.3 | 0.16729
1958.3 | 0.16742
1961.3 | 0.16712
1964.3 | 0.16722
1967.3 | 0.16711
1970.3 | 0.16691
1973.3 | 0.16721
1976.3 | 0.16739
1979.3 | 0.16723
1982.3 | 0.16708
1985.3 | 0.16737
1988.3 | 0.16752
1991.3 | 0.16771
1994.3 | 0.16803
1997.3 | 0.16812
2000.3 | 0.16767
2003.3 | 0.16764
2006.3 | 0.16762
2009.3 | 0.16749
2012.3 | 0.16744
2015.3 | 0.16734
2018.3 | 0.16771
2021.3 | 0.16795
2024.3 | 0.16781
2027.3 | 0.16795
2030.3 | 0.16818
2033.3 | 0.16817
2036.3 | 0.16773
2039.3 | 0.16737
2042.3 | 0.16728
2045.3 | 0.16721
2048.3 | 0.16704
2051.3 | 0.16687
2054.3 | 0.16681
2057.3 | 0.16649
2060.3 | 0.16651
2063.3 | 0.16658
2066.3 | 0.16628
2069.3 | 0.16621
2072.3 | 0.16605
2075.3 | 0.16635
2078.3 | 0.1664
2081.3 | 0.16639
2084.3 | 0.16599
2087.3 | 0.16548
2090.3 | 0.16491
2093.3 | 0.16452
2096.3 | 0.16393
2099.3 | 0.16343
2102.3 | 0.16318
2105.3 | 0.16286
2108.3 | 0.16238
2111.3 | 0.16142
2114.3 | 0.16013
2117.3 | 0.15868
2120.3 | 0.15757
2123.3 | 0.15629
2126.3 | 0.15483
2129.3 | 0.15276
2132.3 | 0.15058
2135.3 | 0.14842
2138.3 | 0.14648
2141.3 | 0.14548
2144.3 | 0.14507
2147.3 | 0.14536
2150.3 | 0.14587
2153.3 | 0.14587
2156.3 | 0.1457
2159.3 | 0.14572
2162.3 | 0.14567
2165.3 | 0.14563
2168.3 | 0.14585
2171.3 | 0.14613
2174.3 | 0.14642
2177.3 | 0.14668
2180.3 | 0.14705
2183.3 | 0.14731
2186.3 | 0.14753
2189.3 | 0.14805
2192.3 | 0.14883
2195.3 | 0.15004
2198.3 | 0.15137
2201.3 | 0.1524
2204.3 | 0.15286
2207.3 | 0.15308
2210.3 | 0.15327
2213.3 | 0.15356
2216.3 | 0.15369
2219.3 | 0.15375
2222.3 | 0.15414
2225.3 | 0.15478
2228.3 | 0.1551
2231.3 | 0.15519
2234.3 | 0.15557
2237.3 | 0.15586
2240.3 | 0.15554
2243.3 | 0.1553
2246.3 | 0.15496
2249.3 | 0.15396
2252.3 | 0.15305
2255.3 | 0.15229
2258.3 | 0.1519
2261.3 | 0.15128
2264.3 | 0.15065
2267.3 | 0.14956
2270.3 | 0.14832
2273.3 | 0.14704
2276.3 | 0.14581
2279.3 | 0.14409
2282.3 | 0.14263
2285.3 | 0.14159
2288.3 | 0.14064
2291.3 | 0.13935
2294.3 | 0.13835
2297.3 | 0.13806
2300.3 | 0.13759
2303.3 | 0.13689
2306.3 | 0.13682
2309.3 | 0.13749
2312.3 | 0.13799
2315.3 | 0.13854
2318.3 | 0.139
2321.3 | 0.13847
2324.3 | 0.13887
2327.3 | 0.13949
2330.3 | 0.13906
2333.3 | 0.13838
2336.3 | 0.13806
2339.3 | 0.1378
2342.3 | 0.13807
2345.3 | 0.13776
2348.3 | 0.13716
2351.3 | 0.13771
2354.3 | 0.13774
2357.3 | 0.13775
2360.3 | 0.13707
2363.3 | 0.13731
2366.3 | 0.1373
2369.3 | 0.13639
2372.3 | 0.13652
2375.3 | 0.13678
2378.3 | 0.13613
2381.3 | 0.13585
2384.3 | 0.13702
2387.3 | 0.13764
2390.3 | 0.13709
2393.3 | 0.13675
2396.3 | 0.13686
2399.3 | 0.13611
2402.3 | 0.13595
2405.3 | 0.13574
2408.3 | 0.13468
2411.3 | 0.1337
2414.3 | 0.13319
2417.3 | 0.13432
2420.3 | 0.13473
2423.3 | 0.13374
2426.3 | 0.13515
2429.3 | 0.13623
2432.3 | 0.13538
2435.3 | 0.13245
2438.3 | 0.1336
2441.3 | 0.13479
2444.3 | 0.13448
2447.3 | 0.1372
2450.3 | 0.13475
2453.3 | 0.13325
2456.3 | 0.13335
2459.3 | 0.13968
2462.3 | 0.13973
2465.3 | 0.13524
2468.3 | 0.13202
2471.3 | 0.13512
2474.3 | 0.14095
2477.3 | 0.14219
2480.3 | 0.1398
2483.3 | 0.13688
2486.3 | 0.13873
2489.3 | 0.1521
2492.3 | 0.149
2495.3 | 0.13782
2498.3 | 0.15237
2501.3 | 0.168

## Kevlar
Wavelength (nm) | Reflectance | Material: Kevlar (yellow)
352.3 | 0.22933 | Data received from the NASA Spectral Database
355.3 | 0.19396 | Material is pristine
358.3 | 0.16918 | Designation: body of the spacecraft
361.3 | 0.14877
364.3 | 0.13586
367.3 | 0.12512
370.3 | 0.11885
373.3 | 0.11281
376.3 | 0.10756
379.3 | 0.10273
382.3 | 0.09781
385.3 | 0.0942
388.3 | 0.09214
391.3 | 0.09046
394.3 | 0.08938
397.3 | 0.08919
400.3 | 0.08948
403.3 | 0.0908
406.3 | 0.09288
409.3 | 0.09602
412.3 | 0.09981
415.3 | 0.10452
418.3 | 0.11007
421.3 | 0.1172
424.3 | 0.12618
427.3 | 0.13788
430.3 | 0.15288
433.3 | 0.17108
436.3 | 0.19276
439.3 | 0.21765
442.3 | 0.24566
445.3 | 0.27518
448.3 | 0.30537
451.3 | 0.33563
454.3 | 0.36516
457.3 | 0.39321
460.3 | 0.41962
463.3 | 0.44352
466.3 | 0.46504
469.3 | 0.485
472.3 | 0.50214
475.3 | 0.5172
478.3 | 0.53079
481.3 | 0.54264
484.3 | 0.55297
487.3 | 0.56203
490.3 | 0.57029
493.3 | 0.57798
496.3 | 0.58532
499.3 | 0.59251
502.3 | 0.5997
505.3 | 0.60708
508.3 | 0.61479
511.3 | 0.62271
514.3 | 0.63086
517.3 | 0.63925
520.3 | 0.64758
523.3 | 0.65579
526.3 | 0.66407
529.3 | 0.67191
532.3 | 0.67955
535.3 | 0.68673
538.3 | 0.6932
541.3 | 0.69865
544.3 | 0.70375
547.3 | 0.71008
550.3 | 0.71648
553.3 | 0.72178
556.3 | 0.72685
559.3 | 0.73141
562.3 | 0.73567
565.3 | 0.73972
568.3 | 0.74375
571.3 | 0.74715
574.3 | 0.75051
577.3 | 0.75385
580.3 | 0.75673
583.3 | 0.75965
586.3 | 0.76244
589.3 | 0.76505
592.3 | 0.76801
595.3 | 0.77161
598.3 | 0.77569
601.3 | 0.77939
604.3 | 0.78095
607.3 | 0.7816
610.3 | 0.7823
613.3 | 0.78498
616.3 | 0.78837
619.3 | 0.79057
622.3 | 0.79334
625.3 | 0.7967
628.3 | 0.79989
631.3 | 0.80143
634.3 | 0.80262
637.3 | 0.80398
640.3 | 0.80558
643.3 | 0.80751
646.3 | 0.80957
649.3 | 0.81142
652.3 | 0.81307
655.3 | 0.81466
658.3 | 0.81609
661.3 | 0.81764
664.3 | 0.8191
667.3 | 0.82051
670.3 | 0.82173
673.3 | 0.82296
676.3 | 0.82457
679.3 | 0.8259
682.3 | 0.82674
685.3 | 0.82799
688.3 | 0.82927
691.3 | 0.83024
694.3 | 0.83111
697.3 | 0.83221
700.3 | 0.83301
703.3 | 0.83407
706.3 | 0.83512
709.3 | 0.83595
712.3 | 0.83652
715.3 | 0.8379
718.3 | 0.8387
721.3 | 0.83942
724.3 | 0.84014
727.3 | 0.84116
730.3 | 0.84194
733.3 | 0.84252
736.3 | 0.84297
739.3 | 0.84366
742.3 | 0.8447
745.3 | 0.84548
748.3 | 0.84582
751.3 | 0.84643
754.3 | 0.84668
757.3 | 0.84725
760.3 | 0.84769
763.3 | 0.84823
766.3 | 0.84891
769.3 | 0.84941
772.3 | 0.84973
775.3 | 0.85052
778.3 | 0.85092
781.3 | 0.85117
784.3 | 0.85101
787.3 | 0.85167
790.3 | 0.85243
793.3 | 0.85261
796.3 | 0.85261
799.3 | 0.85337
802.3 | 0.85363
805.3 | 0.85339
808.3 | 0.85346
811.3 | 0.85401
814.3 | 0.8549
817.3 | 0.85546
820.3 | 0.85555
823.3 | 0.85573
826.3 | 0.85647
829.3 | 0.85664
832.3 | 0.85711
835.3 | 0.85813
838.3 | 0.85912
841.3 | 0.8587
844.3 | 0.85856
847.3 | 0.85904
850.3 | 0.86018
853.3 | 0.86049
856.3 | 0.86002
859.3 | 0.86016
862.3 | 0.86073
865.3 | 0.86101
868.3 | 0.86172
871.3 | 0.86283
874.3 | 0.86375
877.3 | 0.86469
880.3 | 0.86525
883.3 | 0.86646
886.3 | 0.86753
889.3 | 0.8681
892.3 | 0.86845
895.3 | 0.8687
898.3 | 0.86887
901.3 | 0.86893
904.3 | 0.86977
907.3 | 0.87003
910.3 | 0.8703
913.3 | 0.87097
916.3 | 0.87183
919.3 | 0.87253
922.3 | 0.87319
925.3 | 0.87326
928.3 | 0.87392
931.3 | 0.87461
934.3 | 0.87547
937.3 | 0.87677
940.3 | 0.87735
943.3 | 0.87735
946.3 | 0.87761
949.3 | 0.878
952.3 | 0.87831
955.3 | 0.87878
958.3 | 0.87891
961.3 | 0.87893
964.3 | 0.87948
967.3 | 0.88001
970.3 | 0.87983
973.3 | 0.87997
976.3 | 0.88021
979.3 | 0.88083
982.3 | 0.88076
985.3 | 0.88115
988.3 | 0.88204
991.3 | 0.88263
994.3 | 0.88227
997.3 | 0.88331
1000.3 | 0.88378
1003.8 | 0.8833
1006.8 | 0.8838
1009.8 | 0.88408
1012.8 | 0.8828
1015.8 | 0.88399
1018.8 | 0.88475
1021.8 | 0.88476
1024.8 | 0.88428
1027.8 | 0.88424
1030.8 | 0.88458
1033.8 | 0.88459
1036.8 | 0.88441
1039.8 | 0.88499
1042.8 | 0.88545
1045.8 | 0.886
1048.8 | 0.88609
1051.8 | 0.8869
1054.8 | 0.88737
1057.8 | 0.88805
1060.8 | 0.88843
1063.8 | 0.88927
1066.8 | 0.89028
1069.8 | 0.89103
1072.8 | 0.89215
1075.8 | 0.89309
1078.8 | 0.89403
1081.8 | 0.89569
1084.8 | 0.89611
1087.8 | 0.89626
1090.8 | 0.89652
1093.8 | 0.8959
1096.8 | 0.89628
1099.8 | 0.89639
1102.8 | 0.89551
1105.8 | 0.89326
1108.8 | 0.89088
1111.8 | 0.88822
1114.8 | 0.88393
1117.8 | 0.87886
1120.8 | 0.87469
1123.8 | 0.87038
1126.8 | 0.86686
1129.8 | 0.86451
1132.8 | 0.86408
1135.8 | 0.86502
1138.8 | 0.86795
1141.8 | 0.87271
1144.8 | 0.87741
1147.8 | 0.88188
1150.8 | 0.88586
1153.8 | 0.88848
1156.8 | 0.89083
1159.8 | 0.89274
1162.8 | 0.89393
1165.8 | 0.89548
1168.8 | 0.89605
1171.8 | 0.89715
1174.8 | 0.89833
1177.8 | 0.89896
1180.8 | 0.89887
1183.8 | 0.89877
1186.8 | 0.89959
1189.8 | 0.90015
1192.8 | 0.89991
1195.8 | 0.90008
1198.8 | 0.90014
1201.8 | 0.90041
1204.8 | 0.89975
1207.8 | 0.89882
1210.8 | 0.89792
1213.8 | 0.89703
1216.8 | 0.89642
1219.8 | 0.89566
1222.8 | 0.8951
1225.8 | 0.89469
1228.8 | 0.8942
1231.8 | 0.89419
1234.8 | 0.89452
1237.8 | 0.89555
1240.8 | 0.89628
1243.8 | 0.89733
1246.8 | 0.89837
1249.8 | 0.89921
1252.8 | 0.89931
1255.8 | 0.89953
1258.8 | 0.89947
1261.8 | 0.89965
1264.8 | 0.89971
1267.8 | 0.89905
1270.8 | 0.89862
1273.8 | 0.89796
1276.8 | 0.89778
1279.8 | 0.89768
1282.8 | 0.898
1285.8 | 0.89873
1288.8 | 0.89951
1291.8 | 0.89977
1294.8 | 0.90001
1297.8 | 0.90048
1300.8 | 0.90042
1303.8 | 0.9001
1306.8 | 0.90024
1309.8 | 0.90034
1312.8 | 0.90029
1315.8 | 0.90071
1318.8 | 0.90136
1321.8 | 0.90228
1324.8 | 0.90282
1327.8 | 0.90349
1330.8 | 0.90378
1333.8 | 0.90383
1336.8 | 0.90394
1339.8 | 0.90385
1342.8 | 0.9029
1345.8 | 0.90243
1348.8 | 0.90205
1351.8 | 0.9014
1354.8 | 0.90047
1357.8 | 0.89944
1360.8 | 0.89801
1363.8 | 0.89615
1366.8 | 0.89454
1369.8 | 0.89312
1372.8 | 0.89142
1375.8 | 0.88973
1378.8 | 0.88758
1381.8 | 0.88544
1384.8 | 0.88247
1387.8 | 0.87919
1390.8 | 0.87619
1393.8 | 0.87348
1396.8 | 0.8706
1399.8 | 0.86746
1402.8 | 0.86368
1405.8 | 0.8599
1408.8 | 0.85632
1411.8 | 0.85291
1414.8 | 0.85043
1417.8 | 0.84884
1420.8 | 0.8484
1423.8 | 0.8495
1426.8 | 0.85166
1429.8 | 0.85411
1432.8 | 0.8565
1435.8 | 0.85878
1438.8 | 0.86055
1441.8 | 0.86192
1444.8 | 0.86296
1447.8 | 0.86356
1450.8 | 0.86393
1453.8 | 0.86394
1456.8 | 0.86369
1459.8 | 0.86332
1462.8 | 0.86266
1465.8 | 0.86232
1468.8 | 0.86181
1471.8 | 0.86027
1474.8 | 0.85755
1477.8 | 0.85264
1480.8 | 0.84575
1483.8 | 0.83833
1486.8 | 0.83165
1489.8 | 0.82631
1492.8 | 0.8221
1495.8 | 0.81832
1498.8 | 0.81472
1501.8 | 0.81161
1504.8 | 0.80902
1507.8 | 0.80664
1510.8 | 0.80408
1513.8 | 0.8011
1516.8 | 0.79834
1519.8 | 0.79593
1522.8 | 0.7941
1525.8 | 0.79302
1528.8 | 0.79357
1531.8 | 0.79566
1534.8 | 0.799
1537.8 | 0.80321
1540.8 | 0.80793
1543.8 | 0.81253
1546.8 | 0.81706
1549.8 | 0.82098
1552.8 | 0.82449
1555.8 | 0.82763
1558.8 | 0.83036
1561.8 | 0.83388
1564.8 | 0.83777
1567.8 | 0.84285
1570.8 | 0.84874
1573.8 | 0.85553
1576.8 | 0.86237
1579.8 | 0.86947
1582.8 | 0.8756
1585.8 | 0.88105
1588.8 | 0.88548
1591.8 | 0.88898
1594.8 | 0.89034
1597.8 | 0.89045
1600.8 | 0.89067
1603.8 | 0.89089
1606.8 | 0.89082
1609.8 | 0.88947
1612.8 | 0.88724
1615.8 | 0.884
1618.8 | 0.88032
1621.8 | 0.87565
1624.8 | 0.86912
1627.8 | 0.86136
1630.8 | 0.85177
1633.8 | 0.84161
1636.8 | 0.8305
1639.8 | 0.81865
1642.8 | 0.80548
1645.8 | 0.79229
1648.8 | 0.7807
1651.8 | 0.7716
1654.8 | 0.76435
1657.8 | 0.75883
1660.8 | 0.75513
1663.8 | 0.75439
1666.8 | 0.75679
1669.8 | 0.76327
1672.8 | 0.7725
1675.8 | 0.78313
1678.8 | 0.79367
1681.8 | 0.80333
1684.8 | 0.8117
1687.8 | 0.8195
1690.8 | 0.82733
1693.8 | 0.83493
1696.8 | 0.84244
1699.8 | 0.84968
1702.8 | 0.85618
1705.8 | 0.86231
1708.8 | 0.86781
1711.8 | 0.87244
1714.8 | 0.87542
1717.8 | 0.87639
1720.8 | 0.87564
1723.8 | 0.87367
1726.8 | 0.87045
1729.8 | 0.86771
1732.8 | 0.86655
1735.8 | 0.86685
1738.8 | 0.86844
1741.8 | 0.87096
1744.8 | 0.87403
1747.8 | 0.87662
1750.8 | 0.87848
1753.8 | 0.87888
1756.8 | 0.87787
1759.8 | 0.87628
1762.8 | 0.87499
1765.8 | 0.87439
1768.8 | 0.87499
1771.8 | 0.87647
1774.8 | 0.87768
1777.8 | 0.87861
1780.8 | 0.87861
1783.8 | 0.87718
1786.8 | 0.87535
1789.8 | 0.87333
1792.8 | 0.87134
1795.8 | 0.86951
1798.8 | 0.868
1801.8 | 0.86847
1805.3 | 0.86895
1808.3 | 0.86856
1811.3 | 0.86802
1814.3 | 0.86763
1817.3 | 0.8674
1820.3 | 0.86779
1823.3 | 0.86918
1826.3 | 0.86983
1829.3 | 0.87115
1832.3 | 0.87295
1835.3 | 0.87439
1838.3 | 0.87565
1841.3 | 0.87669
1844.3 | 0.87643
1847.3 | 0.87587
1850.3 | 0.87531
1853.3 | 0.875
1856.3 | 0.8735
1859.3 | 0.87208
1862.3 | 0.87121
1865.3 | 0.86999
1868.3 | 0.86712
1871.3 | 0.86261
1874.3 | 0.85626
1877.3 | 0.8492
1880.3 | 0.83972
1883.3 | 0.82873
1886.3 | 0.8159
1889.3 | 0.79919
1892.3 | 0.78033
1895.3 | 0.76118
1898.3 | 0.7424
1901.3 | 0.7274
1904.3 | 0.71653
1907.3 | 0.70906
1910.3 | 0.70451
1913.3 | 0.70288
1916.3 | 0.70249
1919.3 | 0.7033
1922.3 | 0.70506
1925.3 | 0.70656
1928.3 | 0.70785
1931.3 | 0.70869
1934.3 | 0.71024
1937.3 | 0.71184
1940.3 | 0.7133
1943.3 | 0.71546
1946.3 | 0.71869
1949.3 | 0.72236
1952.3 | 0.72532
1955.3 | 0.72772
1958.3 | 0.72897
1961.3 | 0.72974
1964.3 | 0.72889
1967.3 | 0.7278
1970.3 | 0.72632
1973.3 | 0.72425
1976.3 | 0.72098
1979.3 | 0.71656
1982.3 | 0.71168
1985.3 | 0.70498
1988.3 | 0.69694
1991.3 | 0.68805
1994.3 | 0.67711
1997.3 | 0.66405
2000.3 | 0.65001
2003.3 | 0.63581
2006.3 | 0.62193
2009.3 | 0.60917
2012.3 | 0.59668
2015.3 | 0.58489
2018.3 | 0.574
2021.3 | 0.56489
2024.3 | 0.5584
2027.3 | 0.5542
2030.3 | 0.55016
2033.3 | 0.5448
2036.3 | 0.53777
2039.3 | 0.52889
2042.3 | 0.51952
2045.3 | 0.51262
2048.3 | 0.50908
2051.3 | 0.50869
2054.3 | 0.51096
2057.3 | 0.51521
2060.3 | 0.52182
2063.3 | 0.53087
2066.3 | 0.54238
2069.3 | 0.55646
2072.3 | 0.57214
2075.3 | 0.58861
2078.3 | 0.60433
2081.3 | 0.6182
2084.3 | 0.62952
2087.3 | 0.63748
2090.3 | 0.64198
2093.3 | 0.64305
2096.3 | 0.64028
2099.3 | 0.63374
2102.3 | 0.62479
2105.3 | 0.61489
2108.3 | 0.60444
2111.3 | 0.5934
2114.3 | 0.58156
2117.3 | 0.56894
2120.3 | 0.55711
2123.3 | 0.5483
2126.3 | 0.54283
2129.3 | 0.53913
2132.3 | 0.53532
2135.3 | 0.53038
2138.3 | 0.52388
2141.3 | 0.51709
2144.3 | 0.51148
2147.3 | 0.50761
2150.3 | 0.50576
2153.3 | 0.50483
2156.3 | 0.50378
2159.3 | 0.5011
2162.3 | 0.49705
2165.3 | 0.49209
2168.3 | 0.48743
2171.3 | 0.48518
2174.3 | 0.4859
2177.3 | 0.49079
2180.3 | 0.50027
2183.3 | 0.5143
2186.3 | 0.53146
2189.3 | 0.54953
2192.3 | 0.56729
2195.3 | 0.58392
2198.3 | 0.59933
2201.3 | 0.61265
2204.3 | 0.62346
2207.3 | 0.63164
2210.3 | 0.63738
2213.3 | 0.64005
2216.3 | 0.63995
2219.3 | 0.63823
2222.3 | 0.63564
2225.3 | 0.63255
2228.3 | 0.63001
2231.3 | 0.62838
2234.3 | 0.62835
2237.3 | 0.62816
2240.3 | 0.6278
2243.3 | 0.6265
2246.3 | 0.62443
2249.3 | 0.62171
2252.3 | 0.61954
2255.3 | 0.61733
2258.3 | 0.61349
2261.3 | 0.60957
2264.3 | 0.60566
2267.3 | 0.60334
2270.3 | 0.60304
2273.3 | 0.60389
2276.3 | 0.60526
2279.3 | 0.60516
2282.3 | 0.60333
2285.3 | 0.6003
2288.3 | 0.59686
2291.3 | 0.59281
2294.3 | 0.58744
2297.3 | 0.58211
2300.3 | 0.57615
2303.3 | 0.56857
2306.3 | 0.56132
2309.3 | 0.55671
2312.3 | 0.55563
2315.3 | 0.55659
2318.3 | 0.55981
2321.3 | 0.5649
2324.3 | 0.57123
2327.3 | 0.57606
2330.3 | 0.57854
2333.3 | 0.57924
2336.3 | 0.57845
2339.3 | 0.57654
2342.3 | 0.57553
2345.3 | 0.57535
2348.3 | 0.57308
2351.3 | 0.56801
2354.3 | 0.56218
2357.3 | 0.55525
2360.3 | 0.54664
2363.3 | 0.53909
2366.3 | 0.53435
2369.3 | 0.53191
2372.3 | 0.53118
2375.3 | 0.52971
2378.3 | 0.52896
2381.3 | 0.52995
2384.3 | 0.53489
2387.3 | 0.54105
2390.3 | 0.54865
2393.3 | 0.55701
2396.3 | 0.56574
2399.3 | 0.57347
2402.3 | 0.58282
2405.3 | 0.59157
2408.3 | 0.59764
2411.3 | 0.6022
2414.3 | 0.60229
2417.3 | 0.60113
2420.3 | 0.59799
2423.3 | 0.59094
2426.3 | 0.58168
2429.3 | 0.56832
2432.3 | 0.55431
2435.3 | 0.5413
2438.3 | 0.52959
2441.3 | 0.51727
2444.3 | 0.50264
2447.3 | 0.48925
2450.3 | 0.47923
2453.3 | 0.47725
2456.3 | 0.48099
2459.3 | 0.48955
2462.3 | 0.50236
2465.3 | 0.51262
2468.3 | 0.51734
2471.3 | 0.52117
2474.3 | 0.51921
2477.3 | 0.50337
2480.3 | 0.50301
2483.3 | 0.50054
2486.3 | 0.49473
2489.3 | 0.49155
2492.3 | 0.49932
2495.3 | 0.50696
2498.3 | 0.49597
2501.3 | 0.50786

## Paint_blue
Wavelength (nm) | Reflectance | Material: Paint (blue)
350 | 0.02809 | Data received from the NASA Spectral Database
351 | 0.02883 | Material is pristine
352 | 0.02691 | Designation: body of the spacecraft
353 | 0.02692
354 | 0.02806
355 | 0.03019
356 | 0.02984
357 | 0.02966
358 | 0.02974
359 | 0.0298
360 | 0.0312
361 | 0.03283
362 | 0.03371
363 | 0.03348
364 | 0.03323
365 | 0.03323
366 | 0.0341
367 | 0.03448
368 | 0.03463
369 | 0.03545
370 | 0.03644
371 | 0.03719
372 | 0.0373
373 | 0.03824
374 | 0.03859
375 | 0.0382
376 | 0.03954
377 | 0.04068
378 | 0.04149
379 | 0.04147
380 | 0.04337
381 | 0.04496
382 | 0.045
383 | 0.04654
384 | 0.04799
385 | 0.04923
386 | 0.05039
387 | 0.05205
388 | 0.05371
389 | 0.05471
390 | 0.05594
391 | 0.05738
392 | 0.05906
393 | 0.06044
394 | 0.06193
395 | 0.06346
396 | 0.06482
397 | 0.06585
398 | 0.06702
399 | 0.06887
400 | 0.06932
401 | 0.06982
402 | 0.07064
403 | 0.07167
404 | 0.07259
405 | 0.0734
406 | 0.07402
407 | 0.07496
408 | 0.07568
409 | 0.07578
410 | 0.07643
411 | 0.07722
412 | 0.07808
413 | 0.07863
414 | 0.07912
415 | 0.07951
416 | 0.07974
417 | 0.08023
418 | 0.0807
419 | 0.08105
420 | 0.08177
421 | 0.08247
422 | 0.08307
423 | 0.08317
424 | 0.08371
425 | 0.08444
426 | 0.08517
427 | 0.08578
428 | 0.08633
429 | 0.08684
430 | 0.08766
431 | 0.0884
432 | 0.08909
433 | 0.08991
434 | 0.09083
435 | 0.09172
436 | 0.0925
437 | 0.09336
438 | 0.09432
439 | 0.0954
440 | 0.09652
441 | 0.09769
442 | 0.09892
443 | 0.10021
444 | 0.10157
445 | 0.10285
446 | 0.104
447 | 0.10529
448 | 0.10655
449 | 0.10777
450 | 0.10911
451 | 0.11027
452 | 0.11136
453 | 0.11252
454 | 0.11348
455 | 0.1145
456 | 0.11569
457 | 0.11662
458 | 0.11757
459 | 0.11855
460 | 0.11945
461 | 0.12024
462 | 0.12102
463 | 0.12187
464 | 0.12247
465 | 0.12307
466 | 0.12372
467 | 0.12412
468 | 0.12457
469 | 0.12501
470 | 0.1252
471 | 0.12535
472 | 0.12546
473 | 0.12548
474 | 0.12543
475 | 0.12532
476 | 0.12517
477 | 0.12511
478 | 0.12476
479 | 0.12428
480 | 0.12387
481 | 0.12342
482 | 0.12288
483 | 0.12222
484 | 0.1215
485 | 0.12074
486 | 0.11995
487 | 0.11919
488 | 0.11826
489 | 0.11722
490 | 0.11607
491 | 0.11512
492 | 0.11412
493 | 0.113
494 | 0.11171
495 | 0.11046
496 | 0.10926
497 | 0.10815
498 | 0.10691
499 | 0.10565
500 | 0.10443
501 | 0.1032
502 | 0.10193
503 | 0.10063
504 | 0.0995
505 | 0.0983
506 | 0.09707
507 | 0.0959
508 | 0.0947
509 | 0.09351
510 | 0.09234
511 | 0.09115
512 | 0.08998
513 | 0.08883
514 | 0.0877
515 | 0.08665
516 | 0.08563
517 | 0.08449
518 | 0.08338
519 | 0.08228
520 | 0.0812
521 | 0.0802
522 | 0.07925
523 | 0.07834
524 | 0.07742
525 | 0.07645
526 | 0.07549
527 | 0.07458
528 | 0.07377
529 | 0.07299
530 | 0.07224
531 | 0.07148
532 | 0.07073
533 | 0.07
534 | 0.06937
535 | 0.06869
536 | 0.06803
537 | 0.06745
538 | 0.06682
539 | 0.06628
540 | 0.06584
541 | 0.0653
542 | 0.06476
543 | 0.06423
544 | 0.06377
545 | 0.06333
546 | 0.06289
547 | 0.06245
548 | 0.06206
549 | 0.06164
550 | 0.06121
551 | 0.06085
552 | 0.06043
553 | 0.06
554 | 0.05963
555 | 0.05933
556 | 0.059
557 | 0.05861
558 | 0.05823
559 | 0.05788
560 | 0.05757
561 | 0.05725
562 | 0.05698
563 | 0.05671
564 | 0.05643
565 | 0.05621
566 | 0.05599
567 | 0.05576
568 | 0.05554
569 | 0.05533
570 | 0.05514
571 | 0.05496
572 | 0.0548
573 | 0.05463
574 | 0.05445
575 | 0.05433
576 | 0.05421
577 | 0.05408
578 | 0.05395
579 | 0.05387
580 | 0.05381
581 | 0.05378
582 | 0.0537
583 | 0.05363
584 | 0.05359
585 | 0.05354
586 | 0.05345
587 | 0.05334
588 | 0.05329
589 | 0.05316
590 | 0.05301
591 | 0.0529
592 | 0.05266
593 | 0.05241
594 | 0.05217
595 | 0.0519
596 | 0.05172
597 | 0.0516
598 | 0.05149
599 | 0.05151
600 | 0.05161
601 | 0.05178
602 | 0.05199
603 | 0.05219
604 | 0.05238
605 | 0.05249
606 | 0.05256
607 | 0.05257
608 | 0.05251
609 | 0.05244
610 | 0.05233
611 | 0.05217
612 | 0.05203
613 | 0.05196
614 | 0.05195
615 | 0.05197
616 | 0.05203
617 | 0.05212
618 | 0.05222
619 | 0.0523
620 | 0.0524
621 | 0.05255
622 | 0.05261
623 | 0.05268
624 | 0.05271
625 | 0.05259
626 | 0.05254
627 | 0.0525
628 | 0.05244
629 | 0.0523
630 | 0.05215
631 | 0.05203
632 | 0.05194
633 | 0.0519
634 | 0.05189
635 | 0.0519
636 | 0.05196
637 | 0.05205
638 | 0.05216
639 | 0.05225
640 | 0.05234
641 | 0.05245
642 | 0.05253
643 | 0.05259
644 | 0.05264
645 | 0.05268
646 | 0.05273
647 | 0.05276
648 | 0.05279
649 | 0.05278
650 | 0.0528
651 | 0.05283
652 | 0.0528
653 | 0.05285
654 | 0.05291
655 | 0.0529
656 | 0.05296
657 | 0.05299
658 | 0.05296
659 | 0.05299
660 | 0.05301
661 | 0.05304
662 | 0.05309
663 | 0.05308
664 | 0.05307
665 | 0.05312
666 | 0.0531
667 | 0.05308
668 | 0.05307
669 | 0.05314
670 | 0.05313
671 | 0.0531
672 | 0.05308
673 | 0.05312
674 | 0.05314
675 | 0.05312
676 | 0.05312
677 | 0.05312
678 | 0.05313
679 | 0.05314
680 | 0.05313
681 | 0.05312
682 | 0.05312
683 | 0.05315
684 | 0.05317
685 | 0.05315
686 | 0.05315
687 | 0.05316
688 | 0.05318
689 | 0.05323
690 | 0.05324
691 | 0.05324
692 | 0.05325
693 | 0.0533
694 | 0.05334
695 | 0.05336
696 | 0.05338
697 | 0.0534
698 | 0.05342
699 | 0.05346
700 | 0.05352
701 | 0.05357
702 | 0.05361
703 | 0.05364
704 | 0.05368
705 | 0.05372
706 | 0.05378
707 | 0.05383
708 | 0.05388
709 | 0.05387
710 | 0.05395
711 | 0.05402
712 | 0.05407
713 | 0.05412
714 | 0.05417
715 | 0.05422
716 | 0.05427
717 | 0.05433
718 | 0.0544
719 | 0.05446
720 | 0.05451
721 | 0.05456
722 | 0.0546
723 | 0.05468
724 | 0.05475
725 | 0.05482
726 | 0.05486
727 | 0.05493
728 | 0.05502
729 | 0.05512
730 | 0.05522
731 | 0.05532
732 | 0.05541
733 | 0.05551
734 | 0.05564
735 | 0.05578
736 | 0.0559
737 | 0.05605
738 | 0.05621
739 | 0.05638
740 | 0.05657
741 | 0.05675
742 | 0.05694
743 | 0.05716
744 | 0.05739
745 | 0.05762
746 | 0.05782
747 | 0.05805
748 | 0.05829
749 | 0.05855
750 | 0.05877
751 | 0.05901
752 | 0.05926
753 | 0.05955
754 | 0.05984
755 | 0.06013
756 | 0.06043
757 | 0.06071
758 | 0.061
759 | 0.06129
760 | 0.06159
761 | 0.06194
762 | 0.0623
763 | 0.06262
764 | 0.06298
765 | 0.06333
766 | 0.06368
767 | 0.06402
768 | 0.06439
769 | 0.06478
770 | 0.06519
771 | 0.06559
772 | 0.066
773 | 0.06641
774 | 0.06685
775 | 0.06729
776 | 0.06772
777 | 0.06819
778 | 0.06869
779 | 0.06919
780 | 0.06966
781 | 0.07019
782 | 0.07076
783 | 0.07136
784 | 0.07191
785 | 0.07248
786 | 0.07311
787 | 0.07376
788 | 0.07442
789 | 0.07509
790 | 0.0758
791 | 0.07652
792 | 0.07723
793 | 0.07795
794 | 0.07871
795 | 0.07949
796 | 0.08028
797 | 0.08104
798 | 0.08185
799 | 0.0827
800 | 0.08358
801 | 0.0844
802 | 0.08523
803 | 0.0861
804 | 0.08698
805 | 0.08786
806 | 0.08874
807 | 0.08964
808 | 0.09055
809 | 0.09148
810 | 0.09238
811 | 0.09331
812 | 0.09425
813 | 0.09518
814 | 0.09609
815 | 0.09703
816 | 0.09799
817 | 0.09894
818 | 0.09992
819 | 0.10092
820 | 0.1019
821 | 0.10284
822 | 0.1038
823 | 0.10479
824 | 0.10573
825 | 0.10667
826 | 0.10763
827 | 0.10865
828 | 0.10958
829 | 0.1105
830 | 0.11145
831 | 0.1124
832 | 0.11336
833 | 0.11433
834 | 0.11524
835 | 0.11618
836 | 0.11713
837 | 0.11802
838 | 0.11893
839 | 0.11983
840 | 0.12072
841 | 0.12159
842 | 0.12249
843 | 0.1234
844 | 0.12425
845 | 0.12512
846 | 0.12598
847 | 0.12677
848 | 0.12759
849 | 0.12844
850 | 0.12932
851 | 0.13008
852 | 0.13082
853 | 0.13157
854 | 0.13234
855 | 0.13309
856 | 0.13381
857 | 0.13451
858 | 0.13523
859 | 0.13594
860 | 0.13664
861 | 0.13728
862 | 0.13791
863 | 0.13853
864 | 0.13912
865 | 0.13973
866 | 0.14032
867 | 0.14087
868 | 0.14145
869 | 0.14202
870 | 0.14257
871 | 0.14309
872 | 0.14359
873 | 0.14409
874 | 0.14458
875 | 0.14498
876 | 0.14538
877 | 0.14579
878 | 0.14621
879 | 0.1466
880 | 0.14697
881 | 0.14732
882 | 0.14769
883 | 0.14804
884 | 0.1483
885 | 0.14859
886 | 0.14887
887 | 0.14912
888 | 0.14929
889 | 0.14946
890 | 0.14962
891 | 0.14976
892 | 0.1499
893 | 0.15004
894 | 0.15016
895 | 0.15029
896 | 0.15039
897 | 0.15043
898 | 0.15051
899 | 0.15057
900 | 0.15063
901 | 0.15069
902 | 0.15071
903 | 0.15076
904 | 0.15086
905 | 0.15092
906 | 0.15101
907 | 0.15112
908 | 0.15117
909 | 0.15121
910 | 0.15124
911 | 0.15124
912 | 0.15125
913 | 0.15127
914 | 0.15132
915 | 0.15129
916 | 0.15128
917 | 0.15128
918 | 0.15124
919 | 0.15124
920 | 0.15127
921 | 0.15132
922 | 0.15122
923 | 0.15118
924 | 0.15121
925 | 0.15127
926 | 0.15123
927 | 0.15115
928 | 0.15114
929 | 0.15112
930 | 0.15113
931 | 0.15118
932 | 0.15114
933 | 0.15113
934 | 0.15115
935 | 0.15129
936 | 0.15128
937 | 0.15122
938 | 0.15122
939 | 0.15137
940 | 0.1515
941 | 0.15156
942 | 0.15157
943 | 0.15164
944 | 0.15175
945 | 0.15187
946 | 0.15189
947 | 0.15189
948 | 0.15193
949 | 0.1519
950 | 0.15192
951 | 0.15198
952 | 0.15189
953 | 0.1518
954 | 0.15172
955 | 0.15164
956 | 0.15157
957 | 0.15151
958 | 0.15149
959 | 0.15152
960 | 0.15144
961 | 0.15124
962 | 0.15116
963 | 0.15119
964 | 0.15122
965 | 0.1511
966 | 0.15111
967 | 0.15114
968 | 0.15116
969 | 0.15095
970 | 0.15086
971 | 0.15086
972 | 0.15071
973 | 0.15064
974 | 0.1506
975 | 0.15057
976 | 0.1505
977 | 0.15047
978 | 0.15048
979 | 0.15024
980 | 0.15015
981 | 0.15017
982 | 0.15015
983 | 0.14995
984 | 0.1498
985 | 0.14988
986 | 0.14979
987 | 0.14973
988 | 0.14973
989 | 0.14981
990 | 0.14966
991 | 0.1494
992 | 0.14924
993 | 0.14916
994 | 0.14909
995 | 0.14899
996 | 0.14911
997 | 0.14897
998 | 0.14862
999 | 0.14868
1000 | 0.1487
1001 | 0.14861
1002 | 0.14827
1003 | 0.14806
1004 | 0.1479
1005 | 0.14776
1006 | 0.14764
1007 | 0.14757
1008 | 0.14752
1009 | 0.14745
1010 | 0.14729
1011 | 0.14717
1012 | 0.1472
1013 | 0.14693
1014 | 0.14668
1015 | 0.14652
1016 | 0.14737
1017 | 0.14665
1018 | 0.14643
1019 | 0.14687
1020 | 0.14718
1021 | 0.14718
1022 | 0.14711
1023 | 0.14658
1024 | 0.14605
1025 | 0.1461
1026 | 0.14617
1027 | 0.14594
1028 | 0.14566
1029 | 0.1455
1030 | 0.14541
1031 | 0.14544
1032 | 0.14558
1033 | 0.14568
1034 | 0.1457
1035 | 0.14571
1036 | 0.14567
1037 | 0.14561
1038 | 0.14523
1039 | 0.14487
1040 | 0.14519
1041 | 0.14557
1042 | 0.14552
1043 | 0.14533
1044 | 0.14524
1045 | 0.1452
1046 | 0.1452
1047 | 0.14526
1048 | 0.14524
1049 | 0.14506
1050 | 0.14488
1051 | 0.1447
1052 | 0.14454
1053 | 0.14463
1054 | 0.14473
1055 | 0.14457
1056 | 0.14437
1057 | 0.14437
1058 | 0.14444
1059 | 0.14444
1060 | 0.14438
1061 | 0.14431
1062 | 0.14424
1063 | 0.14418
1064 | 0.14414
1065 | 0.1441
1066 | 0.144
1067 | 0.1439
1068 | 0.14374
1069 | 0.14357
1070 | 0.14336
1071 | 0.14314
1072 | 0.14309
1073 | 0.14311
1074 | 0.14296
1075 | 0.14269
1076 | 0.14247
1077 | 0.1423
1078 | 0.14214
1079 | 0.14198
1080 | 0.14184
1081 | 0.14182
1082 | 0.14179
1083 | 0.14167
1084 | 0.14155
1085 | 0.14123
1086 | 0.14088
1087 | 0.1407
1088 | 0.14057
1089 | 0.14029
1090 | 0.13989
1091 | 0.13964
1092 | 0.13958
1093 | 0.1394
1094 | 0.13895
1095 | 0.13857
1096 | 0.1385
1097 | 0.13843
1098 | 0.13812
1099 | 0.13783
1100 | 0.1375
1101 | 0.13717
1102 | 0.13705
1103 | 0.13701
1104 | 0.13689
1105 | 0.13673
1106 | 0.13664
1107 | 0.13663
1108 | 0.13665
1109 | 0.13669
1110 | 0.13675
1111 | 0.1369
1112 | 0.13704
1113 | 0.13718
1114 | 0.13732
1115 | 0.13758
1116 | 0.13785
1117 | 0.13811
1118 | 0.13837
1119 | 0.13858
1120 | 0.13876
1121 | 0.13904
1122 | 0.13939
1123 | 0.13972
1124 | 0.14001
1125 | 0.1403
1126 | 0.14062
1127 | 0.14093
1128 | 0.14124
1129 | 0.14154
1130 | 0.14187
1131 | 0.14219
1132 | 0.14235
1133 | 0.14249
1134 | 0.14265
1135 | 0.14282
1136 | 0.143
1137 | 0.14319
1138 | 0.14339
1139 | 0.1436
1140 | 0.14379
1141 | 0.14394
1142 | 0.1441
1143 | 0.1443
1144 | 0.14449
1145 | 0.14464
1146 | 0.14478
1147 | 0.14492
1148 | 0.14505
1149 | 0.14528
1150 | 0.14552
1151 | 0.14564
1152 | 0.14572
1153 | 0.14573
1154 | 0.14571
1155 | 0.14568
1156 | 0.14563
1157 | 0.14559
1158 | 0.14557
1159 | 0.14553
1160 | 0.14541
1161 | 0.1453
1162 | 0.14526
1163 | 0.14523
1164 | 0.14514
1165 | 0.14504
1166 | 0.14497
1167 | 0.14489
1168 | 0.14481
1169 | 0.14472
1170 | 0.14465
1171 | 0.1446
1172 | 0.14451
1173 | 0.14437
1174 | 0.14427
1175 | 0.14426
1176 | 0.14423
1177 | 0.14413
1178 | 0.14405
1179 | 0.14418
1180 | 0.1443
1181 | 0.14446
1182 | 0.14461
1183 | 0.14492
1184 | 0.14525
1185 | 0.1456
1186 | 0.14596
1187 | 0.14635
1188 | 0.14676
1189 | 0.14717
1190 | 0.1476
1191 | 0.14802
1192 | 0.14845
1193 | 0.14888
1194 | 0.14933
1195 | 0.14976
1196 | 0.15014
1197 | 0.15052
1198 | 0.1509
1199 | 0.15128
1200 | 0.15168
1201 | 0.15206
1202 | 0.15241
1203 | 0.15276
1204 | 0.15309
1205 | 0.15341
1206 | 0.15374
1207 | 0.15408
1208 | 0.15443
1209 | 0.15479
1210 | 0.15516
1211 | 0.15555
1212 | 0.15595
1213 | 0.15634
1214 | 0.15673
1215 | 0.15706
1216 | 0.15739
1217 | 0.15773
1218 | 0.15807
1219 | 0.15841
1220 | 0.15874
1221 | 0.15906
1222 | 0.15935
1223 | 0.15971
1224 | 0.1601
1225 | 0.16046
1226 | 0.1608
1227 | 0.16111
1228 | 0.16141
1229 | 0.16171
1230 | 0.16203
1231 | 0.16235
1232 | 0.16262
1233 | 0.16289
1234 | 0.16314
1235 | 0.16339
1236 | 0.16361
1237 | 0.16383
1238 | 0.16411
1239 | 0.1644
1240 | 0.16466
1241 | 0.16491
1242 | 0.16516
1243 | 0.16539
1244 | 0.16567
1245 | 0.16597
1246 | 0.16624
1247 | 0.16646
1248 | 0.16667
1249 | 0.16687
1250 | 0.16708
1251 | 0.16733
1252 | 0.16757
1253 | 0.16776
1254 | 0.16794
1255 | 0.1681
1256 | 0.16826
1257 | 0.16849
1258 | 0.16873
1259 | 0.16892
1260 | 0.16908
1261 | 0.16927
1262 | 0.16947
1263 | 0.16966
1264 | 0.16984
1265 | 0.17004
1266 | 0.17025
1267 | 0.17044
1268 | 0.17063
1269 | 0.17083
1270 | 0.17107
1271 | 0.17128
1272 | 0.17137
1273 | 0.17147
1274 | 0.1717
1275 | 0.17192
1276 | 0.1721
1277 | 0.17228
1278 | 0.1724
1279 | 0.17253
1280 | 0.17268
1281 | 0.17283
1282 | 0.173
1283 | 0.17317
1284 | 0.17334
1285 | 0.17351
1286 | 0.17367
1287 | 0.17382
1288 | 0.17395
1289 | 0.17405
1290 | 0.17416
1291 | 0.17429
1292 | 0.17443
1293 | 0.17456
1294 | 0.1747
1295 | 0.17485
1296 | 0.175
1297 | 0.1751
1298 | 0.1752
1299 | 0.1753
1300 | 0.1754
1301 | 0.17552
1302 | 0.17563
1303 | 0.17575
1304 | 0.17587
1305 | 0.17597
1306 | 0.17606
1307 | 0.17616
1308 | 0.17626
1309 | 0.17634
1310 | 0.17638
1311 | 0.17643
1312 | 0.17649
1313 | 0.17656
1314 | 0.17665
1315 | 0.17673
1316 | 0.17677
1317 | 0.17681
1318 | 0.17682
1319 | 0.17684
1320 | 0.17688
1321 | 0.17692
1322 | 0.17695
1323 | 0.17698
1324 | 0.17702
1325 | 0.17706
1326 | 0.17701
1327 | 0.17694
1328 | 0.17692
1329 | 0.17692
1330 | 0.17691
1331 | 0.17689
1332 | 0.17684
1333 | 0.17678
1334 | 0.17673
1335 | 0.17668
1336 | 0.1766
1337 | 0.17644
1338 | 0.17627
1339 | 0.17606
1340 | 0.17587
1341 | 0.1757
1342 | 0.17552
1343 | 0.17525
1344 | 0.17498
1345 | 0.17472
1346 | 0.17446
1347 | 0.17414
1348 | 0.17381
1349 | 0.17351
1350 | 0.17321
1351 | 0.17295
1352 | 0.17271
1353 | 0.17246
1354 | 0.1722
1355 | 0.17199
1356 | 0.17181
1357 | 0.17164
1358 | 0.17149
1359 | 0.17131
1360 | 0.17109
1361 | 0.17088
1362 | 0.17067
1363 | 0.17043
1364 | 0.17013
1365 | 0.16985
1366 | 0.16961
1367 | 0.16937
1368 | 0.16913
1369 | 0.16889
1370 | 0.1686
1371 | 0.16832
1372 | 0.16803
1373 | 0.16774
1374 | 0.16747
1375 | 0.1672
1376 | 0.16699
1377 | 0.16679
1378 | 0.16658
1379 | 0.16636
1380 | 0.16618
1381 | 0.16601
1382 | 0.16584
1383 | 0.16568
1384 | 0.16556
1385 | 0.16548
1386 | 0.16538
1387 | 0.16524
1388 | 0.16512
1389 | 0.16502
1390 | 0.16491
1391 | 0.16474
1392 | 0.1646
1393 | 0.16454
1394 | 0.16447
1395 | 0.16434
1396 | 0.16423
1397 | 0.16412
1398 | 0.16402
1399 | 0.16382
1400 | 0.16363
1401 | 0.16344
1402 | 0.16324
1403 | 0.163
1404 | 0.16276
1405 | 0.1625
1406 | 0.16223
1407 | 0.16193
1408 | 0.16162
1409 | 0.16135
1410 | 0.1611
1411 | 0.16082
1412 | 0.16054
1413 | 0.16026
1414 | 0.15999
1415 | 0.15974
1416 | 0.15953
1417 | 0.15936
1418 | 0.15924
1419 | 0.15911
1420 | 0.15896
1421 | 0.15883
1422 | 0.15876
1423 | 0.1587
1424 | 0.1587
1425 | 0.1587
1426 | 0.1587
1427 | 0.15872
1428 | 0.15882
1429 | 0.15891
1430 | 0.159
1431 | 0.15909
1432 | 0.15918
1433 | 0.15927
1434 | 0.15936
1435 | 0.15946
1436 | 0.1596
1437 | 0.15974
1438 | 0.1599
1439 | 0.16006
1440 | 0.16023
1441 | 0.1604
1442 | 0.16053
1443 | 0.16063
1444 | 0.16079
1445 | 0.16097
1446 | 0.16113
1447 | 0.16127
1448 | 0.16143
1449 | 0.16159
1450 | 0.16174
1451 | 0.1619
1452 | 0.16204
1453 | 0.16216
1454 | 0.1623
1455 | 0.16244
1456 | 0.16259
1457 | 0.16276
1458 | 0.16296
1459 | 0.16319
1460 | 0.16342
1461 | 0.16361
1462 | 0.16382
1463 | 0.16404
1464 | 0.16427
1465 | 0.16448
1466 | 0.1647
1467 | 0.16493
1468 | 0.16517
1469 | 0.16541
1470 | 0.16566
1471 | 0.16588
1472 | 0.1661
1473 | 0.1663
1474 | 0.16651
1475 | 0.16675
1476 | 0.167
1477 | 0.16721
1478 | 0.16741
1479 | 0.1676
1480 | 0.16779
1481 | 0.16798
1482 | 0.16818
1483 | 0.16836
1484 | 0.16853
1485 | 0.16875
1486 | 0.16899
1487 | 0.16915
1488 | 0.16926
1489 | 0.1694
1490 | 0.16956
1491 | 0.16972
1492 | 0.16988
1493 | 0.17002
1494 | 0.17013
1495 | 0.17024
1496 | 0.17032
1497 | 0.17043
1498 | 0.17057
1499 | 0.17069
1500 | 0.17077
1501 | 0.17086
1502 | 0.17097
1503 | 0.17108
1504 | 0.17118
1505 | 0.17126
1506 | 0.1713
1507 | 0.17136
1508 | 0.17147
1509 | 0.17157
1510 | 0.17161
1511 | 0.17166
1512 | 0.17176
1513 | 0.17183
1514 | 0.17184
1515 | 0.17185
1516 | 0.17187
1517 | 0.1719
1518 | 0.17196
1519 | 0.17202
1520 | 0.17201
1521 | 0.17201
1522 | 0.17203
1523 | 0.17205
1524 | 0.17208
1525 | 0.1721
1526 | 0.17213
1527 | 0.17216
1528 | 0.17219
1529 | 0.17221
1530 | 0.17217
1531 | 0.17212
1532 | 0.17204
1533 | 0.17195
1534 | 0.17197
1535 | 0.172
1536 | 0.17197
1537 | 0.17193
1538 | 0.17192
1539 | 0.17191
1540 | 0.17187
1541 | 0.17183
1542 | 0.17179
1543 | 0.17176
1544 | 0.17177
1545 | 0.17181
1546 | 0.17177
1547 | 0.1717
1548 | 0.17169
1549 | 0.17172
1550 | 0.17171
1551 | 0.17166
1552 | 0.17166
1553 | 0.17168
1554 | 0.17169
1555 | 0.17171
1556 | 0.17173
1557 | 0.17175
1558 | 0.17176
1559 | 0.17178
1560 | 0.17181
1561 | 0.17183
1562 | 0.17183
1563 | 0.17181
1564 | 0.1718
1565 | 0.17181
1566 | 0.17183
1567 | 0.17184
1568 | 0.17186
1569 | 0.17188
1570 | 0.1719
1571 | 0.17191
1572 | 0.1719
1573 | 0.17186
1574 | 0.17184
1575 | 0.17184
1576 | 0.17184
1577 | 0.17187
1578 | 0.17188
1579 | 0.17187
1580 | 0.17185
1581 | 0.17182
1582 | 0.17181
1583 | 0.17182
1584 | 0.17181
1585 | 0.17178
1586 | 0.17175
1587 | 0.17173
1588 | 0.1717
1589 | 0.17167
1590 | 0.17162
1591 | 0.17158
1592 | 0.17153
1593 | 0.17146
1594 | 0.17142
1595 | 0.17142
1596 | 0.1714
1597 | 0.17134
1598 | 0.17128
1599 | 0.17119
1600 | 0.17111
1601 | 0.17104
1602 | 0.17095
1603 | 0.17081
1604 | 0.17072
1605 | 0.17073
1606 | 0.1707
1607 | 0.17058
1608 | 0.17045
1609 | 0.17031
1610 | 0.17017
1611 | 0.17003
1612 | 0.16991
1613 | 0.16979
1614 | 0.16966
1615 | 0.16947
1616 | 0.1693
1617 | 0.16915
1618 | 0.16898
1619 | 0.16878
1620 | 0.16859
1621 | 0.16843
1622 | 0.16827
1623 | 0.16809
1624 | 0.16794
1625 | 0.16785
1626 | 0.16774
1627 | 0.1676
1628 | 0.16745
1629 | 0.1673
1630 | 0.16715
1631 | 0.16702
1632 | 0.16691
1633 | 0.16681
1634 | 0.16668
1635 | 0.16647
1636 | 0.16628
1637 | 0.16613
1638 | 0.16595
1639 | 0.16569
1640 | 0.16543
1641 | 0.16519
1642 | 0.16494
1643 | 0.16465
1644 | 0.16437
1645 | 0.16409
1646 | 0.16377
1647 | 0.16337
1648 | 0.16295
1649 | 0.16247
1650 | 0.16195
1651 | 0.16134
1652 | 0.16072
1653 | 0.1601
1654 | 0.15944
1655 | 0.15873
1656 | 0.158
1657 | 0.15724
1658 | 0.15643
1659 | 0.15554
1660 | 0.15463
1661 | 0.15371
1662 | 0.15269
1663 | 0.15155
1664 | 0.15033
1665 | 0.14902
1666 | 0.14751
1667 | 0.14579
1668 | 0.14403
1669 | 0.14222
1670 | 0.14032
1671 | 0.13832
1672 | 0.13635
1673 | 0.13439
1674 | 0.13246
1675 | 0.13054
1676 | 0.12882
1677 | 0.12723
1678 | 0.12578
1679 | 0.12441
1680 | 0.1232
1681 | 0.1221
1682 | 0.12112
1683 | 0.12021
1684 | 0.11944
1685 | 0.11875
1686 | 0.11821
1687 | 0.11774
1688 | 0.1174
1689 | 0.11711
1690 | 0.11699
1691 | 0.11693
1692 | 0.117
1693 | 0.11711
1694 | 0.11727
1695 | 0.11745
1696 | 0.11765
1697 | 0.11786
1698 | 0.118
1699 | 0.11812
1700 | 0.11807
1701 | 0.11798
1702 | 0.11772
1703 | 0.11744
1704 | 0.117
1705 | 0.11655
1706 | 0.11591
1707 | 0.11526
1708 | 0.11446
1709 | 0.11365
1710 | 0.11255
1711 | 0.11144
1712 | 0.11026
1713 | 0.10907
1714 | 0.10783
1715 | 0.1066
1716 | 0.10541
1717 | 0.10426
1718 | 0.10331
1719 | 0.1024
1720 | 0.10166
1721 | 0.101
1722 | 0.1006
1723 | 0.10029
1724 | 0.10027
1725 | 0.10035
1726 | 0.10067
1727 | 0.10105
1728 | 0.10158
1729 | 0.10224
1730 | 0.10312
1731 | 0.10402
1732 | 0.10494
1733 | 0.10586
1734 | 0.10679
1735 | 0.10767
1736 | 0.10851
1737 | 0.10928
1738 | 0.10999
1739 | 0.11054
1740 | 0.11098
1741 | 0.11126
1742 | 0.11144
1743 | 0.11152
1744 | 0.11156
1745 | 0.11143
1746 | 0.11124
1747 | 0.11105
1748 | 0.11087
1749 | 0.11068
1750 | 0.11049
1751 | 0.1104
1752 | 0.11033
1753 | 0.11054
1754 | 0.11078
1755 | 0.11122
1756 | 0.11168
1757 | 0.1123
1758 | 0.11293
1759 | 0.11371
1760 | 0.1145
1761 | 0.11543
1762 | 0.11636
1763 | 0.11723
1764 | 0.11809
1765 | 0.1189
1766 | 0.11973
1767 | 0.12059
1768 | 0.1214
1769 | 0.12209
1770 | 0.12272
1771 | 0.12322
1772 | 0.1237
1773 | 0.12413
1774 | 0.12454
1775 | 0.12494
1776 | 0.12536
1777 | 0.12579
1778 | 0.12612
1779 | 0.12637
1780 | 0.12665
1781 | 0.12696
1782 | 0.12727
1783 | 0.12759
1784 | 0.12786
1785 | 0.12811
1786 | 0.12826
1787 | 0.12839
1788 | 0.12865
1789 | 0.12893
1790 | 0.12912
1791 | 0.1293
1792 | 0.12926
1793 | 0.12923
1794 | 0.12932
1795 | 0.12942
1796 | 0.12956
1797 | 0.12963
1798 | 0.12941
1799 | 0.12922
1800 | 0.12912
1801 | 0.1291
1802 | 0.12917
1803 | 0.12916
1804 | 0.129
1805 | 0.12888
1806 | 0.12878
1807 | 0.12867
1808 | 0.12853
1809 | 0.12848
1810 | 0.1285
1811 | 0.12845
1812 | 0.12838
1813 | 0.12844
1814 | 0.12854
1815 | 0.12861
1816 | 0.12866
1817 | 0.12861
1818 | 0.12855
1819 | 0.12876
1820 | 0.12896
1821 | 0.12891
1822 | 0.12891
1823 | 0.12921
1824 | 0.12944
1825 | 0.12942
1826 | 0.12944
1827 | 0.12953
1828 | 0.12961
1829 | 0.12965
1830 | 0.12964
1831 | 0.12938
1832 | 0.12949
1833 | 0.12966
1834 | 0.12972
1835 | 0.12963
1836 | 0.12961
1837 | 0.12992
1838 | 0.13023
1839 | 0.13022
1840 | 0.13019
1841 | 0.13009
1842 | 0.12997
1843 | 0.13004
1844 | 0.13036
1845 | 0.13053
1846 | 0.13007
1847 | 0.1296
1848 | 0.1303
1849 | 0.13106
1850 | 0.13109
1851 | 0.13081
1852 | 0.13067
1853 | 0.13071
1854 | 0.13079
1855 | 0.13102
1856 | 0.13125
1857 | 0.13097
1858 | 0.13068
1859 | 0.13074
1860 | 0.13092
1861 | 0.13106
1862 | 0.13116
1863 | 0.13121
1864 | 0.13112
1865 | 0.13102
1866 | 0.13071
1867 | 0.1304
1868 | 0.13037
1869 | 0.13042
1870 | 0.13026
1871 | 0.12992
1872 | 0.12956
1873 | 0.12915
1874 | 0.12875
1875 | 0.1284
1876 | 0.12804
1877 | 0.12784
1878 | 0.12767
1879 | 0.12745
1880 | 0.12722
1881 | 0.12676
1882 | 0.12595
1883 | 0.12516
1884 | 0.12451
1885 | 0.12386
1886 | 0.12304
1887 | 0.1222
1888 | 0.12103
1889 | 0.11971
1890 | 0.1185
1891 | 0.11741
1892 | 0.11629
1893 | 0.11508
1894 | 0.11387
1895 | 0.11233
1896 | 0.11078
1897 | 0.10925
1898 | 0.10773
1899 | 0.10642
1900 | 0.10527
1901 | 0.10436
1902 | 0.10389
1903 | 0.10336
1904 | 0.10238
1905 | 0.1014
1906 | 0.10106
1907 | 0.10078
1908 | 0.10094
1909 | 0.1013
1910 | 0.10148
1911 | 0.10146
1912 | 0.10154
1913 | 0.10193
1914 | 0.10233
1915 | 0.10313
1916 | 0.10393
1917 | 0.10421
1918 | 0.10437
1919 | 0.10476
1920 | 0.10531
1921 | 0.10599
1922 | 0.10687
1923 | 0.10765
1924 | 0.10794
1925 | 0.10823
1926 | 0.1084
1927 | 0.10857
1928 | 0.10911
1929 | 0.10978
1930 | 0.11029
1931 | 0.11064
1932 | 0.11094
1933 | 0.11111
1934 | 0.11128
1935 | 0.11142
1936 | 0.11157
1937 | 0.11189
1938 | 0.11223
1939 | 0.11283
1940 | 0.11355
1941 | 0.11393
1942 | 0.11394
1943 | 0.11402
1944 | 0.11426
1945 | 0.11452
1946 | 0.115
1947 | 0.11548
1948 | 0.11581
1949 | 0.11612
1950 | 0.11622
1951 | 0.11623
1952 | 0.11646
1953 | 0.11699
1954 | 0.11747
1955 | 0.11778
1956 | 0.11808
1957 | 0.11788
1958 | 0.11767
1959 | 0.11787
1960 | 0.11815
1961 | 0.11841
1962 | 0.11864
1963 | 0.11884
1964 | 0.11902
1965 | 0.1192
1966 | 0.11939
1967 | 0.11959
1968 | 0.11986
1969 | 0.12013
1970 | 0.12043
1971 | 0.12074
1972 | 0.12068
1973 | 0.12041
1974 | 0.12026
1975 | 0.12022
1976 | 0.12023
1977 | 0.12035
1978 | 0.12046
1979 | 0.12054
1980 | 0.12062
1981 | 0.12083
1982 | 0.12106
1983 | 0.12113
1984 | 0.12112
1985 | 0.12096
1986 | 0.12068
1987 | 0.12049
1988 | 0.12052
1989 | 0.12056
1990 | 0.12067
1991 | 0.12079
1992 | 0.12058
1993 | 0.12035
1994 | 0.11993
1995 | 0.11945
1996 | 0.11929
1997 | 0.11938
1998 | 0.11937
1999 | 0.11917
2000 | 0.11898
2001 | 0.11876
2002 | 0.11854
2003 | 0.11851
2004 | 0.11848
2005 | 0.11832
2006 | 0.11814
2007 | 0.11781
2008 | 0.1174
2009 | 0.11711
2010 | 0.11697
2011 | 0.11686
2012 | 0.11682
2013 | 0.11674
2014 | 0.11643
2015 | 0.11611
2016 | 0.11586
2017 | 0.11562
2018 | 0.11542
2019 | 0.11525
2020 | 0.11499
2021 | 0.11466
2022 | 0.11434
2023 | 0.11404
2024 | 0.1138
2025 | 0.1138
2026 | 0.11377
2027 | 0.11345
2028 | 0.11312
2029 | 0.11282
2030 | 0.11252
2031 | 0.11234
2032 | 0.11222
2033 | 0.1122
2034 | 0.11227
2035 | 0.11222
2036 | 0.11196
2037 | 0.11166
2038 | 0.11125
2039 | 0.11084
2040 | 0.11053
2041 | 0.11023
2042 | 0.11026
2043 | 0.11036
2044 | 0.11037
2045 | 0.11034
2046 | 0.11019
2047 | 0.10993
2048 | 0.10972
2049 | 0.10961
2050 | 0.10951
2051 | 0.10942
2052 | 0.10934
2053 | 0.10893
2054 | 0.10853
2055 | 0.10848
2056 | 0.1085
2057 | 0.10865
2058 | 0.10885
2059 | 0.10862
2060 | 0.10799
2061 | 0.10755
2062 | 0.10744
2063 | 0.10736
2064 | 0.10738
2065 | 0.1074
2066 | 0.10717
2067 | 0.10694
2068 | 0.10656
2069 | 0.10616
2070 | 0.1061
2071 | 0.10616
2072 | 0.10612
2073 | 0.10601
2074 | 0.10565
2075 | 0.10497
2076 | 0.10448
2077 | 0.10451
2078 | 0.10454
2079 | 0.10445
2080 | 0.10437
2081 | 0.10402
2082 | 0.10365
2083 | 0.10333
2084 | 0.10302
2085 | 0.10275
2086 | 0.10251
2087 | 0.10232
2088 | 0.10218
2089 | 0.10191
2090 | 0.10139
2091 | 0.10091
2092 | 0.10061
2093 | 0.10027
2094 | 0.09954
2095 | 0.0988
2096 | 0.09821
2097 | 0.09763
2098 | 0.09708
2099 | 0.09654
2100 | 0.09588
2101 | 0.09514
2102 | 0.09436
2103 | 0.09353
2104 | 0.09269
2105 | 0.0918
2106 | 0.09096
2107 | 0.09036
2108 | 0.08975
2109 | 0.0892
2110 | 0.08865
2111 | 0.08784
2112 | 0.087
2113 | 0.08614
2114 | 0.08527
2115 | 0.08461
2116 | 0.08407
2117 | 0.08351
2118 | 0.08292
2119 | 0.08244
2120 | 0.08216
2121 | 0.08176
2122 | 0.08094
2123 | 0.08018
2124 | 0.08004
2125 | 0.0799
2126 | 0.0797
2127 | 0.07948
2128 | 0.07928
2129 | 0.07909
2130 | 0.07881
2131 | 0.07847
2132 | 0.07847
2133 | 0.07876
2134 | 0.07906
2135 | 0.07934
2136 | 0.07945
2137 | 0.0791
2138 | 0.07881
2139 | 0.0789
2140 | 0.079
2141 | 0.07996
2142 | 0.08093
2143 | 0.08137
2144 | 0.08175
2145 | 0.08219
2146 | 0.08266
2147 | 0.0831
2148 | 0.08353
2149 | 0.08398
2150 | 0.08447
2151 | 0.08492
2152 | 0.0853
2153 | 0.0857
2154 | 0.08617
2155 | 0.08663
2156 | 0.08693
2157 | 0.08724
2158 | 0.08786
2159 | 0.0885
2160 | 0.08851
2161 | 0.08844
2162 | 0.0888
2163 | 0.08929
2164 | 0.08949
2165 | 0.08952
2166 | 0.08965
2167 | 0.08988
2168 | 0.09011
2169 | 0.09037
2170 | 0.09065
2171 | 0.09102
2172 | 0.09142
2173 | 0.09191
2174 | 0.09234
2175 | 0.09191
2176 | 0.09148
2177 | 0.09146
2178 | 0.09145
2179 | 0.09149
2180 | 0.09155
2181 | 0.09182
2182 | 0.09219
2183 | 0.09213
2184 | 0.0918
2185 | 0.0913
2186 | 0.09062
2187 | 0.09036
2188 | 0.09079
2189 | 0.0912
2190 | 0.09155
2191 | 0.09182
2192 | 0.09163
2193 | 0.09143
2194 | 0.09123
2195 | 0.09103
2196 | 0.09114
2197 | 0.09128
2198 | 0.09096
2199 | 0.09055
2200 | 0.09026
2201 | 0.08999
2202 | 0.08981
2203 | 0.08968
2204 | 0.08938
2205 | 0.08892
2206 | 0.08839
2207 | 0.08776
2208 | 0.08734
2209 | 0.08734
2210 | 0.08726
2211 | 0.08692
2212 | 0.08648
2213 | 0.08536
2214 | 0.08425
2215 | 0.08415
2216 | 0.08404
2217 | 0.08318
2218 | 0.08226
2219 | 0.08145
2220 | 0.08066
2221 | 0.07973
2222 | 0.07876
2223 | 0.07816
2224 | 0.07778
2225 | 0.07696
2226 | 0.07575
2227 | 0.07461
2228 | 0.07355
2229 | 0.07223
2230 | 0.07044
2231 | 0.06868
2232 | 0.06706
2233 | 0.06545
2234 | 0.06394
2235 | 0.06238
2236 | 0.06014
2237 | 0.05788
2238 | 0.05563
2239 | 0.05337
2240 | 0.052
2241 | 0.05073
2242 | 0.04825
2243 | 0.04548
2244 | 0.04254
2245 | 0.03954
2246 | 0.03733
2247 | 0.03557
2248 | 0.03391
2249 | 0.03234
2250 | 0.03078
2251 | 0.02927
2252 | 0.0277
2253 | 0.02604
2254 | 0.02448
2255 | 0.02318
2256 | 0.02212
2257 | 0.02202
2258 | 0.02186
2259 | 0.02137
2260 | 0.02088
2261 | 0.02067
2262 | 0.02047
2263 | 0.02092
2264 | 0.02141
2265 | 0.02128
2266 | 0.02108
2267 | 0.02156
2268 | 0.02221
2269 | 0.02218
2270 | 0.02188
2271 | 0.02209
2272 | 0.02256
2273 | 0.02268
2274 | 0.02253
2275 | 0.0224
2276 | 0.02229
2277 | 0.02184
2278 | 0.02094
2279 | 0.02027
2280 | 0.02003
2281 | 0.01977
2282 | 0.01943
2283 | 0.01899
2284 | 0.01813
2285 | 0.01726
2286 | 0.01629
2287 | 0.01533
2288 | 0.01445
2289 | 0.01357
2290 | 0.0128
2291 | 0.01204
2292 | 0.01192
2293 | 0.01185
2294 | 0.01167
2295 | 0.01147
2296 | 0.01134
2297 | 0.01122
2298 | 0.01126
2299 | 0.01137
2300 | 0.011
2301 | 0.01039
2302 | 0.01021
2303 | 0.01031
2304 | 0.01051
2305 | 0.01079
2306 | 0.01119
2307 | 0.01175
2308 | 0.01209
2309 | 0.01213
2310 | 0.01211
2311 | 0.01199
2312 | 0.0121
2313 | 0.01279
2314 | 0.01341
2315 | 0.01377
2316 | 0.01415
2317 | 0.01462
2318 | 0.0151
2319 | 0.01567
2320 | 0.01621
2321 | 0.01602
2322 | 0.01583
2323 | 0.01549
2324 | 0.01515
2325 | 0.01628
2326 | 0.01752
2327 | 0.01814
2328 | 0.01869
2329 | 0.018
2330 | 0.01705
2331 | 0.01677
2332 | 0.01668
2333 | 0.01648
2334 | 0.01625
2335 | 0.01604
2336 | 0.01585
2337 | 0.01612
2338 | 0.01669
2339 | 0.01711
2340 | 0.01744
2341 | 0.01718
2342 | 0.01641
2343 | 0.01565
2344 | 0.01491
2345 | 0.01492
2346 | 0.0159
2347 | 0.01669
2348 | 0.01715
2349 | 0.01715
2350 | 0.01624
2351 | 0.01576
2352 | 0.01631
2353 | 0.01683
2354 | 0.01729
2355 | 0.01762
2356 | 0.01746
2357 | 0.01737
2358 | 0.01753
2359 | 0.01774
2360 | 0.01818
2361 | 0.0186
2362 | 0.01878
2363 | 0.01896
2364 | 0.01922
2365 | 0.01949
2366 | 0.02003
2367 | 0.02058
2368 | 0.02085
2369 | 0.02112
2370 | 0.02108
2371 | 0.02101
2372 | 0.02048
2373 | 0.01988
2374 | 0.01975
2375 | 0.01968
2376 | 0.01975
2377 | 0.01985
2378 | 0.02048
2379 | 0.02126
2380 | 0.02098
2381 | 0.02037
2382 | 0.01993
2383 | 0.01956
2384 | 0.01932
2385 | 0.01912
2386 | 0.02003
2387 | 0.02152
2388 | 0.02191
2389 | 0.02166
2390 | 0.02167
2391 | 0.02184
2392 | 0.02234
2393 | 0.02309
2394 | 0.02326
2395 | 0.02294
2396 | 0.02242
2397 | 0.0217
2398 | 0.0215
2399 | 0.0218
2400 | 0.02184
2401 | 0.02157
2402 | 0.02172
2403 | 0.02238
2404 | 0.02227
2405 | 0.02114
2406 | 0.02085
2407 | 0.02182
2408 | 0.02314
2409 | 0.02499
2410 | 0.02543
2411 | 0.02337
2412 | 0.02182
2413 | 0.02128
2414 | 0.02138
2415 | 0.02281
2416 | 0.02294
2417 | 0.02015
2418 | 0.01836
2419 | 0.01914
2420 | 0.0202
2421 | 0.02191
2422 | 0.02336
2423 | 0.02404
2424 | 0.0243
2425 | 0.02323
2426 | 0.02215
2427 | 0.02108
2428 | 0.02041
2429 | 0.02116
2430 | 0.02207
2431 | 0.02351
2432 | 0.0243
2433 | 0.02236
2434 | 0.02068
2435 | 0.02015
2436 | 0.0198
2437 | 0.02038
2438 | 0.02065
2439 | 0.01937
2440 | 0.01858
2441 | 0.02034
2442 | 0.02183
2443 | 0.02159
2444 | 0.02097
2445 | 0.01813
2446 | 0.0158
2447 | 0.01684
2448 | 0.01771
2449 | 0.01746
2450 | 0.01721
2451 | 0.01693
2452 | 0.01685
2453 | 0.01804
2454 | 0.01903
2455 | 0.01843
2456 | 0.01744
2457 | 0.01385
2458 | 0.01121
2459 | 0.01531
2460 | 0.01867
2461 | 0.01648
2462 | 0.01448
2463 | 0.01433
2464 | 0.0142
2465 | 0.01416
2466 | 0.01439
2467 | 0.01636
2468 | 0.01828
2469 | 0.0196
2470 | 0.02027
2471 | 0.01661
2472 | 0.01421
2473 | 0.01965
2474 | 0.02403
2475 | 0.02172
2476 | 0.01984
2477 | 0.02046
2478 | 0.02077
2479 | 0.01946
2480 | 0.01863
2481 | 0.02022
2482 | 0.021
2483 | 0.01791
2484 | 0.01445
2485 | 0.0095
2486 | 0.00717
2487 | 0.01586
2488 | 0.02187
2489 | 0.01721
2490 | 0.01377
2491 | 0.01468
2492 | 0.01546
2493 | 0.01565
2494 | 0.01563
2495 | 0.01503
2496 | 0.01513
2497 | 0.0172
2498 | 0.01871
2499 | 0.01865
2500 | 1.83759909123182E-

## Paint_yellow
Wavelength (nm) | Reflectance | Material: Paint (yellow)
350 | 0.22314 | Data received from the NASA Spectral Database
351 | 0.22307 | Material is pristine
352 | 0.22345 | Designation: body of the spacecraft
353 | 0.22373
354 | 0.2246
355 | 0.22638
356 | 0.22576
357 | 0.22583
358 | 0.22656
359 | 0.22708
360 | 0.22754
361 | 0.22808
362 | 0.22891
363 | 0.22898
364 | 0.22938
365 | 0.23038
366 | 0.23075
367 | 0.23078
368 | 0.23085
369 | 0.23234
370 | 0.2337
371 | 0.23461
372 | 0.23466
373 | 0.23549
374 | 0.23586
375 | 0.23566
376 | 0.23668
377 | 0.23752
378 | 0.23805
379 | 0.23776
380 | 0.2391
381 | 0.24017
382 | 0.23996
383 | 0.24107
384 | 0.242
385 | 0.24264
386 | 0.24324
387 | 0.24395
388 | 0.24455
389 | 0.24461
390 | 0.24559
391 | 0.24666
392 | 0.24756
393 | 0.24819
394 | 0.24885
395 | 0.24957
396 | 0.2504
397 | 0.25074
398 | 0.25113
399 | 0.25214
400 | 0.25235
401 | 0.25251
402 | 0.25277
403 | 0.25295
404 | 0.25343
405 | 0.25399
406 | 0.25412
407 | 0.25431
408 | 0.25451
409 | 0.25468
410 | 0.25498
411 | 0.25526
412 | 0.2555
413 | 0.25587
414 | 0.25613
415 | 0.25633
416 | 0.25647
417 | 0.25685
418 | 0.25717
419 | 0.25728
420 | 0.2579
421 | 0.25836
422 | 0.25863
423 | 0.25874
424 | 0.25905
425 | 0.25942
426 | 0.25973
427 | 0.25989
428 | 0.26016
429 | 0.26061
430 | 0.261
431 | 0.26142
432 | 0.26185
433 | 0.26221
434 | 0.26279
435 | 0.26338
436 | 0.26382
437 | 0.26415
438 | 0.26451
439 | 0.26494
440 | 0.26541
441 | 0.26579
442 | 0.26615
443 | 0.26661
444 | 0.26703
445 | 0.26743
446 | 0.26779
447 | 0.26811
448 | 0.26844
449 | 0.26879
450 | 0.26927
451 | 0.26969
452 | 0.27009
453 | 0.27059
454 | 0.27101
455 | 0.27148
456 | 0.27204
457 | 0.27247
458 | 0.27293
459 | 0.27344
460 | 0.27397
461 | 0.27436
462 | 0.27476
463 | 0.27538
464 | 0.27586
465 | 0.27633
466 | 0.27683
467 | 0.27736
468 | 0.27791
469 | 0.27846
470 | 0.27896
471 | 0.27951
472 | 0.28011
473 | 0.28079
474 | 0.28145
475 | 0.28213
476 | 0.28286
477 | 0.28368
478 | 0.28454
479 | 0.28545
480 | 0.28649
481 | 0.28752
482 | 0.28854
483 | 0.28955
484 | 0.29067
485 | 0.29179
486 | 0.2929
487 | 0.29413
488 | 0.29539
489 | 0.29667
490 | 0.29794
491 | 0.29938
492 | 0.30089
493 | 0.30245
494 | 0.30405
495 | 0.30565
496 | 0.30728
497 | 0.30908
498 | 0.31097
499 | 0.31288
500 | 0.3148
501 | 0.31679
502 | 0.31879
503 | 0.3208
504 | 0.32294
505 | 0.32504
506 | 0.32712
507 | 0.32931
508 | 0.33151
509 | 0.33365
510 | 0.33568
511 | 0.33777
512 | 0.3398
513 | 0.34177
514 | 0.34372
515 | 0.34563
516 | 0.34748
517 | 0.34928
518 | 0.351
519 | 0.35268
520 | 0.3543
521 | 0.35591
522 | 0.35747
523 | 0.35897
524 | 0.36044
525 | 0.36185
526 | 0.36321
527 | 0.36449
528 | 0.36579
529 | 0.36703
530 | 0.36821
531 | 0.36933
532 | 0.3704
533 | 0.37144
534 | 0.37247
535 | 0.37339
536 | 0.37425
537 | 0.3751
538 | 0.37593
539 | 0.37675
540 | 0.37755
541 | 0.37824
542 | 0.37889
543 | 0.37954
544 | 0.38022
545 | 0.38084
546 | 0.38142
547 | 0.38197
548 | 0.3825
549 | 0.38302
550 | 0.38352
551 | 0.38405
552 | 0.38452
553 | 0.38499
554 | 0.38547
555 | 0.38598
556 | 0.38648
557 | 0.38696
558 | 0.38743
559 | 0.38792
560 | 0.38844
561 | 0.38895
562 | 0.38951
563 | 0.39008
564 | 0.3906
565 | 0.3911
566 | 0.39158
567 | 0.39205
568 | 0.39255
569 | 0.39301
570 | 0.39345
571 | 0.39389
572 | 0.39433
573 | 0.39476
574 | 0.3952
575 | 0.39562
576 | 0.39606
577 | 0.39651
578 | 0.39689
579 | 0.39731
580 | 0.39772
581 | 0.39806
582 | 0.39839
583 | 0.39871
584 | 0.39903
585 | 0.39933
586 | 0.39969
587 | 0.4001
588 | 0.40057
589 | 0.40103
590 | 0.40151
591 | 0.40206
592 | 0.40253
593 | 0.40299
594 | 0.40343
595 | 0.40385
596 | 0.40429
597 | 0.40474
598 | 0.40523
599 | 0.40581
600 | 0.40641
601 | 0.40696
602 | 0.40747
603 | 0.40798
604 | 0.4085
605 | 0.40905
606 | 0.4096
607 | 0.41014
608 | 0.41064
609 | 0.41114
610 | 0.41161
611 | 0.41205
612 | 0.41258
613 | 0.41306
614 | 0.41349
615 | 0.41381
616 | 0.41418
617 | 0.41461
618 | 0.41515
619 | 0.4157
620 | 0.41626
621 | 0.41684
622 | 0.41732
623 | 0.4178
624 | 0.41827
625 | 0.41869
626 | 0.41919
627 | 0.41973
628 | 0.42024
629 | 0.42071
630 | 0.42115
631 | 0.42156
632 | 0.42201
633 | 0.42248
634 | 0.42298
635 | 0.42351
636 | 0.42403
637 | 0.42455
638 | 0.4251
639 | 0.42569
640 | 0.42628
641 | 0.42689
642 | 0.42753
643 | 0.42817
644 | 0.42881
645 | 0.42948
646 | 0.43011
647 | 0.43074
648 | 0.43137
649 | 0.43199
650 | 0.43262
651 | 0.43326
652 | 0.4339
653 | 0.43457
654 | 0.43524
655 | 0.43593
656 | 0.43661
657 | 0.43727
658 | 0.43788
659 | 0.43858
660 | 0.43929
661 | 0.43999
662 | 0.4407
663 | 0.44137
664 | 0.44204
665 | 0.44276
666 | 0.44344
667 | 0.4441
668 | 0.44476
669 | 0.44545
670 | 0.44612
671 | 0.44678
672 | 0.44748
673 | 0.44817
674 | 0.44887
675 | 0.44955
676 | 0.45022
677 | 0.45091
678 | 0.45162
679 | 0.45226
680 | 0.4529
681 | 0.45355
682 | 0.45423
683 | 0.45491
684 | 0.45559
685 | 0.45628
686 | 0.45693
687 | 0.45763
688 | 0.45835
689 | 0.45904
690 | 0.45975
691 | 0.46046
692 | 0.46114
693 | 0.46186
694 | 0.4626
695 | 0.46334
696 | 0.46407
697 | 0.4648
698 | 0.46551
699 | 0.46622
700 | 0.46696
701 | 0.4677
702 | 0.46846
703 | 0.46922
704 | 0.46996
705 | 0.47069
706 | 0.47143
707 | 0.47215
708 | 0.47286
709 | 0.47357
710 | 0.4743
711 | 0.47502
712 | 0.4757
713 | 0.47641
714 | 0.47712
715 | 0.47781
716 | 0.47848
717 | 0.47916
718 | 0.47984
719 | 0.48051
720 | 0.48116
721 | 0.4818
722 | 0.48242
723 | 0.48309
724 | 0.48373
725 | 0.48434
726 | 0.48493
727 | 0.48553
728 | 0.48614
729 | 0.48675
730 | 0.48738
731 | 0.488
732 | 0.4886
733 | 0.48919
734 | 0.48979
735 | 0.49038
736 | 0.49094
737 | 0.49156
738 | 0.49216
739 | 0.49273
740 | 0.49333
741 | 0.49395
742 | 0.49457
743 | 0.49515
744 | 0.49575
745 | 0.49634
746 | 0.49688
747 | 0.4974
748 | 0.49794
749 | 0.49854
750 | 0.49905
751 | 0.49956
752 | 0.50005
753 | 0.50055
754 | 0.50106
755 | 0.50157
756 | 0.50203
757 | 0.50248
758 | 0.50293
759 | 0.50337
760 | 0.50377
761 | 0.50421
762 | 0.50465
763 | 0.50502
764 | 0.50538
765 | 0.50574
766 | 0.50611
767 | 0.50653
768 | 0.5069
769 | 0.50722
770 | 0.50755
771 | 0.50787
772 | 0.5082
773 | 0.50851
774 | 0.50881
775 | 0.5091
776 | 0.50938
777 | 0.50966
778 | 0.50994
779 | 0.51023
780 | 0.51047
781 | 0.51071
782 | 0.51096
783 | 0.51123
784 | 0.5115
785 | 0.51176
786 | 0.51201
787 | 0.51226
788 | 0.51247
789 | 0.51269
790 | 0.51293
791 | 0.51313
792 | 0.51334
793 | 0.5136
794 | 0.51382
795 | 0.51404
796 | 0.51426
797 | 0.51451
798 | 0.51472
799 | 0.51492
800 | 0.51509
801 | 0.51526
802 | 0.51542
803 | 0.51556
804 | 0.51571
805 | 0.51588
806 | 0.51606
807 | 0.51623
808 | 0.51639
809 | 0.51657
810 | 0.51676
811 | 0.5169
812 | 0.51705
813 | 0.51721
814 | 0.51733
815 | 0.51749
816 | 0.51767
817 | 0.51779
818 | 0.51793
819 | 0.51809
820 | 0.51824
821 | 0.51837
822 | 0.51852
823 | 0.51869
824 | 0.51881
825 | 0.51891
826 | 0.51902
827 | 0.51923
828 | 0.51938
829 | 0.51948
830 | 0.51953
831 | 0.51969
832 | 0.5198
833 | 0.51987
834 | 0.51998
835 | 0.52007
836 | 0.52014
837 | 0.52016
838 | 0.52023
839 | 0.52031
840 | 0.52041
841 | 0.5205
842 | 0.52058
843 | 0.52067
844 | 0.52068
845 | 0.52075
846 | 0.52082
847 | 0.52085
848 | 0.52093
849 | 0.52101
850 | 0.52109
851 | 0.52109
852 | 0.52111
853 | 0.52114
854 | 0.52126
855 | 0.52132
856 | 0.52136
857 | 0.5214
858 | 0.52145
859 | 0.52151
860 | 0.52159
861 | 0.52162
862 | 0.52165
863 | 0.52168
864 | 0.52172
865 | 0.52176
866 | 0.52181
867 | 0.52185
868 | 0.5219
869 | 0.52196
870 | 0.52204
871 | 0.52213
872 | 0.52219
873 | 0.52224
874 | 0.52233
875 | 0.52237
876 | 0.52243
877 | 0.52254
878 | 0.52266
879 | 0.52273
880 | 0.52276
881 | 0.52275
882 | 0.52283
883 | 0.52291
884 | 0.52293
885 | 0.52297
886 | 0.523
887 | 0.523
888 | 0.52297
889 | 0.52301
890 | 0.52308
891 | 0.52315
892 | 0.52317
893 | 0.52319
894 | 0.52324
895 | 0.52325
896 | 0.52324
897 | 0.52322
898 | 0.52329
899 | 0.52325
900 | 0.52317
901 | 0.52319
902 | 0.52323
903 | 0.52329
904 | 0.52335
905 | 0.52338
906 | 0.52342
907 | 0.52346
908 | 0.52347
909 | 0.52352
910 | 0.52358
911 | 0.52359
912 | 0.52363
913 | 0.52368
914 | 0.52372
915 | 0.52376
916 | 0.52379
917 | 0.52381
918 | 0.52389
919 | 0.52391
920 | 0.52392
921 | 0.52397
922 | 0.52395
923 | 0.52404
924 | 0.52423
925 | 0.52431
926 | 0.52437
927 | 0.52443
928 | 0.52453
929 | 0.52464
930 | 0.52475
931 | 0.52485
932 | 0.5249
933 | 0.52497
934 | 0.52508
935 | 0.52525
936 | 0.52533
937 | 0.52539
938 | 0.5255
939 | 0.52557
940 | 0.52565
941 | 0.52577
942 | 0.52584
943 | 0.52591
944 | 0.52598
945 | 0.52602
946 | 0.52607
947 | 0.52613
948 | 0.52622
949 | 0.52625
950 | 0.5263
951 | 0.52633
952 | 0.52621
953 | 0.52615
954 | 0.52611
955 | 0.52607
956 | 0.52601
957 | 0.52596
958 | 0.5259
959 | 0.52601
960 | 0.52601
961 | 0.52591
962 | 0.52594
963 | 0.52593
964 | 0.52593
965 | 0.52598
966 | 0.52598
967 | 0.52599
968 | 0.52606
969 | 0.52606
970 | 0.52602
971 | 0.52598
972 | 0.52605
973 | 0.52606
974 | 0.52605
975 | 0.52607
976 | 0.52596
977 | 0.52591
978 | 0.52597
979 | 0.52593
980 | 0.52595
981 | 0.52601
982 | 0.52605
983 | 0.5259
984 | 0.5258
985 | 0.52592
986 | 0.52589
987 | 0.52583
988 | 0.52579
989 | 0.526
990 | 0.52589
991 | 0.52568
992 | 0.52574
993 | 0.5258
994 | 0.52582
995 | 0.52576
996 | 0.52589
997 | 0.52574
998 | 0.52542
999 | 0.52558
1000 | 0.52568
1001 | 0.52571
1002 | 0.5255
1003 | 0.52554
1004 | 0.52558
1005 | 0.52557
1006 | 0.52581
1007 | 0.52585
1008 | 0.52573
1009 | 0.52562
1010 | 0.52575
1011 | 0.52594
1012 | 0.52605
1013 | 0.52604
1014 | 0.52593
1015 | 0.52574
1016 | 0.52716
1017 | 0.5267
1018 | 0.52613
1019 | 0.52525
1020 | 0.52446
1021 | 0.52471
1022 | 0.5252
1023 | 0.52509
1024 | 0.52523
1025 | 0.52576
1026 | 0.52631
1027 | 0.52655
1028 | 0.5268
1029 | 0.52714
1030 | 0.52655
1031 | 0.52605
1032 | 0.52677
1033 | 0.52756
1034 | 0.52733
1035 | 0.52679
1036 | 0.52659
1037 | 0.52661
1038 | 0.52654
1039 | 0.52657
1040 | 0.52671
1041 | 0.52697
1042 | 0.52735
1043 | 0.52768
1044 | 0.52786
1045 | 0.528
1046 | 0.52822
1047 | 0.52803
1048 | 0.52772
1049 | 0.5278
1050 | 0.52807
1051 | 0.52834
1052 | 0.52849
1053 | 0.5285
1054 | 0.52839
1055 | 0.52837
1056 | 0.52854
1057 | 0.52865
1058 | 0.52907
1059 | 0.5297
1060 | 0.52963
1061 | 0.52946
1062 | 0.52935
1063 | 0.52925
1064 | 0.52916
1065 | 0.52907
1066 | 0.52939
1067 | 0.52984
1068 | 0.52981
1069 | 0.52944
1070 | 0.52915
1071 | 0.52891
1072 | 0.52876
1073 | 0.52881
1074 | 0.52882
1075 | 0.52877
1076 | 0.5289
1077 | 0.52924
1078 | 0.52952
1079 | 0.52954
1080 | 0.5295
1081 | 0.52899
1082 | 0.52847
1083 | 0.52886
1084 | 0.52939
1085 | 0.52947
1086 | 0.52934
1087 | 0.52929
1088 | 0.52937
1089 | 0.52961
1090 | 0.53007
1091 | 0.53032
1092 | 0.53015
1093 | 0.52993
1094 | 0.5297
1095 | 0.52953
1096 | 0.52944
1097 | 0.52935
1098 | 0.5294
1099 | 0.52952
1100 | 0.52951
1101 | 0.52946
1102 | 0.52919
1103 | 0.52882
1104 | 0.52857
1105 | 0.52847
1106 | 0.52843
1107 | 0.52846
1108 | 0.52856
1109 | 0.5288
1110 | 0.52901
1111 | 0.52896
1112 | 0.52888
1113 | 0.5287
1114 | 0.52852
1115 | 0.52818
1116 | 0.52783
1117 | 0.52787
1118 | 0.52803
1119 | 0.52791
1120 | 0.52763
1121 | 0.52738
1122 | 0.52714
1123 | 0.52694
1124 | 0.5268
1125 | 0.5266
1126 | 0.52623
1127 | 0.52584
1128 | 0.52535
1129 | 0.52488
1130 | 0.52485
1131 | 0.52482
1132 | 0.52437
1133 | 0.5239
1134 | 0.52376
1135 | 0.5237
1136 | 0.52356
1137 | 0.52336
1138 | 0.5231
1139 | 0.52274
1140 | 0.52254
1141 | 0.52251
1142 | 0.52244
1143 | 0.52225
1144 | 0.52207
1145 | 0.52171
1146 | 0.52139
1147 | 0.52139
1148 | 0.52137
1149 | 0.52115
1150 | 0.52092
1151 | 0.52079
1152 | 0.52065
1153 | 0.5205
1154 | 0.52032
1155 | 0.52023
1156 | 0.52018
1157 | 0.52006
1158 | 0.51986
1159 | 0.51966
1160 | 0.51936
1161 | 0.51904
1162 | 0.51885
1163 | 0.51866
1164 | 0.51832
1165 | 0.51798
1166 | 0.51787
1167 | 0.51779
1168 | 0.51764
1169 | 0.5175
1170 | 0.51725
1171 | 0.51698
1172 | 0.51677
1173 | 0.51654
1174 | 0.51631
1175 | 0.5161
1176 | 0.51588
1177 | 0.5156
1178 | 0.51531
1179 | 0.51509
1180 | 0.51491
1181 | 0.51484
1182 | 0.51472
1183 | 0.51444
1184 | 0.51417
1185 | 0.51386
1186 | 0.51355
1187 | 0.5134
1188 | 0.5133
1189 | 0.51317
1190 | 0.51303
1191 | 0.51294
1192 | 0.51295
1193 | 0.51278
1194 | 0.51251
1195 | 0.51233
1196 | 0.51224
1197 | 0.51214
1198 | 0.51208
1199 | 0.51198
1200 | 0.51193
1201 | 0.51184
1202 | 0.5117
1203 | 0.51153
1204 | 0.5115
1205 | 0.51151
1206 | 0.51157
1207 | 0.51165
1208 | 0.51161
1209 | 0.51161
1210 | 0.51171
1211 | 0.51195
1212 | 0.51209
1213 | 0.51221
1214 | 0.51238
1215 | 0.51274
1216 | 0.51307
1217 | 0.51332
1218 | 0.51358
1219 | 0.51401
1220 | 0.51447
1221 | 0.51496
1222 | 0.51544
1223 | 0.51589
1224 | 0.51637
1225 | 0.51682
1226 | 0.51727
1227 | 0.51771
1228 | 0.51816
1229 | 0.51855
1230 | 0.51886
1231 | 0.51918
1232 | 0.51954
1233 | 0.51983
1234 | 0.52005
1235 | 0.52033
1236 | 0.52062
1237 | 0.52085
1238 | 0.52096
1239 | 0.52109
1240 | 0.52136
1241 | 0.52163
1242 | 0.52176
1243 | 0.52186
1244 | 0.52195
1245 | 0.52203
1246 | 0.5222
1247 | 0.52239
1248 | 0.52253
1249 | 0.5226
1250 | 0.52258
1251 | 0.52251
1252 | 0.52255
1253 | 0.52268
1254 | 0.52278
1255 | 0.52274
1256 | 0.52272
1257 | 0.52281
1258 | 0.5229
1259 | 0.52296
1260 | 0.52303
1261 | 0.52313
1262 | 0.52317
1263 | 0.52311
1264 | 0.52307
1265 | 0.523
1266 | 0.52293
1267 | 0.52292
1268 | 0.52287
1269 | 0.52292
1270 | 0.52302
1271 | 0.52304
1272 | 0.52297
1273 | 0.52297
1274 | 0.52307
1275 | 0.52303
1276 | 0.5229
1277 | 0.52281
1278 | 0.52278
1279 | 0.52273
1280 | 0.52271
1281 | 0.5227
1282 | 0.52271
1283 | 0.5227
1284 | 0.52257
1285 | 0.52243
1286 | 0.52235
1287 | 0.52235
1288 | 0.52231
1289 | 0.52222
1290 | 0.52204
1291 | 0.5219
1292 | 0.52178
1293 | 0.5217
1294 | 0.52162
1295 | 0.52161
1296 | 0.5215
1297 | 0.5214
1298 | 0.52128
1299 | 0.52119
1300 | 0.52105
1301 | 0.52086
1302 | 0.52071
1303 | 0.52071
1304 | 0.52076
1305 | 0.52075
1306 | 0.52068
1307 | 0.52058
1308 | 0.52053
1309 | 0.52038
1310 | 0.52018
1311 | 0.52017
1312 | 0.52012
1313 | 0.52008
1314 | 0.52002
1315 | 0.51992
1316 | 0.5198
1317 | 0.51973
1318 | 0.51959
1319 | 0.5195
1320 | 0.5194
1321 | 0.51924
1322 | 0.519
1323 | 0.51888
1324 | 0.51886
1325 | 0.51878
1326 | 0.51861
1327 | 0.51845
1328 | 0.5183
1329 | 0.51815
1330 | 0.51802
1331 | 0.51787
1332 | 0.51771
1333 | 0.51758
1334 | 0.51748
1335 | 0.51735
1336 | 0.51717
1337 | 0.51698
1338 | 0.51675
1339 | 0.51651
1340 | 0.5164
1341 | 0.51633
1342 | 0.51619
1343 | 0.51599
1344 | 0.51574
1345 | 0.51544
1346 | 0.51522
1347 | 0.51507
1348 | 0.51487
1349 | 0.5146
1350 | 0.51436
1351 | 0.51411
1352 | 0.51385
1353 | 0.51353
1354 | 0.51322
1355 | 0.51293
1356 | 0.5126
1357 | 0.51223
1358 | 0.51183
1359 | 0.51154
1360 | 0.5112
1361 | 0.51096
1362 | 0.51066
1363 | 0.51035
1364 | 0.50986
1365 | 0.50958
1366 | 0.50914
1367 | 0.50858
1368 | 0.50794
1369 | 0.50746
1370 | 0.50694
1371 | 0.50643
1372 | 0.50605
1373 | 0.5055
1374 | 0.50488
1375 | 0.50422
1376 | 0.50372
1377 | 0.50323
1378 | 0.50266
1379 | 0.50211
1380 | 0.50156
1381 | 0.50099
1382 | 0.50033
1383 | 0.49968
1384 | 0.49915
1385 | 0.4986
1386 | 0.49807
1387 | 0.49753
1388 | 0.49704
1389 | 0.49656
1390 | 0.496
1391 | 0.49541
1392 | 0.49498
1393 | 0.49475
1394 | 0.49435
1395 | 0.4939
1396 | 0.49351
1397 | 0.49315
1398 | 0.49272
1399 | 0.49217
1400 | 0.49162
1401 | 0.49108
1402 | 0.49057
1403 | 0.48999
1404 | 0.48939
1405 | 0.48874
1406 | 0.48801
1407 | 0.48722
1408 | 0.48643
1409 | 0.48572
1410 | 0.48508
1411 | 0.48457
1412 | 0.48401
1413 | 0.48331
1414 | 0.48264
1415 | 0.48214
1416 | 0.48171
1417 | 0.48124
1418 | 0.48083
1419 | 0.48051
1420 | 0.48023
1421 | 0.47986
1422 | 0.47951
1423 | 0.47916
1424 | 0.4789
1425 | 0.47866
1426 | 0.47851
1427 | 0.47836
1428 | 0.47819
1429 | 0.47795
1430 | 0.47782
1431 | 0.47763
1432 | 0.4774
1433 | 0.47724
1434 | 0.47721
1435 | 0.47713
1436 | 0.4771
1437 | 0.47709
1438 | 0.47715
1439 | 0.47718
1440 | 0.47718
1441 | 0.47719
1442 | 0.47722
1443 | 0.4773
1444 | 0.47749
1445 | 0.4777
1446 | 0.47787
1447 | 0.478
1448 | 0.47813
1449 | 0.47828
1450 | 0.47837
1451 | 0.47848
1452 | 0.47863
1453 | 0.47878
1454 | 0.47903
1455 | 0.47932
1456 | 0.47947
1457 | 0.47961
1458 | 0.47987
1459 | 0.48017
1460 | 0.48031
1461 | 0.4804
1462 | 0.48056
1463 | 0.48078
1464 | 0.48104
1465 | 0.48129
1466 | 0.48151
1467 | 0.48177
1468 | 0.48203
1469 | 0.48231
1470 | 0.48258
1471 | 0.48277
1472 | 0.48301
1473 | 0.48327
1474 | 0.48351
1475 | 0.48369
1476 | 0.4839
1477 | 0.48413
1478 | 0.4843
1479 | 0.48445
1480 | 0.48467
1481 | 0.48493
1482 | 0.48517
1483 | 0.48539
1484 | 0.48559
1485 | 0.48577
1486 | 0.48596
1487 | 0.48615
1488 | 0.48633
1489 | 0.48652
1490 | 0.48671
1491 | 0.4869
1492 | 0.48712
1493 | 0.48733
1494 | 0.48748
1495 | 0.48761
1496 | 0.48774
1497 | 0.48786
1498 | 0.48799
1499 | 0.48813
1500 | 0.48827
1501 | 0.48838
1502 | 0.48852
1503 | 0.48864
1504 | 0.48872
1505 | 0.48882
1506 | 0.48892
1507 | 0.48901
1508 | 0.48911
1509 | 0.48931
1510 | 0.48957
1511 | 0.48975
1512 | 0.48985
1513 | 0.48996
1514 | 0.49004
1515 | 0.4901
1516 | 0.49018
1517 | 0.4902
1518 | 0.49013
1519 | 0.49015
1520 | 0.49025
1521 | 0.49031
1522 | 0.49033
1523 | 0.49035
1524 | 0.49034
1525 | 0.49034
1526 | 0.49038
1527 | 0.49043
1528 | 0.49046
1529 | 0.49048
1530 | 0.49052
1531 | 0.49053
1532 | 0.49048
1533 | 0.49043
1534 | 0.49041
1535 | 0.4904
1536 | 0.49042
1537 | 0.49045
1538 | 0.49046
1539 | 0.49043
1540 | 0.49038
1541 | 0.49038
1542 | 0.49048
1543 | 0.49055
1544 | 0.49051
1545 | 0.49046
1546 | 0.49042
1547 | 0.49039
1548 | 0.49034
1549 | 0.49031
1550 | 0.49035
1551 | 0.49036
1552 | 0.49035
1553 | 0.49033
1554 | 0.4903
1555 | 0.49028
1556 | 0.49026
1557 | 0.49023
1558 | 0.49024
1559 | 0.49028
1560 | 0.49024
1561 | 0.49021
1562 | 0.49029
1563 | 0.49037
1564 | 0.49047
1565 | 0.49053
1566 | 0.4905
1567 | 0.4905
1568 | 0.49053
1569 | 0.49054
1570 | 0.49055
1571 | 0.49061
1572 | 0.49059
1573 | 0.4905
1574 | 0.49044
1575 | 0.4904
1576 | 0.49043
1577 | 0.49053
1578 | 0.49058
1579 | 0.49062
1580 | 0.49065
1581 | 0.49065
1582 | 0.49065
1583 | 0.49072
1584 | 0.49077
1585 | 0.49075
1586 | 0.49071
1587 | 0.49068
1588 | 0.49071
1589 | 0.49076
1590 | 0.49072
1591 | 0.49063
1592 | 0.49058
1593 | 0.49061
1594 | 0.49065
1595 | 0.49071
1596 | 0.49072
1597 | 0.49073
1598 | 0.49068
1599 | 0.49053
1600 | 0.49038
1601 | 0.49026
1602 | 0.49021
1603 | 0.49025
1604 | 0.49031
1605 | 0.49036
1606 | 0.49037
1607 | 0.49031
1608 | 0.4902
1609 | 0.48998
1610 | 0.48985
1611 | 0.48984
1612 | 0.4898
1613 | 0.4897
1614 | 0.48954
1615 | 0.48925
1616 | 0.48903
1617 | 0.48888
1618 | 0.48861
1619 | 0.48821
1620 | 0.48788
1621 | 0.48763
1622 | 0.48734
1623 | 0.48703
1624 | 0.48675
1625 | 0.48655
1626 | 0.48633
1627 | 0.48608
1628 | 0.48582
1629 | 0.48557
1630 | 0.48534
1631 | 0.48517
1632 | 0.48497
1633 | 0.48477
1634 | 0.48456
1635 | 0.48433
1636 | 0.48407
1637 | 0.48378
1638 | 0.48346
1639 | 0.48303
1640 | 0.48255
1641 | 0.48199
1642 | 0.48137
1643 | 0.48062
1644 | 0.47979
1645 | 0.47882
1646 | 0.47782
1647 | 0.47675
1648 | 0.47553
1649 | 0.47406
1650 | 0.4725
1651 | 0.4708
1652 | 0.46907
1653 | 0.46731
1654 | 0.46557
1655 | 0.46388
1656 | 0.46223
1657 | 0.46066
1658 | 0.45918
1659 | 0.45783
1660 | 0.45657
1661 | 0.45544
1662 | 0.45449
1663 | 0.45379
1664 | 0.45315
1665 | 0.45259
1666 | 0.45205
1667 | 0.45155
1668 | 0.45114
1669 | 0.45083
1670 | 0.45044
1671 | 0.44996
1672 | 0.44964
1673 | 0.44947
1674 | 0.44931
1675 | 0.44915
1676 | 0.44904
1677 | 0.44895
1678 | 0.44888
1679 | 0.44884
1680 | 0.44887
1681 | 0.44895
1682 | 0.44902
1683 | 0.44907
1684 | 0.44905
1685 | 0.449
1686 | 0.44895
1687 | 0.44892
1688 | 0.44879
1689 | 0.4486
1690 | 0.44822
1691 | 0.44777
1692 | 0.44727
1693 | 0.44677
1694 | 0.44598
1695 | 0.44506
1696 | 0.4442
1697 | 0.44337
1698 | 0.44232
1699 | 0.44122
1700 | 0.44005
1701 | 0.43881
1702 | 0.4376
1703 | 0.43639
1704 | 0.43521
1705 | 0.43407
1706 | 0.4329
1707 | 0.43169
1708 | 0.43049
1709 | 0.42925
1710 | 0.42823
1711 | 0.42725
1712 | 0.4263
1713 | 0.42531
1714 | 0.42433
1715 | 0.42339
1716 | 0.42254
1717 | 0.42169
1718 | 0.42097
1719 | 0.42028
1720 | 0.41966
1721 | 0.41909
1722 | 0.41882
1723 | 0.41858
1724 | 0.41837
1725 | 0.41825
1726 | 0.41832
1727 | 0.41842
1728 | 0.41863
1729 | 0.41897
1730 | 0.41958
1731 | 0.42025
1732 | 0.42113
1733 | 0.42199
1734 | 0.42271
1735 | 0.4234
1736 | 0.42411
1737 | 0.42479
1738 | 0.42531
1739 | 0.42574
1740 | 0.42627
1741 | 0.42669
1742 | 0.42693
1743 | 0.42706
1744 | 0.42708
1745 | 0.42699
1746 | 0.42692
1747 | 0.42685
1748 | 0.42671
1749 | 0.42647
1750 | 0.42614
1751 | 0.42591
1752 | 0.4258
1753 | 0.4256
1754 | 0.42528
1755 | 0.42515
1756 | 0.42506
1757 | 0.42516
1758 | 0.42533
1759 | 0.42545
1760 | 0.42551
1761 | 0.4259
1762 | 0.4263
1763 | 0.42676
1764 | 0.42731
1765 | 0.4279
1766 | 0.42848
1767 | 0.42916
1768 | 0.42983
1769 | 0.43063
1770 | 0.43148
1771 | 0.43227
1772 | 0.433
1773 | 0.43364
1774 | 0.43423
1775 | 0.43479
1776 | 0.43533
1777 | 0.43579
1778 | 0.43612
1779 | 0.43641
1780 | 0.4367
1781 | 0.43684
1782 | 0.43684
1783 | 0.43686
1784 | 0.43693
1785 | 0.4372
1786 | 0.43737
1787 | 0.43731
1788 | 0.43735
1789 | 0.43758
1790 | 0.43765
1791 | 0.43746
1792 | 0.43729
1793 | 0.43728
1794 | 0.43727
1795 | 0.43726
1796 | 0.43728
1797 | 0.43719
1798 | 0.43716
1799 | 0.43731
1800 | 0.43742
1801 | 0.43748
1802 | 0.43749
1803 | 0.43744
1804 | 0.4375
1805 | 0.43762
1806 | 0.43765
1807 | 0.43764
1808 | 0.43765
1809 | 0.43764
1810 | 0.43763
1811 | 0.43767
1812 | 0.43769
1813 | 0.43774
1814 | 0.43773
1815 | 0.43776
1816 | 0.43785
1817 | 0.43783
1818 | 0.4379
1819 | 0.43806
1820 | 0.43792
1821 | 0.43777
1822 | 0.43803
1823 | 0.43839
1824 | 0.43853
1825 | 0.43857
1826 | 0.43863
1827 | 0.43872
1828 | 0.43881
1829 | 0.43894
1830 | 0.43914
1831 | 0.43849
1832 | 0.43878
1833 | 0.43902
1834 | 0.43909
1835 | 0.43887
1836 | 0.43877
1837 | 0.43921
1838 | 0.43965
1839 | 0.43998
1840 | 0.4403
1841 | 0.44029
1842 | 0.44012
1843 | 0.44
1844 | 0.43994
1845 | 0.43987
1846 | 0.43974
1847 | 0.43961
1848 | 0.44023
1849 | 0.44087
1850 | 0.44101
1851 | 0.4409
1852 | 0.44117
1853 | 0.44184
1854 | 0.4422
1855 | 0.44171
1856 | 0.44126
1857 | 0.44142
1858 | 0.44157
1859 | 0.44123
1860 | 0.44085
1861 | 0.44082
1862 | 0.44103
1863 | 0.44109
1864 | 0.44081
1865 | 0.44048
1866 | 0.44028
1867 | 0.44008
1868 | 0.44029
1869 | 0.4405
1870 | 0.44014
1871 | 0.4394
1872 | 0.43885
1873 | 0.43835
1874 | 0.4377
1875 | 0.43665
1876 | 0.43569
1877 | 0.43577
1878 | 0.43585
1879 | 0.43544
1880 | 0.43497
1881 | 0.43413
1882 | 0.43301
1883 | 0.43204
1884 | 0.43146
1885 | 0.43084
1886 | 0.42998
1887 | 0.42912
1888 | 0.42807
1889 | 0.42695
1890 | 0.42572
1891 | 0.42449
1892 | 0.42295
1893 | 0.42091
1894 | 0.41917
1895 | 0.41827
1896 | 0.41728
1897 | 0.41578
1898 | 0.4143
1899 | 0.41272
1900 | 0.4111
1901 | 0.41041
1902 | 0.41008
1903 | 0.40903
1904 | 0.40741
1905 | 0.40603
1906 | 0.40489
1907 | 0.40374
1908 | 0.40317
1909 | 0.4027
1910 | 0.40205
1911 | 0.40174
1912 | 0.40142
1913 | 0.40062
1914 | 0.39986
1915 | 0.39954
1916 | 0.39917
1917 | 0.39868
1918 | 0.3982
1919 | 0.39822
1920 | 0.39823
1921 | 0.398
1922 | 0.39794
1923 | 0.39801
1924 | 0.39781
1925 | 0.39755
1926 | 0.39736
1927 | 0.39718
1928 | 0.39693
1929 | 0.39667
1930 | 0.39713
1931 | 0.39769
1932 | 0.39798
1933 | 0.39828
1934 | 0.39819
1935 | 0.39769
1936 | 0.39737
1937 | 0.39773
1938 | 0.39815
1939 | 0.39849
1940 | 0.39877
1941 | 0.39909
1942 | 0.39929
1943 | 0.39904
1944 | 0.39899
1945 | 0.39939
1946 | 0.39994
1947 | 0.40023
1948 | 0.39991
1949 | 0.39969
1950 | 0.40042
1951 | 0.40139
1952 | 0.40219
1953 | 0.40292
1954 | 0.40302
1955 | 0.40265
1956 | 0.40266
1957 | 0.40338
1958 | 0.4041
1959 | 0.40486
1960 | 0.4056
1961 | 0.40599
1962 | 0.40622
1963 | 0.40591
1964 | 0.40556
1965 | 0.4058
1966 | 0.40642
1967 | 0.40737
1968 | 0.4086
1969 | 0.4094
1970 | 0.40929
1971 | 0.40913
1972 | 0.4093
1973 | 0.40961
1974 | 0.40998
1975 | 0.41017
1976 | 0.41058
1977 | 0.41123
1978 | 0.41175
1979 | 0.41207
1980 | 0.41218
1981 | 0.41206
1982 | 0.41199
1983 | 0.41199
1984 | 0.41193
1985 | 0.41188
1986 | 0.41207
1987 | 0.41249
1988 | 0.41244
1989 | 0.41308
1990 | 0.41416
1991 | 0.41422
1992 | 0.4138
1993 | 0.41352
1994 | 0.41301
1995 | 0.4126
1996 | 0.413
1997 | 0.41335
1998 | 0.41325
1999 | 0.41362
2000 | 0.41368
2001 | 0.41346
2002 | 0.41384
2003 | 0.41381
2004 | 0.41343
2005 | 0.41286
2006 | 0.41237
2007 | 0.41231
2008 | 0.41249
2009 | 0.41248
2010 | 0.41201
2011 | 0.41132
2012 | 0.41105
2013 | 0.41089
2014 | 0.4104
2015 | 0.41028
2016 | 0.41048
2017 | 0.41048
2018 | 0.41027
2019 | 0.40993
2020 | 0.40905
2021 | 0.40809
2022 | 0.40721
2023 | 0.40627
2024 | 0.40614
2025 | 0.40631
2026 | 0.40599
2027 | 0.40542
2028 | 0.40471
2029 | 0.40374
2030 | 0.40305
2031 | 0.40289
2032 | 0.40266
2033 | 0.40215
2034 | 0.40173
2035 | 0.40147
2036 | 0.40116
2037 | 0.40032
2038 | 0.39927
2039 | 0.39867
2040 | 0.39838
2041 | 0.39821
2042 | 0.39842
2043 | 0.39848
2044 | 0.398
2045 | 0.39745
2046 | 0.39704
2047 | 0.39662
2048 | 0.39668
2049 | 0.39715
2050 | 0.39708
2051 | 0.39665
2052 | 0.39618
2053 | 0.39544
2054 | 0.39496
2055 | 0.39505
2056 | 0.39524
2057 | 0.39529
2058 | 0.39494
2059 | 0.39365
2060 | 0.39231
2061 | 0.39212
2062 | 0.39256
2063 | 0.39338
2064 | 0.39386
2065 | 0.39394
2066 | 0.39336
2067 | 0.39241
2068 | 0.39158
2069 | 0.3909
2070 | 0.39057
2071 | 0.39047
2072 | 0.39059
2073 | 0.39065
2074 | 0.39081
2075 | 0.39102
2076 | 0.39094
2077 | 0.39062
2078 | 0.38978
2079 | 0.38903
2080 | 0.3888
2081 | 0.38908
2082 | 0.38941
2083 | 0.38942
2084 | 0.3892
2085 | 0.38911
2086 | 0.3893
2087 | 0.38954
2088 | 0.38939
2089 | 0.38846
2090 | 0.38765
2091 | 0.38701
2092 | 0.38631
2093 | 0.38656
2094 | 0.3873
2095 | 0.38765
2096 | 0.3876
2097 | 0.38724
2098 | 0.3863
2099 | 0.38538
2100 | 0.38494
2101 | 0.38477
2102 | 0.38492
2103 | 0.38505
2104 | 0.38453
2105 | 0.38362
2106 | 0.38326
2107 | 0.3832
2108 | 0.38297
2109 | 0.38288
2110 | 0.38283
2111 | 0.382
2112 | 0.38099
2113 | 0.38046
2114 | 0.3802
2115 | 0.37998
2116 | 0.37943
2117 | 0.37795
2118 | 0.37651
2119 | 0.37622
2120 | 0.37601
2121 | 0.37565
2122 | 0.37538
2123 | 0.37491
2124 | 0.37397
2125 | 0.37318
2126 | 0.37279
2127 | 0.37223
2128 | 0.37134
2129 | 0.37034
2130 | 0.36903
2131 | 0.36774
2132 | 0.36688
2133 | 0.36607
2134 | 0.36497
2135 | 0.36389
2136 | 0.36288
2137 | 0.36211
2138 | 0.36235
2139 | 0.3625
2140 | 0.36197
2141 | 0.36196
2142 | 0.36149
2143 | 0.36092
2144 | 0.36101
2145 | 0.36192
2146 | 0.36262
2147 | 0.36294
2148 | 0.3634
2149 | 0.364
2150 | 0.36447
2151 | 0.36518
2152 | 0.36596
2153 | 0.3664
2154 | 0.36663
2155 | 0.36679
2156 | 0.36677
2157 | 0.36693
2158 | 0.36706
2159 | 0.36721
2160 | 0.3676
2161 | 0.36784
2162 | 0.3683
2163 | 0.36895
2164 | 0.36936
2165 | 0.36983
2166 | 0.37122
2167 | 0.37262
2168 | 0.37326
2169 | 0.37418
2170 | 0.37445
2171 | 0.37464
2172 | 0.3753
2173 | 0.37568
2174 | 0.3764
2175 | 0.37706
2176 | 0.37792
2177 | 0.37913
2178 | 0.3799
2179 | 0.38009
2180 | 0.38016
2181 | 0.38011
2182 | 0.38018
2183 | 0.38015
2184 | 0.38
2185 | 0.3804
2186 | 0.38085
2187 | 0.37983
2188 | 0.37901
2189 | 0.37976
2190 | 0.3803
2191 | 0.38028
2192 | 0.38043
2193 | 0.38019
2194 | 0.38011
2195 | 0.3804
2196 | 0.38031
2197 | 0.38051
2198 | 0.38112
2199 | 0.38142
2200 | 0.38101
2201 | 0.38078
2202 | 0.38161
2203 | 0.3824
2204 | 0.38176
2205 | 0.38065
2206 | 0.37931
2207 | 0.37802
2208 | 0.37842
2209 | 0.37894
2210 | 0.37887
2211 | 0.37881
2212 | 0.37796
2213 | 0.37688
2214 | 0.37726
2215 | 0.37864
2216 | 0.37929
2217 | 0.3786
2218 | 0.37785
2219 | 0.37753
2220 | 0.37708
2221 | 0.37542
2222 | 0.37377
2223 | 0.37333
2224 | 0.37307
2225 | 0.37298
2226 | 0.37316
2227 | 0.37237
2228 | 0.3709
2229 | 0.36932
2230 | 0.36762
2231 | 0.36664
2232 | 0.3659
2233 | 0.36438
2234 | 0.36221
2235 | 0.35979
2236 | 0.35754
2237 | 0.35618
2238 | 0.35528
2239 | 0.35382
2240 | 0.35187
2241 | 0.35025
2242 | 0.34933
2243 | 0.34812
2244 | 0.3458
2245 | 0.34328
2246 | 0.34076
2247 | 0.33847
2248 | 0.33751
2249 | 0.33696
2250 | 0.33588
2251 | 0.33418
2252 | 0.33226
2253 | 0.33071
2254 | 0.32962
2255 | 0.32831
2256 | 0.32742
2257 | 0.32761
2258 | 0.32721
2259 | 0.3263
2260 | 0.32538
2261 | 0.32445
2262 | 0.32393
2263 | 0.3235
2264 | 0.32277
2265 | 0.32166
2266 | 0.32039
2267 | 0.31982
2268 | 0.31998
2269 | 0.32103
2270 | 0.32161
2271 | 0.32097
2272 | 0.32026
2273 | 0.31848
2274 | 0.31645
2275 | 0.31602
2276 | 0.31593
2277 | 0.31579
2278 | 0.31554
2279 | 0.31424
2280 | 0.31264
2281 | 0.31222
2282 | 0.31199
2283 | 0.31085
2284 | 0.30921
2285 | 0.30783
2286 | 0.30652
2287 | 0.30531
2288 | 0.30505
2289 | 0.30472
2290 | 0.304
2291 | 0.30301
2292 | 0.30143
2293 | 0.3
2294 | 0.29928
2295 | 0.29895
2296 | 0.29967
2297 | 0.29986
2298 | 0.29699
2299 | 0.29406
2300 | 0.29349
2301 | 0.29332
2302 | 0.29431
2303 | 0.29558
2304 | 0.29595
2305 | 0.29621
2306 | 0.29516
2307 | 0.29386
2308 | 0.29356
2309 | 0.29376
2310 | 0.29501
2311 | 0.29667
2312 | 0.29777
2313 | 0.29892
2314 | 0.29992
2315 | 0.30023
2316 | 0.30041
2317 | 0.30119
2318 | 0.30142
2319 | 0.30028
2320 | 0.29988
2321 | 0.30069
2322 | 0.30162
2323 | 0.30208
2324 | 0.30245
2325 | 0.30272
2326 | 0.30295
2327 | 0.30302
2328 | 0.30324
2329 | 0.30368
2330 | 0.30369
2331 | 0.30251
2332 | 0.30163
2333 | 0.30075
2334 | 0.29953
2335 | 0.29923
2336 | 0.29908
2337 | 0.29744
2338 | 0.2957
2339 | 0.29502
2340 | 0.29458
2341 | 0.29558
2342 | 0.29675
2343 | 0.29591
2344 | 0.29475
2345 | 0.29323
2346 | 0.29163
2347 | 0.2913
2348 | 0.29151
2349 | 0.2918
2350 | 0.2922
2351 | 0.29252
2352 | 0.2925
2353 | 0.2924
2354 | 0.29342
2355 | 0.29495
2356 | 0.2956
2357 | 0.29625
2358 | 0.29734
2359 | 0.29731
2360 | 0.29598
2361 | 0.29538
2362 | 0.29559
2363 | 0.29569
2364 | 0.29595
2365 | 0.29656
2366 | 0.29798
2367 | 0.29917
2368 | 0.29802
2369 | 0.29674
2370 | 0.29696
2371 | 0.29748
2372 | 0.29862
2373 | 0.29957
2374 | 0.29888
2375 | 0.29793
2376 | 0.29663
2377 | 0.29561
2378 | 0.29613
2379 | 0.29656
2380 | 0.29738
2381 | 0.29846
2382 | 0.29976
2383 | 0.3008
2384 | 0.29934
2385 | 0.29779
2386 | 0.29625
2387 | 0.29491
2388 | 0.29753
2389 | 0.3003
2390 | 0.29848
2391 | 0.29643
2392 | 0.29676
2393 | 0.2972
2394 | 0.2997
2395 | 0.30272
2396 | 0.30142
2397 | 0.29866
2398 | 0.29746
2399 | 0.29657
2400 | 0.29513
2401 | 0.29416
2402 | 0.29491
2403 | 0.29679
2404 | 0.29829
2405 | 0.29861
2406 | 0.29832
2407 | 0.29754
2408 | 0.29624
2409 | 0.29548
2410 | 0.29529
2411 | 0.2955
2412 | 0.29598
2413 | 0.29544
2414 | 0.29436
2415 | 0.29357
2416 | 0.29261
2417 | 0.29267
2418 | 0.29377
2419 | 0.29496
2420 | 0.29676
2421 | 0.29848
2422 | 0.2969
2423 | 0.29276
2424 | 0.29169
2425 | 0.29348
2426 | 0.29487
2427 | 0.29547
2428 | 0.2966
2429 | 0.29911
2430 | 0.30143
2431 | 0.30375
2432 | 0.30342
2433 | 0.29836
2434 | 0.29645
2435 | 0.29981
2436 | 0.30334
2437 | 0.30754
2438 | 0.3078
2439 | 0.29988
2440 | 0.29478
2441 | 0.29531
2442 | 0.29598
2443 | 0.29619
2444 | 0.2958
2445 | 0.29553
2446 | 0.29537
2447 | 0.2942
2448 | 0.29402
2449 | 0.29745
2450 | 0.29912
2451 | 0.29602
2452 | 0.29408
2453 | 0.29545
2454 | 0.29814
2455 | 0.3029
2456 | 0.30554
2457 | 0.30177
2458 | 0.29879
2459 | 0.30014
2460 | 0.30105
2461 | 0.30148
2462 | 0.30154
2463 | 0.29637
2464 | 0.29267
2465 | 0.2949
2466 | 0.2953
2467 | 0.2934
2468 | 0.29246
2469 | 0.29251
2470 | 0.29344
2471 | 0.29476
2472 | 0.29453
2473 | 0.29347
2474 | 0.29375
2475 | 0.29403
2476 | 0.29363
2477 | 0.293
2478 | 0.29153
2479 | 0.28755
2480 | 0.28753
2481 | 0.2977
2482 | 0.30034
2483 | 0.28528
2484 | 0.27726
2485 | 0.2846
2486 | 0.29094
2487 | 0.29401
2488 | 0.29842
2489 | 0.30511
2490 | 0.30738
2491 | 0.30453
2492 | 0.3007
2493 | 0.29223
2494 | 0.28939
2495 | 0.29555
2496 | 0.29699
2497 | 0.29345
2498 | 0.29325
2499 | 0.2968
2500 | 0.29744

## Paint_red
Wavelength (nm) | Reflectance | Material: Paint (red)
350 | 0.01454 | Data received from the NASA Spectral Database
351 | 0.0175 | Material is pristine
352 | 0.01158 | Designation: body of the spacecraft
353 | 0.00771
354 | 0.00984
355 | 0.01375
356 | 0.00604
357 | 0.00986
358 | 0.0138
359 | 0.00903
360 | 0.00648
361 | 0.00606
362 | 0.01162
363 | 0.00508
364 | 0.00142
365 | 0.00524
366 | 0.00591
367 | 0.00753
368 | 0.00964
369 | 0.00537
370 | 0.00564
371 | 0.00676
372 | 0.00474
373 | 0.00346
374 | 0.00459
375 | 0.0063
376 | 0.00512
377 | 0.00419
378 | 0.00365
379 | 0.00467
380 | 0.00627
381 | 0.00654
382 | 0.00312
383 | 0.0041
384 | 0.00506
385 | 0.00619
386 | 0.00474
387 | 0.00417
388 | 0.00379
389 | 0.00319
390 | 0.00351
391 | 0.0046
392 | 0.00668
393 | 0.00415
394 | 0.0033
395 | 0.00407
396 | 0.00625
397 | 0.00498
398 | 0.00388
399 | 0.00378
400 | 0.00555
401 | 0.00632
402 | 0.00596
403 | 0.00459
404 | 0.00358
405 | 0.00319
406 | 0.00265
407 | 0.00294
408 | 0.0033
409 | 0.003
410 | 0.00382
411 | 0.00422
412 | 0.00406
413 | 0.00398
414 | 0.0035
415 | 0.00317
416 | 0.00367
417 | 0.00389
418 | 0.00434
419 | 0.00522
420 | 0.0037
421 | 0.00326
422 | 0.00367
423 | 0.00273
424 | 0.00284
425 | 0.00337
426 | 0.00332
427 | 0.00341
428 | 0.00338
429 | 0.00348
430 | 0.00354
431 | 0.00355
432 | 0.00353
433 | 0.00361
434 | 0.00393
435 | 0.00412
436 | 0.00389
437 | 0.00337
438 | 0.00318
439 | 0.00338
440 | 0.00367
441 | 0.00376
442 | 0.00366
443 | 0.00298
444 | 0.00325
445 | 0.00358
446 | 0.00357
447 | 0.00357
448 | 0.0037
449 | 0.00392
450 | 0.00388
451 | 0.00397
452 | 0.00395
453 | 0.00355
454 | 0.0034
455 | 0.00341
456 | 0.00359
457 | 0.00354
458 | 0.00357
459 | 0.00366
460 | 0.00371
461 | 0.00343
462 | 0.00326
463 | 0.00355
464 | 0.00345
465 | 0.00347
466 | 0.00371
467 | 0.00383
468 | 0.00388
469 | 0.00383
470 | 0.00344
471 | 0.00322
472 | 0.0032
473 | 0.00343
474 | 0.00336
475 | 0.00337
476 | 0.00349
477 | 0.00348
478 | 0.00362
479 | 0.0037
480 | 0.00337
481 | 0.00326
482 | 0.0034
483 | 0.00373
484 | 0.00367
485 | 0.00367
486 | 0.00373
487 | 0.00367
488 | 0.0035
489 | 0.0034
490 | 0.00359
491 | 0.00372
492 | 0.00374
493 | 0.00364
494 | 0.00374
495 | 0.00382
496 | 0.00387
497 | 0.00366
498 | 0.00367
499 | 0.00363
500 | 0.00332
501 | 0.00347
502 | 0.00366
503 | 0.00373
504 | 0.00363
505 | 0.00362
506 | 0.00362
507 | 0.00346
508 | 0.0036
509 | 0.00371
510 | 0.00362
511 | 0.00325
512 | 0.0033
513 | 0.00369
514 | 0.00379
515 | 0.00381
516 | 0.00378
517 | 0.00375
518 | 0.00378
519 | 0.00391
520 | 0.00415
521 | 0.00388
522 | 0.00369
523 | 0.00362
524 | 0.00386
525 | 0.00397
526 | 0.00396
527 | 0.00375
528 | 0.00384
529 | 0.00395
530 | 0.00403
531 | 0.00397
532 | 0.00384
533 | 0.00373
534 | 0.00381
535 | 0.00383
536 | 0.00387
537 | 0.00398
538 | 0.00398
539 | 0.00394
540 | 0.00392
541 | 0.00415
542 | 0.00415
543 | 0.00404
544 | 0.004
545 | 0.00406
546 | 0.00414
547 | 0.00423
548 | 0.00423
549 | 0.00423
550 | 0.00424
551 | 0.00431
552 | 0.00436
553 | 0.00443
554 | 0.00455
555 | 0.00462
556 | 0.00468
557 | 0.00473
558 | 0.00487
559 | 0.00495
560 | 0.00499
561 | 0.00504
562 | 0.00517
563 | 0.0053
564 | 0.00532
565 | 0.00536
566 | 0.00543
567 | 0.00556
568 | 0.00566
569 | 0.00579
570 | 0.00595
571 | 0.00613
572 | 0.00622
573 | 0.00633
574 | 0.00652
575 | 0.00661
576 | 0.00674
577 | 0.00689
578 | 0.00692
579 | 0.00709
580 | 0.00735
581 | 0.00763
582 | 0.00779
583 | 0.00792
584 | 0.00806
585 | 0.00817
586 | 0.00836
587 | 0.00859
588 | 0.00868
589 | 0.00883
590 | 0.00901
591 | 0.00921
592 | 0.00931
593 | 0.00941
594 | 0.00952
595 | 0.00973
596 | 0.00991
597 | 0.01009
598 | 0.01035
599 | 0.01042
600 | 0.01047
601 | 0.01062
602 | 0.01096
603 | 0.01117
604 | 0.01122
605 | 0.01136
606 | 0.01147
607 | 0.01155
608 | 0.01158
609 | 0.01156
610 | 0.01154
611 | 0.01156
612 | 0.01175
613 | 0.01185
614 | 0.01185
615 | 0.01199
616 | 0.01203
617 | 0.01205
618 | 0.01212
619 | 0.01215
620 | 0.01225
621 | 0.01244
622 | 0.01252
623 | 0.01262
624 | 0.01272
625 | 0.01281
626 | 0.01291
627 | 0.01302
628 | 0.0131
629 | 0.01313
630 | 0.01319
631 | 0.01328
632 | 0.01331
633 | 0.01334
634 | 0.01338
635 | 0.01348
636 | 0.0135
637 | 0.01347
638 | 0.01344
639 | 0.01353
640 | 0.01365
641 | 0.01378
642 | 0.01376
643 | 0.01378
644 | 0.01384
645 | 0.01396
646 | 0.01406
647 | 0.01411
648 | 0.01407
649 | 0.01419
650 | 0.01436
651 | 0.01456
652 | 0.01469
653 | 0.01469
654 | 0.01466
655 | 0.01467
656 | 0.01472
657 | 0.01467
658 | 0.0145
659 | 0.0145
660 | 0.01445
661 | 0.01437
662 | 0.01437
663 | 0.01443
664 | 0.01445
665 | 0.01433
666 | 0.01423
667 | 0.01422
668 | 0.0143
669 | 0.01421
670 | 0.0143
671 | 0.0144
672 | 0.01421
673 | 0.01417
674 | 0.01418
675 | 0.0142
676 | 0.01415
677 | 0.01417
678 | 0.01424
679 | 0.01424
680 | 0.01424
681 | 0.01426
682 | 0.01432
683 | 0.01437
684 | 0.01439
685 | 0.01436
686 | 0.01441
687 | 0.01448
688 | 0.01454
689 | 0.01446
690 | 0.01441
691 | 0.01437
692 | 0.01431
693 | 0.01438
694 | 0.01444
695 | 0.01447
696 | 0.01444
697 | 0.01442
698 | 0.01443
699 | 0.01461
700 | 0.01464
701 | 0.01462
702 | 0.01457
703 | 0.01452
704 | 0.01461
705 | 0.01482
706 | 0.01492
707 | 0.01495
708 | 0.01498
709 | 0.0152
710 | 0.01528
711 | 0.01535
712 | 0.01546
713 | 0.01545
714 | 0.01541
715 | 0.01535
716 | 0.01537
717 | 0.01544
718 | 0.01545
719 | 0.01525
720 | 0.01522
721 | 0.0152
722 | 0.01516
723 | 0.01507
724 | 0.01495
725 | 0.01482
726 | 0.01479
727 | 0.01475
728 | 0.0147
729 | 0.01465
730 | 0.01466
731 | 0.01464
732 | 0.01457
733 | 0.01458
734 | 0.01459
735 | 0.01459
736 | 0.01455
737 | 0.01455
738 | 0.01456
739 | 0.01457
740 | 0.01453
741 | 0.0145
742 | 0.01448
743 | 0.01446
744 | 0.01446
745 | 0.01445
746 | 0.01438
747 | 0.01449
748 | 0.01455
749 | 0.0145
750 | 0.01457
751 | 0.01462
752 | 0.01467
753 | 0.01472
754 | 0.01473
755 | 0.01473
756 | 0.01475
757 | 0.01478
758 | 0.01481
759 | 0.01485
760 | 0.01488
761 | 0.01488
762 | 0.01488
763 | 0.0149
764 | 0.01488
765 | 0.01486
766 | 0.01486
767 | 0.01483
768 | 0.01479
769 | 0.01474
770 | 0.01481
771 | 0.01483
772 | 0.01485
773 | 0.01494
774 | 0.01497
775 | 0.01496
776 | 0.01495
777 | 0.01503
778 | 0.01513
779 | 0.01523
780 | 0.01528
781 | 0.01537
782 | 0.01547
783 | 0.01552
784 | 0.01562
785 | 0.0157
786 | 0.01571
787 | 0.01573
788 | 0.01574
789 | 0.01574
790 | 0.01576
791 | 0.0157
792 | 0.01563
793 | 0.01559
794 | 0.01545
795 | 0.01533
796 | 0.01525
797 | 0.01515
798 | 0.01506
799 | 0.01497
800 | 0.01486
801 | 0.01481
802 | 0.0148
803 | 0.01481
804 | 0.01468
805 | 0.01459
806 | 0.01455
807 | 0.01459
808 | 0.01453
809 | 0.01443
810 | 0.01437
811 | 0.01431
812 | 0.01428
813 | 0.01432
814 | 0.01427
815 | 0.01417
816 | 0.01408
817 | 0.01421
818 | 0.01417
819 | 0.01412
820 | 0.01415
821 | 0.01409
822 | 0.01407
823 | 0.01409
824 | 0.01405
825 | 0.01404
826 | 0.01405
827 | 0.01414
828 | 0.0142
829 | 0.01419
830 | 0.01409
831 | 0.01411
832 | 0.01421
833 | 0.01437
834 | 0.01433
835 | 0.01431
836 | 0.01432
837 | 0.01435
838 | 0.01434
839 | 0.01434
840 | 0.01435
841 | 0.01438
842 | 0.01437
843 | 0.01435
844 | 0.01443
845 | 0.0145
846 | 0.01455
847 | 0.01456
848 | 0.01451
849 | 0.01444
850 | 0.01437
851 | 0.01435
852 | 0.01439
853 | 0.01446
854 | 0.01445
855 | 0.01451
856 | 0.01455
857 | 0.01453
858 | 0.01455
859 | 0.01452
860 | 0.01444
861 | 0.01446
862 | 0.01442
863 | 0.01436
864 | 0.01435
865 | 0.01449
866 | 0.01458
867 | 0.01455
868 | 0.01454
869 | 0.01461
870 | 0.01473
871 | 0.01476
872 | 0.0149
873 | 0.01504
874 | 0.01502
875 | 0.01505
876 | 0.01504
877 | 0.01497
878 | 0.01502
879 | 0.015
880 | 0.01495
881 | 0.01508
882 | 0.01497
883 | 0.01486
884 | 0.01488
885 | 0.01486
886 | 0.01477
887 | 0.01459
888 | 0.01443
889 | 0.01439
890 | 0.0144
891 | 0.01437
892 | 0.01421
893 | 0.01411
894 | 0.01421
895 | 0.01405
896 | 0.014
897 | 0.01406
898 | 0.01402
899 | 0.01391
900 | 0.01381
901 | 0.01385
902 | 0.01362
903 | 0.01347
904 | 0.01355
905 | 0.01354
906 | 0.01352
907 | 0.01349
908 | 0.01331
909 | 0.01346
910 | 0.01359
911 | 0.01336
912 | 0.01342
913 | 0.0135
914 | 0.01354
915 | 0.01331
916 | 0.01323
917 | 0.01325
918 | 0.0132
919 | 0.01306
920 | 0.01291
921 | 0.01283
922 | 0.01325
923 | 0.01349
924 | 0.01347
925 | 0.0133
926 | 0.01314
927 | 0.0131
928 | 0.01343
929 | 0.01345
930 | 0.01338
931 | 0.01328
932 | 0.01329
933 | 0.01328
934 | 0.01328
935 | 0.01346
936 | 0.0135
937 | 0.01351
938 | 0.01359
939 | 0.01326
940 | 0.01311
941 | 0.0133
942 | 0.01344
943 | 0.01342
944 | 0.01332
945 | 0.0135
946 | 0.01346
947 | 0.01331
948 | 0.01307
949 | 0.01323
950 | 0.01346
951 | 0.0137
952 | 0.0137
953 | 0.0136
954 | 0.01344
955 | 0.01331
956 | 0.01328
957 | 0.01332
958 | 0.01343
959 | 0.01319
960 | 0.01325
961 | 0.01362
962 | 0.01401
963 | 0.01368
964 | 0.01318
965 | 0.01342
966 | 0.01341
967 | 0.01328
968 | 0.01303
969 | 0.01337
970 | 0.0133
971 | 0.01298
972 | 0.01324
973 | 0.01317
974 | 0.01299
975 | 0.01291
976 | 0.01325
977 | 0.01343
978 | 0.01332
979 | 0.01317
980 | 0.01321
981 | 0.01338
982 | 0.01355
983 | 0.01348
984 | 0.0133
985 | 0.01307
986 | 0.01269
987 | 0.01255
988 | 0.0127
989 | 0.01295
990 | 0.01358
991 | 0.01424
992 | 0.01423
993 | 0.01393
994 | 0.01366
995 | 0.01361
996 | 0.0135
997 | 0.01337
998 | 0.01308
999 | 0.01232
1000 | 0.01288
1001 | 0.01356
1002 | 0.01259
1003 | 0.0131
1004 | 0.01334
1005 | 0.01283
1006 | 0.01332
1007 | 0.01399
1008 | 0.01457
1009 | 0.01368
1010 | 0.01358
1011 | 0.01347
1012 | 0.01248
1013 | 0.01278
1014 | 0.01295
1015 | 0.01275
1016 | 0.01137
1017 | 0.01337
1018 | 0.01421
1019 | 0.01329
1020 | 0.01286
1021 | 0.01333
1022 | 0.01419
1023 | 0.01345
1024 | 0.01286
1025 | 0.0125
1026 | 0.01226
1027 | 0.01123
1028 | 0.01043
1029 | 0.0115
1030 | 0.01352
1031 | 0.01407
1032 | 0.01331
1033 | 0.01262
1034 | 0.0117
1035 | 0.01079
1036 | 0.0102
1037 | 0.01129
1038 | 0.01124
1039 | 0.01255
1040 | 0.01254
1041 | 0.01245
1042 | 0.01209
1043 | 0.01218
1044 | 0.01211
1045 | 0.01211
1046 | 0.01213
1047 | 0.01175
1048 | 0.01194
1049 | 0.01327
1050 | 0.01419
1051 | 0.01312
1052 | 0.01224
1053 | 0.01195
1054 | 0.01179
1055 | 0.0115
1056 | 0.01134
1057 | 0.01095
1058 | 0.01087
1059 | 0.01075
1060 | 0.01076
1061 | 0.01082
1062 | 0.01059
1063 | 0.0107
1064 | 0.01128
1065 | 0.01188
1066 | 0.01164
1067 | 0.01143
1068 | 0.01241
1069 | 0.01351
1070 | 0.01214
1071 | 0.01056
1072 | 0.01093
1073 | 0.01222
1074 | 0.01206
1075 | 0.0108
1076 | 0.00999
1077 | 0.0097
1078 | 0.00951
1079 | 0.00952
1080 | 0.00975
1081 | 0.00956
1082 | 0.00966
1083 | 0.00952
1084 | 0.00959
1085 | 0.01033
1086 | 0.01126
1087 | 0.01045
1088 | 0.00904
1089 | 0.00851
1090 | 0.00885
1091 | 0.009
1092 | 0.00859
1093 | 0.00867
1094 | 0.00979
1095 | 0.01078
1096 | 0.01102
1097 | 0.01145
1098 | 0.01075
1099 | 0.01031
1100 | 0.0097
1101 | 0.00914
1102 | 0.00942
1103 | 0.01006
1104 | 0.01009
1105 | 0.00981
1106 | 0.00967
1107 | 0.00964
1108 | 0.00975
1109 | 0.00993
1110 | 0.01012
1111 | 0.01001
1112 | 0.01008
1113 | 0.01053
1114 | 0.01101
1115 | 0.01094
1116 | 0.01087
1117 | 0.01094
1118 | 0.01114
1119 | 0.01013
1120 | 0.00857
1121 | 0.00851
1122 | 0.00975
1123 | 0.0103
1124 | 0.00987
1125 | 0.00964
1126 | 0.00988
1127 | 0.01033
1128 | 0.01088
1129 | 0.01148
1130 | 0.01084
1131 | 0.01028
1132 | 0.0099
1133 | 0.0096
1134 | 0.00929
1135 | 0.00897
1136 | 0.00924
1137 | 0.0099
1138 | 0.01006
1139 | 0.00977
1140 | 0.00945
1141 | 0.00895
1142 | 0.00871
1143 | 0.00901
1144 | 0.00937
1145 | 0.0096
1146 | 0.00988
1147 | 0.00975
1148 | 0.00966
1149 | 0.00943
1150 | 0.00921
1151 | 0.00916
1152 | 0.00919
1153 | 0.00899
1154 | 0.00864
1155 | 0.00861
1156 | 0.00894
1157 | 0.00922
1158 | 0.00942
1159 | 0.00957
1160 | 0.00938
1161 | 0.00921
1162 | 0.00885
1163 | 0.00855
1164 | 0.00869
1165 | 0.00889
1166 | 0.00881
1167 | 0.00868
1168 | 0.00876
1169 | 0.00895
1170 | 0.00895
1171 | 0.00881
1172 | 0.00878
1173 | 0.00884
1174 | 0.00893
1175 | 0.0091
1176 | 0.00916
1177 | 0.0087
1178 | 0.00829
1179 | 0.00828
1180 | 0.0083
1181 | 0.00832
1182 | 0.00837
1183 | 0.00836
1184 | 0.00836
1185 | 0.00831
1186 | 0.00828
1187 | 0.00852
1188 | 0.00893
1189 | 0.00902
1190 | 0.00875
1191 | 0.00856
1192 | 0.00849
1193 | 0.00846
1194 | 0.00858
1195 | 0.0087
1196 | 0.00878
1197 | 0.00887
1198 | 0.00861
1199 | 0.00836
1200 | 0.00836
1201 | 0.00841
1202 | 0.00842
1203 | 0.00845
1204 | 0.00846
1205 | 0.00849
1206 | 0.00839
1207 | 0.00817
1208 | 0.00816
1209 | 0.00844
1210 | 0.00864
1211 | 0.00866
1212 | 0.00872
1213 | 0.00891
1214 | 0.00907
1215 | 0.00877
1216 | 0.00849
1217 | 0.00853
1218 | 0.00859
1219 | 0.00854
1220 | 0.00847
1221 | 0.00861
1222 | 0.00881
1223 | 0.0087
1224 | 0.00841
1225 | 0.00822
1226 | 0.00818
1227 | 0.00819
1228 | 0.00825
1229 | 0.00829
1230 | 0.00821
1231 | 0.00815
1232 | 0.00814
1233 | 0.00816
1234 | 0.00844
1235 | 0.00874
1236 | 0.00855
1237 | 0.00836
1238 | 0.00805
1239 | 0.00774
1240 | 0.0076
1241 | 0.00754
1242 | 0.0078
1243 | 0.00823
1244 | 0.00835
1245 | 0.00819
1246 | 0.00811
1247 | 0.00811
1248 | 0.0081
1249 | 0.00802
1250 | 0.00799
1251 | 0.00814
1252 | 0.00826
1253 | 0.00813
1254 | 0.00803
1255 | 0.0079
1256 | 0.00778
1257 | 0.00806
1258 | 0.00839
1259 | 0.0083
1260 | 0.00811
1261 | 0.0081
1262 | 0.00821
1263 | 0.00822
1264 | 0.00814
1265 | 0.00823
1266 | 0.00848
1267 | 0.00862
1268 | 0.00859
1269 | 0.00847
1270 | 0.00814
1271 | 0.0079
1272 | 0.00799
1273 | 0.00807
1274 | 0.00787
1275 | 0.00768
1276 | 0.00756
1277 | 0.00745
1278 | 0.00766
1279 | 0.00792
1280 | 0.00796
1281 | 0.00795
1282 | 0.00801
1283 | 0.00814
1284 | 0.00809
1285 | 0.00791
1286 | 0.00783
1287 | 0.00785
1288 | 0.00792
1289 | 0.00806
1290 | 0.00807
1291 | 0.00779
1292 | 0.00762
1293 | 0.00782
1294 | 0.00802
1295 | 0.008
1296 | 0.00799
1297 | 0.00779
1298 | 0.00759
1299 | 0.00758
1300 | 0.0076
1301 | 0.00764
1302 | 0.00769
1303 | 0.00781
1304 | 0.00798
1305 | 0.00798
1306 | 0.0079
1307 | 0.00789
1308 | 0.00792
1309 | 0.00796
1310 | 0.00801
1311 | 0.00804
1312 | 0.00799
1313 | 0.00786
1314 | 0.00748
1315 | 0.00718
1316 | 0.00719
1317 | 0.00722
1318 | 0.00754
1319 | 0.00786
1320 | 0.00764
1321 | 0.00748
1322 | 0.00746
1323 | 0.00746
1324 | 0.00766
1325 | 0.00789
1326 | 0.00778
1327 | 0.00754
1328 | 0.00757
1329 | 0.00775
1330 | 0.00766
1331 | 0.00737
1332 | 0.00731
1333 | 0.00747
1334 | 0.00749
1335 | 0.00733
1336 | 0.00725
1337 | 0.00729
1338 | 0.00738
1339 | 0.00758
1340 | 0.00777
1341 | 0.00778
1342 | 0.00782
1343 | 0.00809
1344 | 0.00838
1345 | 0.00829
1346 | 0.00821
1347 | 0.00793
1348 | 0.00765
1349 | 0.0077
1350 | 0.00782
1351 | 0.00807
1352 | 0.0084
1353 | 0.00854
1354 | 0.00858
1355 | 0.00841
1356 | 0.0081
1357 | 0.0078
1358 | 0.00754
1359 | 0.00748
1360 | 0.00771
1361 | 0.00788
1362 | 0.00793
1363 | 0.00795
1364 | 0.0079
1365 | 0.00785
1366 | 0.0077
1367 | 0.00758
1368 | 0.00752
1369 | 0.00747
1370 | 0.00749
1371 | 0.00752
1372 | 0.00773
1373 | 0.00797
1374 | 0.00805
1375 | 0.00815
1376 | 0.00791
1377 | 0.00765
1378 | 0.00762
1379 | 0.00766
1380 | 0.00746
1381 | 0.00713
1382 | 0.00695
1383 | 0.00689
1384 | 0.00688
1385 | 0.0069
1386 | 0.00696
1387 | 0.00707
1388 | 0.00708
1389 | 0.00695
1390 | 0.00687
1391 | 0.00692
1392 | 0.00698
1393 | 0.00709
1394 | 0.00717
1395 | 0.00705
1396 | 0.00699
1397 | 0.00724
1398 | 0.00748
1399 | 0.00744
1400 | 0.00742
1401 | 0.00732
1402 | 0.00723
1403 | 0.00743
1404 | 0.00766
1405 | 0.00763
1406 | 0.00756
1407 | 0.00749
1408 | 0.00741
1409 | 0.0073
1410 | 0.00717
1411 | 0.00715
1412 | 0.00717
1413 | 0.00721
1414 | 0.00728
1415 | 0.00726
1416 | 0.00717
1417 | 0.00722
1418 | 0.0074
1419 | 0.00748
1420 | 0.00741
1421 | 0.00741
1422 | 0.00754
1423 | 0.00765
1424 | 0.0077
1425 | 0.0077
1426 | 0.00749
1427 | 0.00733
1428 | 0.00745
1429 | 0.00756
1430 | 0.00738
1431 | 0.00721
1432 | 0.00733
1433 | 0.00746
1434 | 0.00756
1435 | 0.00768
1436 | 0.00768
1437 | 0.00769
1438 | 0.00766
1439 | 0.00763
1440 | 0.00763
1441 | 0.00763
1442 | 0.0076
1443 | 0.00756
1444 | 0.00755
1445 | 0.00756
1446 | 0.00748
1447 | 0.00737
1448 | 0.00741
1449 | 0.00756
1450 | 0.00765
1451 | 0.00769
1452 | 0.00768
1453 | 0.00762
1454 | 0.00762
1455 | 0.00767
1456 | 0.00764
1457 | 0.00744
1458 | 0.00729
1459 | 0.00718
1460 | 0.00715
1461 | 0.00728
1462 | 0.00735
1463 | 0.00723
1464 | 0.00715
1465 | 0.00727
1466 | 0.00736
1467 | 0.00719
1468 | 0.00703
1469 | 0.00709
1470 | 0.00716
1471 | 0.0072
1472 | 0.00725
1473 | 0.00757
1474 | 0.0079
1475 | 0.00793
1476 | 0.00794
1477 | 0.00792
1478 | 0.00791
1479 | 0.00768
1480 | 0.00741
1481 | 0.00753
1482 | 0.00776
1483 | 0.00777
1484 | 0.00772
1485 | 0.00756
1486 | 0.0074
1487 | 0.00751
1488 | 0.00775
1489 | 0.00767
1490 | 0.00743
1491 | 0.0074
1492 | 0.00752
1493 | 0.00753
1494 | 0.00745
1495 | 0.0074
1496 | 0.0074
1497 | 0.00734
1498 | 0.00722
1499 | 0.00715
1500 | 0.00717
1501 | 0.00718
1502 | 0.00718
1503 | 0.00723
1504 | 0.00735
1505 | 0.00741
1506 | 0.00736
1507 | 0.00734
1508 | 0.00736
1509 | 0.00735
1510 | 0.00725
1511 | 0.00716
1512 | 0.00707
1513 | 0.00703
1514 | 0.00713
1515 | 0.00724
1516 | 0.00741
1517 | 0.00757
1518 | 0.00759
1519 | 0.00764
1520 | 0.00774
1521 | 0.00784
1522 | 0.00795
1523 | 0.00806
1524 | 0.00781
1525 | 0.00757
1526 | 0.00744
1527 | 0.00732
1528 | 0.00728
1529 | 0.00725
1530 | 0.007
1531 | 0.00675
1532 | 0.00689
1533 | 0.00709
1534 | 0.00719
1535 | 0.00729
1536 | 0.00737
1537 | 0.00746
1538 | 0.00741
1539 | 0.00734
1540 | 0.00755
1541 | 0.00783
1542 | 0.0077
1543 | 0.00745
1544 | 0.00725
1545 | 0.00711
1546 | 0.00712
1547 | 0.00719
1548 | 0.00733
1549 | 0.00751
1550 | 0.00761
1551 | 0.00769
1552 | 0.0077
1553 | 0.00768
1554 | 0.00768
1555 | 0.00772
1556 | 0.00771
1557 | 0.00771
1558 | 0.00778
1559 | 0.00787
1560 | 0.00784
1561 | 0.00773
1562 | 0.00774
1563 | 0.00785
1564 | 0.00789
1565 | 0.00787
1566 | 0.00778
1567 | 0.00763
1568 | 0.00765
1569 | 0.00786
1570 | 0.00792
1571 | 0.00785
1572 | 0.0078
1573 | 0.00775
1574 | 0.00777
1575 | 0.00784
1576 | 0.00795
1577 | 0.0081
1578 | 0.00818
1579 | 0.00813
1580 | 0.00807
1581 | 0.00799
1582 | 0.00789
1583 | 0.00775
1584 | 0.00763
1585 | 0.00752
1586 | 0.0076
1587 | 0.00802
1588 | 0.00821
1589 | 0.00798
1590 | 0.00784
1591 | 0.00788
1592 | 0.00794
1593 | 0.00804
1594 | 0.00808
1595 | 0.008
1596 | 0.0079
1597 | 0.00775
1598 | 0.00764
1599 | 0.00763
1600 | 0.00771
1601 | 0.00799
1602 | 0.00816
1603 | 0.008
1604 | 0.00789
1605 | 0.00785
1606 | 0.00791
1607 | 0.00825
1608 | 0.00845
1609 | 0.00829
1610 | 0.00817
1611 | 0.00817
1612 | 0.00816
1613 | 0.00803
1614 | 0.00803
1615 | 0.00839
1616 | 0.00862
1617 | 0.00842
1618 | 0.00829
1619 | 0.00831
1620 | 0.00828
1621 | 0.00807
1622 | 0.00795
1623 | 0.00804
1624 | 0.00815
1625 | 0.00832
1626 | 0.00838
1627 | 0.00812
1628 | 0.00797
1629 | 0.00806
1630 | 0.00817
1631 | 0.00829
1632 | 0.00842
1633 | 0.00851
1634 | 0.00858
1635 | 0.00857
1636 | 0.0086
1637 | 0.00873
1638 | 0.00879
1639 | 0.00871
1640 | 0.00874
1641 | 0.009
1642 | 0.00912
1643 | 0.00891
1644 | 0.00874
1645 | 0.00865
1646 | 0.00855
1647 | 0.00841
1648 | 0.00837
1649 | 0.00853
1650 | 0.00867
1651 | 0.0088
1652 | 0.00885
1653 | 0.00875
1654 | 0.00881
1655 | 0.00916
1656 | 0.00942
1657 | 0.00956
1658 | 0.00941
1659 | 0.00885
1660 | 0.00842
1661 | 0.00814
1662 | 0.00815
1663 | 0.00851
1664 | 0.0088
1665 | 0.00901
1666 | 0.00916
1667 | 0.00925
1668 | 0.00919
1669 | 0.00897
1670 | 0.00897
1671 | 0.00918
1672 | 0.00915
1673 | 0.0089
1674 | 0.00888
1675 | 0.00906
1676 | 0.00911
1677 | 0.00907
1678 | 0.00907
1679 | 0.00912
1680 | 0.00901
1681 | 0.0088
1682 | 0.0088
1683 | 0.00896
1684 | 0.00902
1685 | 0.00905
1686 | 0.00905
1687 | 0.00904
1688 | 0.00905
1689 | 0.00908
1690 | 0.00882
1691 | 0.00847
1692 | 0.00849
1693 | 0.00864
1694 | 0.00863
1695 | 0.0086
1696 | 0.00863
1697 | 0.00869
1698 | 0.00847
1699 | 0.00819
1700 | 0.00818
1701 | 0.00824
1702 | 0.00856
1703 | 0.00892
1704 | 0.00895
1705 | 0.00898
1706 | 0.00909
1707 | 0.00924
1708 | 0.00871
1709 | 0.00821
1710 | 0.00822
1711 | 0.00825
1712 | 0.00839
1713 | 0.00851
1714 | 0.00832
1715 | 0.00821
1716 | 0.00846
1717 | 0.00869
1718 | 0.00871
1719 | 0.00874
1720 | 0.00851
1721 | 0.00831
1722 | 0.00815
1723 | 0.00813
1724 | 0.0084
1725 | 0.00851
1726 | 0.00823
1727 | 0.00813
1728 | 0.00843
1729 | 0.00872
1730 | 0.00896
1731 | 0.00906
1732 | 0.00893
1733 | 0.00878
1734 | 0.0086
1735 | 0.00852
1736 | 0.00855
1737 | 0.00855
1738 | 0.00849
1739 | 0.00864
1740 | 0.00894
1741 | 0.0087
1742 | 0.00817
1743 | 0.00847
1744 | 0.00921
1745 | 0.0092
1746 | 0.00891
1747 | 0.00878
1748 | 0.00872
1749 | 0.00862
1750 | 0.0086
1751 | 0.00868
1752 | 0.0088
1753 | 0.00874
1754 | 0.00866
1755 | 0.00866
1756 | 0.00869
1757 | 0.00868
1758 | 0.00868
1759 | 0.0089
1760 | 0.00912
1761 | 0.00912
1762 | 0.00915
1763 | 0.00917
1764 | 0.00923
1765 | 0.00934
1766 | 0.00931
1767 | 0.00879
1768 | 0.00855
1769 | 0.00899
1770 | 0.00922
1771 | 0.00893
1772 | 0.00885
1773 | 0.00898
1774 | 0.00884
1775 | 0.00841
1776 | 0.00853
1777 | 0.00913
1778 | 0.00913
1779 | 0.00872
1780 | 0.00869
1781 | 0.0089
1782 | 0.00907
1783 | 0.00924
1784 | 0.00885
1785 | 0.00831
1786 | 0.00841
1787 | 0.00866
1788 | 0.00851
1789 | 0.00832
1790 | 0.00885
1791 | 0.00946
1792 | 0.00915
1793 | 0.00888
1794 | 0.00855
1795 | 0.00838
1796 | 0.00904
1797 | 0.00954
1798 | 0.00911
1799 | 0.0089
1800 | 0.00907
1801 | 0.00898
1802 | 0.0083
1803 | 0.0082
1804 | 0.00892
1805 | 0.00937
1806 | 0.00956
1807 | 0.00959
1808 | 0.00951
1809 | 0.00925
1810 | 0.0089
1811 | 0.00858
1812 | 0.00829
1813 | 0.00874
1814 | 0.00945
1815 | 0.00949
1816 | 0.00942
1817 | 0.00946
1818 | 0.00956
1819 | 0.00924
1820 | 0.00897
1821 | 0.00869
1822 | 0.00856
1823 | 0.0089
1824 | 0.00918
1825 | 0.0089
1826 | 0.00878
1827 | 0.00908
1828 | 0.00935
1829 | 0.00944
1830 | 0.00905
1831 | 0.00926
1832 | 0.00932
1833 | 0.01011
1834 | 0.00971
1835 | 0.00798
1836 | 0.00796
1837 | 0.01053
1838 | 0.01347
1839 | 0.01137
1840 | 0.00977
1841 | 0.01038
1842 | 0.01308
1843 | 0.01378
1844 | 0.0114
1845 | 0.01004
1846 | 0.00893
1847 | 0.0084
1848 | 0.00938
1849 | 0.01107
1850 | 0.01195
1851 | 0.01246
1852 | 0.01265
1853 | 0.01263
1854 | 0.01251
1855 | 0.01108
1856 | 0.01015
1857 | 0.01007
1858 | 0.01036
1859 | 0.00993
1860 | 0.00949
1861 | 0.01024
1862 | 0.01237
1863 | 0.01379
1864 | 0.01214
1865 | 0.01059
1866 | 0.00989
1867 | 0.01034
1868 | 0.01088
1869 | 0.01165
1870 | 0.01136
1871 | 0.01059
1872 | 0.01061
1873 | 0.01078
1874 | 0.01096
1875 | 0.01007
1876 | 0.00945
1877 | 0.00847
1878 | 0.00786
1879 | 0.00868
1880 | 0.01115
1881 | 0.01253
1882 | 0.01133
1883 | 0.01053
1884 | 0.01139
1885 | 0.01244
1886 | 0.01217
1887 | 0.01226
1888 | 0.0118
1889 | 0.01115
1890 | 0.0113
1891 | 0.01269
1892 | 0.01352
1893 | 0.01148
1894 | 0.01041
1895 | 0.01038
1896 | 0.01056
1897 | 0.01148
1898 | 0.01273
1899 | 0.01223
1900 | 0.01084
1901 | 0.01021
1902 | 0.00977
1903 | 0.00948
1904 | 0.00995
1905 | 0.01142
1906 | 0.0113
1907 | 0.01114
1908 | 0.01041
1909 | 0.00959
1910 | 0.00962
1911 | 0.01048
1912 | 0.01143
1913 | 0.01256
1914 | 0.01396
1915 | 0.01106
1916 | 0.00899
1917 | 0.00815
1918 | 0.00823
1919 | 0.00902
1920 | 0.01018
1921 | 0.01096
1922 | 0.01073
1923 | 0.01037
1924 | 0.00901
1925 | 0.00807
1926 | 0.01
1927 | 0.01282
1928 | 0.01331
1929 | 0.01367
1930 | 0.01273
1931 | 0.01048
1932 | 0.00953
1933 | 0.01002
1934 | 0.011
1935 | 0.01098
1936 | 0.01152
1937 | 0.00991
1938 | 0.00877
1939 | 0.00844
1940 | 0.00843
1941 | 0.00925
1942 | 0.01095
1943 | 0.01206
1944 | 0.01127
1945 | 0.0108
1946 | 0.00975
1947 | 0.00908
1948 | 0.00889
1949 | 0.00921
1950 | 0.00954
1951 | 0.01077
1952 | 0.0119
1953 | 0.01211
1954 | 0.01198
1955 | 0.01058
1956 | 0.00982
1957 | 0.00742
1958 | 0.00638
1959 | 0.00872
1960 | 0.01186
1961 | 0.01244
1962 | 0.01191
1963 | 0.01166
1964 | 0.01147
1965 | 0.01141
1966 | 0.01119
1967 | 0.01127
1968 | 0.00943
1969 | 0.00811
1970 | 0.00932
1971 | 0.01143
1972 | 0.01225
1973 | 0.01243
1974 | 0.01274
1975 | 0.0134
1976 | 0.01383
1977 | 0.01257
1978 | 0.01146
1979 | 0.01013
1980 | 0.00908
1981 | 0.00938
1982 | 0.01008
1983 | 0.01008
1984 | 0.01046
1985 | 0.01115
1986 | 0.01171
1987 | 0.01145
1988 | 0.00934
1989 | 0.00831
1990 | 0.01036
1991 | 0.01389
1992 | 0.0128
1993 | 0.01163
1994 | 0.00992
1995 | 0.00884
1996 | 0.00917
1997 | 0.00994
1998 | 0.0101
1999 | 0.00967
2000 | 0.01027
2001 | 0.01202
2002 | 0.01382
2003 | 0.01139
2004 | 0.00937
2005 | 0.01022
2006 | 0.01228
2007 | 0.0134
2008 | 0.01499
2009 | 0.01539
2010 | 0.01349
2011 | 0.01213
2012 | 0.0116
2013 | 0.01158
2014 | 0.01188
2015 | 0.01245
2016 | 0.01109
2017 | 0.01014
2018 | 0.00957
2019 | 0.00991
2020 | 0.01001
2021 | 0.01012
2022 | 0.01046
2023 | 0.01092
2024 | 0.01256
2025 | 0.0145
2026 | 0.01673
2027 | 0.01608
2028 | 0.01565
2029 | 0.01419
2030 | 0.01274
2031 | 0.01155
2032 | 0.01071
2033 | 0.01049
2034 | 0.01064
2035 | 0.01149
2036 | 0.01347
2037 | 0.01493
2038 | 0.01383
2039 | 0.01314
2040 | 0.01014
2041 | 0.0084
2042 | 0.00982
2043 | 0.01192
2044 | 0.01228
2045 | 0.0125
2046 | 0.01118
2047 | 0.00814
2048 | 0.00761
2049 | 0.01051
2050 | 0.01301
2051 | 0.01192
2052 | 0.01104
2053 | 0.01141
2054 | 0.01226
2055 | 0.01136
2056 | 0.01052
2057 | 0.0097
2058 | 0.0093
2059 | 0.00958
2060 | 0.01015
2061 | 0.01096
2062 | 0.0121
2063 | 0.01286
2064 | 0.01191
2065 | 0.01207
2066 | 0.01118
2067 | 0.01079
2068 | 0.01087
2069 | 0.01176
2070 | 0.01171
2071 | 0.01119
2072 | 0.01145
2073 | 0.01272
2074 | 0.01366
2075 | 0.01396
2076 | 0.01361
2077 | 0.01054
2078 | 0.00854
2079 | 0.01053
2080 | 0.01339
2081 | 0.01418
2082 | 0.01504
2083 | 0.01365
2084 | 0.01226
2085 | 0.01141
2086 | 0.01126
2087 | 0.0108
2088 | 0.00996
2089 | 0.01043
2090 | 0.01283
2091 | 0.01506
2092 | 0.01372
2093 | 0.01234
2094 | 0.00963
2095 | 0.00819
2096 | 0.01027
2097 | 0.01334
2098 | 0.01532
2099 | 0.01702
2100 | 0.01653
2101 | 0.01496
2102 | 0.01309
2103 | 0.0109
2104 | 0.01003
2105 | 0.0111
2106 | 0.01235
2107 | 0.01063
2108 | 0.00983
2109 | 0.01058
2110 | 0.01199
2111 | 0.0129
2112 | 0.014
2113 | 0.01345
2114 | 0.01265
2115 | 0.01149
2116 | 0.01013
2117 | 0.0091
2118 | 0.00819
2119 | 0.00872
2120 | 0.01226
2121 | 0.01497
2122 | 0.01373
2123 | 0.01268
2124 | 0.01051
2125 | 0.0094
2126 | 0.00909
2127 | 0.00922
2128 | 0.01021
2129 | 0.01188
2130 | 0.01091
2131 | 0.00912
2132 | 0.00979
2133 | 0.01272
2134 | 0.01453
2135 | 0.0146
2136 | 0.01497
2137 | 0.01437
2138 | 0.01388
2139 | 0.01198
2140 | 0.01151
2141 | 0.01181
2142 | 0.0127
2143 | 0.01328
2144 | 0.01553
2145 | 0.01428
2146 | 0.01265
2147 | 0.0118
2148 | 0.01138
2149 | 0.01114
2150 | 0.01116
2151 | 0.01207
2152 | 0.01379
2153 | 0.01461
2154 | 0.0122
2155 | 0.01159
2156 | 0.01115
2157 | 0.01178
2158 | 0.00933
2159 | 0.00809
2160 | 0.00965
2161 | 0.01234
2162 | 0.0131
2163 | 0.014
2164 | 0.01362
2165 | 0.01264
2166 | 0.01188
2167 | 0.01238
2168 | 0.01267
2169 | 0.01106
2170 | 0.01032
2171 | 0.01161
2172 | 0.01362
2173 | 0.01261
2174 | 0.01298
2175 | 0.01441
2176 | 0.01733
2177 | 0.01339
2178 | 0.00906
2179 | 0.00855
2180 | 0.00947
2181 | 0.00995
2182 | 0.01145
2183 | 0.01284
2184 | 0.01385
2185 | 0.01389
2186 | 0.01401
2187 | 0.01338
2188 | 0.01056
2189 | 0.01067
2190 | 0.01243
2191 | 0.01418
2192 | 0.01568
2193 | 0.01728
2194 | 0.012
2195 | 0.00821
2196 | 0.00766
2197 | 0.00863
2198 | 0.00898
2199 | 0.01059
2200 | 0.01238
2201 | 0.01585
2202 | 0.01659
2203 | 0.01652
2204 | 0.01503
2205 | 0.01154
2206 | 0.00973
2207 | 0.01074
2208 | 0.01287
2209 | 0.01561
2210 | 0.01752
2211 | 0.01393
2212 | 0.01208
2213 | 0.01245
2214 | 0.01442
2215 | 0.01585
2216 | 0.01781
2217 | 0.01719
2218 | 0.01701
2219 | 0.0147
2220 | 0.0121
2221 | 0.00909
2222 | 0.00709
2223 | 0.00931
2224 | 0.01321
2225 | 0.0146
2226 | 0.01437
2227 | 0.01337
2228 | 0.01141
2229 | 0.01167
2230 | 0.01462
2231 | 0.01739
2232 | 0.0179
2233 | 0.01796
2234 | 0.0122
2235 | 0.01008
2236 | 0.01214
2237 | 0.01599
2238 | 0.01517
2239 | 0.01651
2240 | 0.01718
2241 | 0.01833
2242 | 0.01539
2243 | 0.01238
2244 | 0.00975
2245 | 0.00729
2246 | 0.0063
2247 | 0.00724
2248 | 0.00911
2249 | 0.01202
2250 | 0.0121
2251 | 0.01028
2252 | 0.0102
2253 | 0.00849
2254 | 0.0078
2255 | 0.00784
2256 | 0.00957
2257 | 0.01077
2258 | 0.0125
2259 | 0.01279
2260 | 0.01336
2261 | 0.01191
2262 | 0.01068
2263 | 0.01214
2264 | 0.01413
2265 | 0.01209
2266 | 0.01193
2267 | 0.00763
2268 | 0.00316
2269 | 0.00804
2270 | 0.01623
2271 | 0.01585
2272 | 0.01323
2273 | 0.01174
2274 | 0.01112
2275 | 0.01028
2276 | 0.00712
2277 | 0.00483
2278 | 0.00891
2279 | 0.01266
2280 | 0.01117
2281 | 0.01048
2282 | 0.01032
2283 | 0.01056
2284 | 0.00881
2285 | 0.00908
2286 | 0.00918
2287 | 0.01084
2288 | 0.01211
2289 | 0.01521
2290 | 0.01329
2291 | 0.01413
2292 | 0.0145
2293 | 0.01635
2294 | 0.00963
2295 | 0.00806
2296 | 0.01254
2297 | 0.0184
2298 | 0.01533
2299 | 0.01149
2300 | 0.01227
2301 | 0.01395
2302 | 0.01385
2303 | 0.01338
2304 | 0.01577
2305 | 0.02038
2306 | 0.01965
2307 | 0.01376
2308 | 0.01168
2309 | 0.01128
2310 | 0.0119
2311 | 0.01338
2312 | 0.01477
2313 | 0.01437
2314 | 0.01449
2315 | 0.01562
2316 | 0.01699
2317 | 0.01628
2318 | 0.01596
2319 | 0.0124
2320 | 0.01668
2321 | 0.01401
2322 | 0.01163
2323 | 0.01048
2324 | 0.01649
2325 | 0.01548
2326 | 0.01667
2327 | 0.01289
2328 | 0.00987
2329 | 0.00925
2330 | 0.00978
2331 | 0.00981
2332 | 0.01101
2333 | 0.0109
2334 | 0.01016
2335 | 0.00905
2336 | 0.01373
2337 | 0.01239
2338 | 0.00786
2339 | 0.00828
2340 | 0.014
2341 | 0.01434
2342 | 0.01173
2343 | 0.01475
2344 | 0.0202
2345 | 0.02097
2346 | 0.01669
2347 | 0.01622
2348 | 0.01769
2349 | 0.01718
2350 | 0.01654
2351 | 0.0204
2352 | 0.01504
2353 | 0.01338
2354 | 0.01415
2355 | 0.01612
2356 | 0.01713
2357 | 0.01835
2358 | 0.01739
2359 | 0.01689
2360 | 0.01035
2361 | 0.00557
2362 | 0.0073
2363 | 0.00993
2364 | 0.01885
2365 | 0.03217
2366 | 0.02627
2367 | 0.02586
2368 | 0.02211
2369 | 0.02123
2370 | 0.02123
2371 | 0.02309
2372 | 0.01919
2373 | 0.01797
2374 | 0.01459
2375 | 0.0141
2376 | 0.01501
2377 | 0.01874
2378 | 0.01953
2379 | 0.02115
2380 | 0.02093
2381 | 0.02023
2382 | 0.0196
2383 | 0.02431
2384 | 0.02393
2385 | 0.0235
2386 | 0.01636
2387 | 0.01336
2388 | 0.01217
2389 | 0.00988
2390 | 0.01572
2391 | 0.0264
2392 | 0.03105
2393 | 0.03154
2394 | 0.02942
2395 | 0.02726
2396 | 0.01896
2397 | 0.01158
2398 | 0.01496
2399 | 0.01787
2400 | 0.01542
2401 | 0.01446
2402 | 0.02175
2403 | 0.02633
2404 | 0.02294
2405 | 0.00855
2406 | 0.01116
2407 | 0.00887
2408 | 0.01005
2409 | 0.01392
2410 | 0.01998
2411 | 0.02336
2412 | 0.02614
2413 | 0.02966
2414 | 0.03388
2415 | 0.03258
2416 | 0.02932
2417 | 0.01483
2418 | 0.01588
2419 | 0.02381
2420 | 0.0262
2421 | 0.0222
2422 | 0.02733
2423 | 0.02513
2424 | 0.02247
2425 | 0.01251
2426 | 0.02838
2427 | 0.02361
2428 | 0.02985
2429 | 0.03262
2430 | 0.03354
2431 | 0.02286
2432 | 0.0329
2433 | 0.01866
2434 | 0.0262
2435 | 0.02014
2436 | 0.01982
2437 | 0.02129
2438 | 0.02964
2439 | 0.01195
2440 | 0.01788
2441 | 0.02361
2442 | 0.03262
2443 | 0.02502
2444 | 0.05203
2445 | 0.03995
2446 | 0.03371
2447 | 0.00971
2448 | 0.01957
2449 | 0.01366
2450 | 0.03115
2451 | 0.02054
2452 | 0.02842
2453 | 0.02181
2454 | 0.01796
2455 | 0.02608
2456 | 0.04896
2457 | 0.03884
2458 | 0.03676
2459 | 0.03399
2460 | 0.06782
2461 | 0.03526
2462 | 0.04864
2463 | 0.04252
2464 | 0.03616
2465 | 0.02799
2466 | 0.049
2467 | 0.04678
2468 | 0.04989
2469 | 0.03096
2470 | 0.02883
2471 | 0.03804
2472 | 0.05484
2473 | 0.03399
2474 | 0.03454
2475 | 0.02662
2476 | 0.02706
2477 | 0.02838
2478 | 0.04124
2479 | 0.02783
2480 | 0.04514
2481 | 0.02923
2482 | 0.03611
2483 | 0.03912
2484 | 0.04691
2485 | 0.03999
2486 | 0.05662
2487 | 0.06115
2488 | 0.06287
2489 | 0.03232
2490 | 0.03598
2491 | 0.05126
2492 | 0.06125
2493 | 0.04634
2494 | 0.06938
2495 | 0.04426
2496 | 0.05757
2497 | 0.06714
2498 | 0.08961
2499 | 0.08844
2500 | 0.10063

## Silicone
Wavelength (nm) | Reflectance | Material: Silicone
352.3 | 0.08461 | Data received from the NASA Spectral Database
355.3 | 0.07743 | Material is pristine
358.3 | 0.06339 | Designation: body of the spacecraft
361.3 | 0.0596
364.3 | 0.05565
367.3 | 0.04985
370.3 | 0.04846
373.3 | 0.04766
376.3 | 0.04658
379.3 | 0.04512
382.3 | 0.04352
385.3 | 0.04304
388.3 | 0.04211
391.3 | 0.04207
394.3 | 0.04188
397.3 | 0.04166
400.3 | 0.04151
403.3 | 0.04121
406.3 | 0.04121
409.3 | 0.04105
412.3 | 0.04102
415.3 | 0.04087
418.3 | 0.04088
421.3 | 0.04082
424.3 | 0.04085
427.3 | 0.0408
430.3 | 0.04095
433.3 | 0.04092
436.3 | 0.04094
439.3 | 0.04106
442.3 | 0.04123
445.3 | 0.04135
448.3 | 0.04155
451.3 | 0.04165
454.3 | 0.04188
457.3 | 0.04206
460.3 | 0.04225
463.3 | 0.04242
466.3 | 0.04259
469.3 | 0.0428
472.3 | 0.04295
475.3 | 0.04319
478.3 | 0.04338
481.3 | 0.04363
484.3 | 0.04384
487.3 | 0.04415
490.3 | 0.04449
493.3 | 0.04487
496.3 | 0.04527
499.3 | 0.04572
502.3 | 0.04618
505.3 | 0.04664
508.3 | 0.04707
511.3 | 0.04756
514.3 | 0.04805
517.3 | 0.04854
520.3 | 0.04912
523.3 | 0.04976
526.3 | 0.05055
529.3 | 0.05143
532.3 | 0.05248
535.3 | 0.05369
538.3 | 0.05519
541.3 | 0.05685
544.3 | 0.05894
547.3 | 0.06173
550.3 | 0.06524
553.3 | 0.0695
556.3 | 0.07481
559.3 | 0.08133
562.3 | 0.08933
565.3 | 0.09897
568.3 | 0.1103
571.3 | 0.12331
574.3 | 0.13787
577.3 | 0.15379
580.3 | 0.17065
583.3 | 0.18796
586.3 | 0.20528
589.3 | 0.22219
592.3 | 0.23804
595.3 | 0.25249
598.3 | 0.2654
601.3 | 0.27669
604.3 | 0.28653
607.3 | 0.2948
610.3 | 0.30129
613.3 | 0.30691
616.3 | 0.31193
619.3 | 0.3158
622.3 | 0.319
625.3 | 0.32192
628.3 | 0.32462
631.3 | 0.32721
634.3 | 0.3299
637.3 | 0.33263
640.3 | 0.33557
643.3 | 0.33878
646.3 | 0.34219
649.3 | 0.34584
652.3 | 0.34962
655.3 | 0.35363
658.3 | 0.35779
661.3 | 0.36203
664.3 | 0.36636
667.3 | 0.37082
670.3 | 0.37537
673.3 | 0.38
676.3 | 0.38478
679.3 | 0.38965
682.3 | 0.39458
685.3 | 0.39968
688.3 | 0.40481
691.3 | 0.40999
694.3 | 0.41518
697.3 | 0.42041
700.3 | 0.42552
703.3 | 0.43048
706.3 | 0.43529
709.3 | 0.44003
712.3 | 0.44457
715.3 | 0.44883
718.3 | 0.45276
721.3 | 0.4563
724.3 | 0.45941
727.3 | 0.46204
730.3 | 0.4642
733.3 | 0.46591
736.3 | 0.46703
739.3 | 0.46757
742.3 | 0.46767
745.3 | 0.46744
748.3 | 0.46694
751.3 | 0.46581
754.3 | 0.46421
757.3 | 0.46225
760.3 | 0.46001
763.3 | 0.45736
766.3 | 0.45443
769.3 | 0.45128
772.3 | 0.44797
775.3 | 0.4445
778.3 | 0.44094
781.3 | 0.4372
784.3 | 0.43346
787.3 | 0.42968
790.3 | 0.42593
793.3 | 0.4221
796.3 | 0.41842
799.3 | 0.41475
802.3 | 0.41109
805.3 | 0.40753
808.3 | 0.40413
811.3 | 0.40077
814.3 | 0.39757
817.3 | 0.39463
820.3 | 0.39176
823.3 | 0.38902
826.3 | 0.38641
829.3 | 0.38393
832.3 | 0.38167
835.3 | 0.37952
838.3 | 0.37752
841.3 | 0.37558
844.3 | 0.3739
847.3 | 0.37232
850.3 | 0.37092
853.3 | 0.36965
856.3 | 0.36862
859.3 | 0.36771
862.3 | 0.36694
865.3 | 0.36621
868.3 | 0.36564
871.3 | 0.36521
874.3 | 0.36487
877.3 | 0.36469
880.3 | 0.36472
883.3 | 0.36504
886.3 | 0.36543
889.3 | 0.36577
892.3 | 0.36616
895.3 | 0.36659
898.3 | 0.36697
901.3 | 0.3673
904.3 | 0.36739
907.3 | 0.36775
910.3 | 0.36913
913.3 | 0.37154
916.3 | 0.37405
919.3 | 0.3762
922.3 | 0.37826
925.3 | 0.38044
928.3 | 0.38245
931.3 | 0.38435
934.3 | 0.38633
937.3 | 0.38833
940.3 | 0.39042
943.3 | 0.39232
946.3 | 0.39425
949.3 | 0.3961
952.3 | 0.39802
955.3 | 0.39994
958.3 | 0.40171
961.3 | 0.40347
964.3 | 0.40517
967.3 | 0.40695
970.3 | 0.40843
973.3 | 0.40994
976.3 | 0.41141
979.3 | 0.41276
982.3 | 0.41407
985.3 | 0.41528
988.3 | 0.41646
991.3 | 0.41815
994.3 | 0.41942
997.3 | 0.42096
1000.3 | 0.42208
1003.8 | 0.4208
1006.8 | 0.42224
1009.8 | 0.42271
1012.8 | 0.42388
1015.8 | 0.42412
1018.8 | 0.42427
1021.8 | 0.42502
1024.8 | 0.42516
1027.8 | 0.42583
1030.8 | 0.42649
1033.8 | 0.42699
1036.8 | 0.42698
1039.8 | 0.42701
1042.8 | 0.42693
1045.8 | 0.42624
1048.8 | 0.42569
1051.8 | 0.42535
1054.8 | 0.42468
1057.8 | 0.42435
1060.8 | 0.42308
1063.8 | 0.42214
1066.8 | 0.4214
1069.8 | 0.42046
1072.8 | 0.41992
1075.8 | 0.41869
1078.8 | 0.4171
1081.8 | 0.41581
1084.8 | 0.41483
1087.8 | 0.41393
1090.8 | 0.41268
1093.8 | 0.41158
1096.8 | 0.41065
1099.8 | 0.40975
1102.8 | 0.40858
1105.8 | 0.40781
1108.8 | 0.40714
1111.8 | 0.40595
1114.8 | 0.40477
1117.8 | 0.40317
1120.8 | 0.40146
1123.8 | 0.39904
1126.8 | 0.39637
1129.8 | 0.39311
1132.8 | 0.38939
1135.8 | 0.3855
1138.8 | 0.38132
1141.8 | 0.37724
1144.8 | 0.37385
1147.8 | 0.37171
1150.8 | 0.37093
1153.8 | 0.37109
1156.8 | 0.37161
1159.8 | 0.37179
1162.8 | 0.3707
1165.8 | 0.36836
1168.8 | 0.36403
1171.8 | 0.35696
1174.8 | 0.34753
1177.8 | 0.33645
1180.8 | 0.32522
1183.8 | 0.31804
1186.8 | 0.31751
1189.8 | 0.32339
1192.8 | 0.33385
1195.8 | 0.34514
1198.8 | 0.35453
1201.8 | 0.36036
1204.8 | 0.36279
1207.8 | 0.36294
1210.8 | 0.36217
1213.8 | 0.36116
1216.8 | 0.3605
1219.8 | 0.3603
1222.8 | 0.36052
1225.8 | 0.36063
1228.8 | 0.36064
1231.8 | 0.36048
1234.8 | 0.35994
1237.8 | 0.35923
1240.8 | 0.35829
1243.8 | 0.35755
1246.8 | 0.35691
1249.8 | 0.35618
1252.8 | 0.35536
1255.8 | 0.35457
1258.8 | 0.3538
1261.8 | 0.35291
1264.8 | 0.35218
1267.8 | 0.35135
1270.8 | 0.3504
1273.8 | 0.34949
1276.8 | 0.34856
1279.8 | 0.34779
1282.8 | 0.34683
1285.8 | 0.34587
1288.8 | 0.34516
1291.8 | 0.34424
1294.8 | 0.34341
1297.8 | 0.34268
1300.8 | 0.34195
1303.8 | 0.34111
1306.8 | 0.34042
1309.8 | 0.33979
1312.8 | 0.3395
1315.8 | 0.33909
1318.8 | 0.33832
1321.8 | 0.33753
1324.8 | 0.33697
1327.8 | 0.33657
1330.8 | 0.33572
1333.8 | 0.33484
1336.8 | 0.33375
1339.8 | 0.33262
1342.8 | 0.33145
1345.8 | 0.3297
1348.8 | 0.32775
1351.8 | 0.32565
1354.8 | 0.32297
1357.8 | 0.31931
1360.8 | 0.31415
1363.8 | 0.30828
1366.8 | 0.3027
1369.8 | 0.29824
1372.8 | 0.29543
1375.8 | 0.29385
1378.8 | 0.29256
1381.8 | 0.2907
1384.8 | 0.28734
1387.8 | 0.28265
1390.8 | 0.27735
1393.8 | 0.27179
1396.8 | 0.26711
1399.8 | 0.26429
1402.8 | 0.26347
1405.8 | 0.26494
1408.8 | 0.2685
1411.8 | 0.27337
1414.8 | 0.27885
1417.8 | 0.28379
1420.8 | 0.28767
1423.8 | 0.29043
1426.8 | 0.29254
1429.8 | 0.29426
1432.8 | 0.2958
1435.8 | 0.29727
1438.8 | 0.29873
1441.8 | 0.30029
1444.8 | 0.30167
1447.8 | 0.30256
1450.8 | 0.30294
1453.8 | 0.30291
1456.8 | 0.30265
1459.8 | 0.30203
1462.8 | 0.30151
1465.8 | 0.3013
1468.8 | 0.30154
1471.8 | 0.30181
1474.8 | 0.30188
1477.8 | 0.30176
1480.8 | 0.30137
1483.8 | 0.30079
1486.8 | 0.30009
1489.8 | 0.29918
1492.8 | 0.29811
1495.8 | 0.29676
1498.8 | 0.29501
1501.8 | 0.29298
1504.8 | 0.29083
1507.8 | 0.28867
1510.8 | 0.28668
1513.8 | 0.28503
1516.8 | 0.28362
1519.8 | 0.28258
1522.8 | 0.28203
1525.8 | 0.28168
1528.8 | 0.28169
1531.8 | 0.28202
1534.8 | 0.28258
1537.8 | 0.28318
1540.8 | 0.28381
1543.8 | 0.28447
1546.8 | 0.28531
1549.8 | 0.28655
1552.8 | 0.28819
1555.8 | 0.2901
1558.8 | 0.2924
1561.8 | 0.29504
1564.8 | 0.29766
1567.8 | 0.30033
1570.8 | 0.30295
1573.8 | 0.30552
1576.8 | 0.30759
1579.8 | 0.30919
1582.8 | 0.31032
1585.8 | 0.311
1588.8 | 0.31152
1591.8 | 0.31206
1594.8 | 0.31241
1597.8 | 0.3126
1600.8 | 0.31262
1603.8 | 0.31262
1606.8 | 0.31232
1609.8 | 0.31163
1612.8 | 0.31035
1615.8 | 0.30875
1618.8 | 0.30663
1621.8 | 0.30385
1624.8 | 0.30018
1627.8 | 0.29595
1630.8 | 0.29133
1633.8 | 0.287
1636.8 | 0.28309
1639.8 | 0.27984
1642.8 | 0.27652
1645.8 | 0.27272
1648.8 | 0.26873
1651.8 | 0.26508
1654.8 | 0.26148
1657.8 | 0.25713
1660.8 | 0.24984
1663.8 | 0.23853
1666.8 | 0.22422
1669.8 | 0.20947
1672.8 | 0.19599
1675.8 | 0.18429
1678.8 | 0.17271
1681.8 | 0.1598
1684.8 | 0.14613
1687.8 | 0.13531
1690.8 | 0.13028
1693.8 | 0.13022
1696.8 | 0.13151
1699.8 | 0.13295
1702.8 | 0.13853
1705.8 | 0.15155
1708.8 | 0.17094
1711.8 | 0.19096
1714.8 | 0.20551
1717.8 | 0.21227
1720.8 | 0.21128
1723.8 | 0.20363
1726.8 | 0.19079
1729.8 | 0.17505
1732.8 | 0.15917
1735.8 | 0.14563
1738.8 | 0.1352
1741.8 | 0.12835
1744.8 | 0.12587
1747.8 | 0.12839
1750.8 | 0.13671
1753.8 | 0.15014
1756.8 | 0.16684
1759.8 | 0.18388
1762.8 | 0.19811
1765.8 | 0.20787
1768.8 | 0.21329
1771.8 | 0.2145
1774.8 | 0.21224
1777.8 | 0.20767
1780.8 | 0.20302
1783.8 | 0.20174
1786.8 | 0.20674
1789.8 | 0.21788
1792.8 | 0.23149
1795.8 | 0.24414
1798.8 | 0.25418
1801.8 | 0.25083
1805.3 | 0.24748
1808.3 | 0.25084
1811.3 | 0.25287
1814.3 | 0.25377
1817.3 | 0.25256
1820.3 | 0.24864
1823.3 | 0.24184
1826.3 | 0.23199
1829.3 | 0.22157
1832.3 | 0.21338
1835.3 | 0.20865
1838.3 | 0.20698
1841.3 | 0.20617
1844.3 | 0.20485
1847.3 | 0.20373
1850.3 | 0.2049
1853.3 | 0.21052
1856.3 | 0.2204
1859.3 | 0.23158
1862.3 | 0.24108
1865.3 | 0.24788
1868.3 | 0.25199
1871.3 | 0.25364
1874.3 | 0.25367
1877.3 | 0.25187
1880.3 | 0.24864
1883.3 | 0.24316
1886.3 | 0.2359
1889.3 | 0.22787
1892.3 | 0.22042
1895.3 | 0.21421
1898.3 | 0.20996
1901.3 | 0.20824
1904.3 | 0.20925
1907.3 | 0.21181
1910.3 | 0.21461
1913.3 | 0.21736
1916.3 | 0.22031
1919.3 | 0.22239
1922.3 | 0.22395
1925.3 | 0.22519
1928.3 | 0.22593
1931.3 | 0.22664
1934.3 | 0.22704
1937.3 | 0.22716
1940.3 | 0.22756
1943.3 | 0.2284
1946.3 | 0.22925
1949.3 | 0.22938
1952.3 | 0.22882
1955.3 | 0.22701
1958.3 | 0.22448
1961.3 | 0.22213
1964.3 | 0.22059
1967.3 | 0.22025
1970.3 | 0.22057
1973.3 | 0.22138
1976.3 | 0.2222
1979.3 | 0.2224
1982.3 | 0.22196
1985.3 | 0.22151
1988.3 | 0.22131
1991.3 | 0.22189
1994.3 | 0.22339
1997.3 | 0.2256
2000.3 | 0.22791
2003.3 | 0.22989
2006.3 | 0.23066
2009.3 | 0.23038
2012.3 | 0.22941
2015.3 | 0.22815
2018.3 | 0.2277
2021.3 | 0.22859
2024.3 | 0.23024
2027.3 | 0.23174
2030.3 | 0.23245
2033.3 | 0.2326
2036.3 | 0.23276
2039.3 | 0.23347
2042.3 | 0.23489
2045.3 | 0.23693
2048.3 | 0.23892
2051.3 | 0.24027
2054.3 | 0.24101
2057.3 | 0.24134
2060.3 | 0.24175
2063.3 | 0.24233
2066.3 | 0.24282
2069.3 | 0.24345
2072.3 | 0.24411
2075.3 | 0.24439
2078.3 | 0.24422
2081.3 | 0.24346
2084.3 | 0.24229
2087.3 | 0.24068
2090.3 | 0.23905
2093.3 | 0.23724
2096.3 | 0.2355
2099.3 | 0.23374
2102.3 | 0.23159
2105.3 | 0.22882
2108.3 | 0.2258
2111.3 | 0.22269
2114.3 | 0.22006
2117.3 | 0.21766
2120.3 | 0.21488
2123.3 | 0.21166
2126.3 | 0.20768
2129.3 | 0.20261
2132.3 | 0.19626
2135.3 | 0.18796
2138.3 | 0.17695
2141.3 | 0.16304
2144.3 | 0.14768
2147.3 | 0.13378
2150.3 | 0.12433
2153.3 | 0.12089
2156.3 | 0.12256
2159.3 | 0.12656
2162.3 | 0.13006
2165.3 | 0.13094
2168.3 | 0.128
2171.3 | 0.12185
2174.3 | 0.115
2177.3 | 0.11049
2180.3 | 0.10945
2183.3 | 0.11093
2186.3 | 0.11276
2189.3 | 0.11326
2192.3 | 0.11183
2195.3 | 0.10872
2198.3 | 0.10494
2201.3 | 0.10154
2204.3 | 0.09919
2207.3 | 0.0975
2210.3 | 0.09584
2213.3 | 0.09381
2216.3 | 0.09125
2219.3 | 0.08887
2222.3 | 0.08683
2225.3 | 0.08501
2228.3 | 0.08332
2231.3 | 0.08164
2234.3 | 0.07984
2237.3 | 0.07808
2240.3 | 0.07547
2243.3 | 0.07257
2246.3 | 0.06974
2249.3 | 0.06716
2252.3 | 0.06471
2255.3 | 0.06217
2258.3 | 0.05936
2261.3 | 0.05597
2264.3 | 0.05239
2267.3 | 0.04895
2270.3 | 0.04549
2273.3 | 0.04227
2276.3 | 0.03877
2279.3 | 0.03506
2282.3 | 0.03134
2285.3 | 0.02795
2288.3 | 0.02518
2291.3 | 0.02338
2294.3 | 0.02334
2297.3 | 0.025
2300.3 | 0.02847
2303.3 | 0.03333
2306.3 | 0.0387
2309.3 | 0.04495
2312.3 | 0.0507
2315.3 | 0.05596
2318.3 | 0.06087
2321.3 | 0.06516
2324.3 | 0.06889
2327.3 | 0.072
2330.3 | 0.07426
2333.3 | 0.07591
2336.3 | 0.07659
2339.3 | 0.07618
2342.3 | 0.07515
2345.3 | 0.07284
2348.3 | 0.06953
2351.3 | 0.0653
2354.3 | 0.05947
2357.3 | 0.05256
2360.3 | 0.04589
2363.3 | 0.03908
2366.3 | 0.03369
2369.3 | 0.03069
2372.3 | 0.03071
2375.3 | 0.03461
2378.3 | 0.03998
2381.3 | 0.04585
2384.3 | 0.05037
2387.3 | 0.05218
2390.3 | 0.05128
2393.3 | 0.04899
2396.3 | 0.04508
2399.3 | 0.04355
2402.3 | 0.04467
2405.3 | 0.04722
2408.3 | 0.04924
2411.3 | 0.05278
2414.3 | 0.05579
2417.3 | 0.0573
2420.3 | 0.059
2423.3 | 0.05979
2426.3 | 0.06015
2429.3 | 0.05903
2432.3 | 0.05717
2435.3 | 0.05472
2438.3 | 0.05325
2441.3 | 0.05182
2444.3 | 0.04708
2447.3 | 0.04232
2450.3 | 0.0412
2453.3 | 0.03675
2456.3 | 0.03501
2459.3 | 0.03612
2462.3 | 0.03579
2465.3 | 0.03475
2468.3 | 0.03374
2471.3 | 0.03266
2474.3 | 0.03716
2477.3 | 0.04219
2480.3 | 0.04552
2483.3 | 0.05381
2486.3 | 0.05567
2489.3 | 0.0539
2492.3 | 0.04914
2495.3 | 0.05572
2498.3 | 0.0696
2501.3 | 0.08238

## Solar_Array
Wavelength (nm) | Reflectance | Material: Solar Array (Solaero Rose Array)
350 | 0.00367 | Data received from the NASA Spectral Database
351 | 0.00168 | Material is pristine
352 | 0.00385 | Designation: solar panels of the spacecraft
353 | 0.00405
354 | 0.00334
355 | 0.00195
356 | 0.0024
357 | 0.00342
358 | 0.00472
359 | 0.00544
360 | 0.00436
361 | 0.00302
362 | 0.00294
363 | 0.00456
364 | 0.00519
365 | 0.00414
366 | 0.00443
367 | 0.00335
368 | 0.00181
369 | 0.00311
370 | 0.0033
371 | 0.00285
372 | 0.00189
373 | 0.00167
374 | 0.00156
375 | 0.0015
376 | 0.00207
377 | 0.00284
378 | 0.00317
379 | 0.00126
380 | 0.00206
381 | 0.00298
382 | 0.00274
383 | 0.00299
384 | 0.00326
385 | 0.00353
386 | 0.00415
387 | 0.00387
388 | 0.00353
389 | 0.00441
390 | 0.00421
391 | 0.00418
392 | 0.00473
393 | 0.00441
394 | 0.00445
395 | 0.00485
396 | 0.0056
397 | 0.00579
398 | 0.00552
399 | 0.0047
400 | 0.0055
401 | 0.0058
402 | 0.00521
403 | 0.00601
404 | 0.00643
405 | 0.00665
406 | 0.00706
407 | 0.00677
408 | 0.00649
409 | 0.00665
410 | 0.00705
411 | 0.00713
412 | 0.0069
413 | 0.00715
414 | 0.00728
415 | 0.00744
416 | 0.00791
417 | 0.00782
418 | 0.00758
419 | 0.00733
420 | 0.00705
421 | 0.00708
422 | 0.00734
423 | 0.00742
424 | 0.00728
425 | 0.00717
426 | 0.00739
427 | 0.00741
428 | 0.00742
429 | 0.00748
430 | 0.00748
431 | 0.00744
432 | 0.00735
433 | 0.00717
434 | 0.00736
435 | 0.00751
436 | 0.0073
437 | 0.00713
438 | 0.00705
439 | 0.00709
440 | 0.00714
441 | 0.00719
442 | 0.00719
443 | 0.00705
444 | 0.00701
445 | 0.00701
446 | 0.00706
447 | 0.00694
448 | 0.00689
449 | 0.00692
450 | 0.00694
451 | 0.00693
452 | 0.00693
453 | 0.00697
454 | 0.00701
455 | 0.00696
456 | 0.00678
457 | 0.0068
458 | 0.00678
459 | 0.00673
460 | 0.00673
461 | 0.0067
462 | 0.00672
463 | 0.00689
464 | 0.00686
465 | 0.00682
466 | 0.00681
467 | 0.00687
468 | 0.00679
469 | 0.00666
470 | 0.00668
471 | 0.00669
472 | 0.00667
473 | 0.00661
474 | 0.00663
475 | 0.00659
476 | 0.00648
477 | 0.00645
478 | 0.00649
479 | 0.00653
480 | 0.00652
481 | 0.00641
482 | 0.00634
483 | 0.00637
484 | 0.00639
485 | 0.00639
486 | 0.00639
487 | 0.00648
488 | 0.00638
489 | 0.00624
490 | 0.00626
491 | 0.00629
492 | 0.0063
493 | 0.00627
494 | 0.00622
495 | 0.00615
496 | 0.00609
497 | 0.00615
498 | 0.00621
499 | 0.00625
500 | 0.00623
501 | 0.00619
502 | 0.00614
503 | 0.00606
504 | 0.0061
505 | 0.00603
506 | 0.00595
507 | 0.00607
508 | 0.00603
509 | 0.00596
510 | 0.0059
511 | 0.00582
512 | 0.00581
513 | 0.00588
514 | 0.00582
515 | 0.0058
516 | 0.00578
517 | 0.00571
518 | 0.00569
519 | 0.00567
520 | 0.00562
521 | 0.00568
522 | 0.00561
523 | 0.00549
524 | 0.00558
525 | 0.00553
526 | 0.00546
527 | 0.00551
528 | 0.00544
529 | 0.00538
530 | 0.00536
531 | 0.00535
532 | 0.00534
533 | 0.00534
534 | 0.0053
535 | 0.00523
536 | 0.00517
537 | 0.00516
538 | 0.00515
539 | 0.00513
540 | 0.00511
541 | 0.00507
542 | 0.00504
543 | 0.00502
544 | 0.00499
545 | 0.00497
546 | 0.00498
547 | 0.00503
548 | 0.00502
549 | 0.005
550 | 0.00497
551 | 0.00501
552 | 0.005
553 | 0.00498
554 | 0.00498
555 | 0.005
556 | 0.00502
557 | 0.00506
558 | 0.00503
559 | 0.00505
560 | 0.0051
561 | 0.0051
562 | 0.00509
563 | 0.0051
564 | 0.00518
565 | 0.0052
566 | 0.00522
567 | 0.00524
568 | 0.0053
569 | 0.00529
570 | 0.00527
571 | 0.00533
572 | 0.00532
573 | 0.00531
574 | 0.00534
575 | 0.00538
576 | 0.0054
577 | 0.00541
578 | 0.00545
579 | 0.00543
580 | 0.00538
581 | 0.00536
582 | 0.00537
583 | 0.00536
584 | 0.00535
585 | 0.00527
586 | 0.00524
587 | 0.00526
588 | 0.00527
589 | 0.00526
590 | 0.00525
591 | 0.00524
592 | 0.00526
593 | 0.00527
594 | 0.00524
595 | 0.00526
596 | 0.00528
597 | 0.00531
598 | 0.00534
599 | 0.00531
600 | 0.00532
601 | 0.00543
602 | 0.00545
603 | 0.00548
604 | 0.00553
605 | 0.00551
606 | 0.00553
607 | 0.00557
608 | 0.00567
609 | 0.00574
610 | 0.00577
611 | 0.00577
612 | 0.00585
613 | 0.00596
614 | 0.00607
615 | 0.00612
616 | 0.00615
617 | 0.0062
618 | 0.00631
619 | 0.00636
620 | 0.00643
621 | 0.00652
622 | 0.00659
623 | 0.00664
624 | 0.00669
625 | 0.00679
626 | 0.00691
627 | 0.00702
628 | 0.0071
629 | 0.00716
630 | 0.0072
631 | 0.00724
632 | 0.00732
633 | 0.00736
634 | 0.00739
635 | 0.00742
636 | 0.00743
637 | 0.00744
638 | 0.00745
639 | 0.00742
640 | 0.0074
641 | 0.00741
642 | 0.00735
643 | 0.00734
644 | 0.00732
645 | 0.00725
646 | 0.00727
647 | 0.00726
648 | 0.00718
649 | 0.00715
650 | 0.00711
651 | 0.00703
652 | 0.00686
653 | 0.00669
654 | 0.00649
655 | 0.00624
656 | 0.00592
657 | 0.00565
658 | 0.00545
659 | 0.00533
660 | 0.00522
661 | 0.00513
662 | 0.0051
663 | 0.00511
664 | 0.00515
665 | 0.00521
666 | 0.00532
667 | 0.00544
668 | 0.00558
669 | 0.0057
670 | 0.00587
671 | 0.00605
672 | 0.00619
673 | 0.0064
674 | 0.0066
675 | 0.00675
676 | 0.0069
677 | 0.00708
678 | 0.00728
679 | 0.00735
680 | 0.00749
681 | 0.00763
682 | 0.0077
683 | 0.00774
684 | 0.00781
685 | 0.00791
686 | 0.00799
687 | 0.008
688 | 0.00798
689 | 0.00798
690 | 0.00795
691 | 0.00793
692 | 0.00789
693 | 0.00785
694 | 0.00779
695 | 0.00773
696 | 0.00763
697 | 0.00758
698 | 0.00753
699 | 0.00742
700 | 0.00735
701 | 0.00727
702 | 0.00714
703 | 0.00706
704 | 0.00699
705 | 0.00693
706 | 0.00684
707 | 0.00678
708 | 0.00672
709 | 0.00666
710 | 0.00663
711 | 0.00661
712 | 0.0066
713 | 0.00654
714 | 0.00653
715 | 0.00656
716 | 0.0066
717 | 0.0066
718 | 0.0066
719 | 0.00666
720 | 0.00666
721 | 0.0067
722 | 0.00677
723 | 0.0068
724 | 0.00686
725 | 0.00693
726 | 0.00699
727 | 0.00706
728 | 0.00715
729 | 0.00725
730 | 0.00731
731 | 0.00737
732 | 0.00744
733 | 0.00746
734 | 0.00749
735 | 0.00754
736 | 0.00764
737 | 0.0077
738 | 0.00774
739 | 0.00776
740 | 0.00779
741 | 0.00781
742 | 0.00783
743 | 0.00786
744 | 0.00788
745 | 0.0079
746 | 0.00792
747 | 0.00792
748 | 0.00792
749 | 0.00791
750 | 0.00794
751 | 0.00792
752 | 0.00786
753 | 0.00782
754 | 0.0078
755 | 0.00777
756 | 0.00775
757 | 0.00769
758 | 0.00763
759 | 0.00755
760 | 0.00749
761 | 0.00744
762 | 0.0074
763 | 0.00736
764 | 0.00728
765 | 0.00721
766 | 0.00715
767 | 0.00706
768 | 0.00698
769 | 0.00692
770 | 0.00684
771 | 0.00678
772 | 0.00671
773 | 0.00663
774 | 0.00657
775 | 0.00652
776 | 0.00645
777 | 0.0064
778 | 0.00633
779 | 0.00626
780 | 0.00626
781 | 0.00622
782 | 0.00618
783 | 0.0062
784 | 0.0062
785 | 0.0062
786 | 0.00622
787 | 0.0062
788 | 0.00623
789 | 0.00627
790 | 0.00624
791 | 0.00625
792 | 0.00627
793 | 0.00631
794 | 0.00638
795 | 0.00647
796 | 0.00657
797 | 0.00664
798 | 0.00673
799 | 0.00682
800 | 0.0069
801 | 0.00701
802 | 0.00713
803 | 0.00725
804 | 0.00738
805 | 0.0075
806 | 0.00762
807 | 0.00771
808 | 0.00784
809 | 0.008
810 | 0.0082
811 | 0.00833
812 | 0.00849
813 | 0.0087
814 | 0.00887
815 | 0.00904
816 | 0.0092
817 | 0.0094
818 | 0.00961
819 | 0.00985
820 | 0.01011
821 | 0.0103
822 | 0.01049
823 | 0.01068
824 | 0.01086
825 | 0.0111
826 | 0.01136
827 | 0.01158
828 | 0.01183
829 | 0.01209
830 | 0.01237
831 | 0.0127
832 | 0.01301
833 | 0.01332
834 | 0.01362
835 | 0.01392
836 | 0.01424
837 | 0.01464
838 | 0.01501
839 | 0.01541
840 | 0.01588
841 | 0.01637
842 | 0.01689
843 | 0.01745
844 | 0.01803
845 | 0.01856
846 | 0.01911
847 | 0.01972
848 | 0.02028
849 | 0.02089
850 | 0.02155
851 | 0.02227
852 | 0.02306
853 | 0.02392
854 | 0.02479
855 | 0.02571
856 | 0.02668
857 | 0.0277
858 | 0.02878
859 | 0.02986
860 | 0.03095
861 | 0.03212
862 | 0.03339
863 | 0.03475
864 | 0.03618
865 | 0.03775
866 | 0.03936
867 | 0.04098
868 | 0.0427
869 | 0.04446
870 | 0.04623
871 | 0.04779
872 | 0.04895
873 | 0.04966
874 | 0.04956
875 | 0.04854
876 | 0.04697
877 | 0.04488
878 | 0.04236
879 | 0.03989
880 | 0.0375
881 | 0.03549
882 | 0.03364
883 | 0.03186
884 | 0.0301
885 | 0.02843
886 | 0.02664
887 | 0.02471
888 | 0.02311
889 | 0.02145
890 | 0.01983
891 | 0.01849
892 | 0.01746
893 | 0.01658
894 | 0.01581
895 | 0.01512
896 | 0.01446
897 | 0.01382
898 | 0.01315
899 | 0.0124
900 | 0.01159
901 | 0.01071
902 | 0.00995
903 | 0.00925
904 | 0.00864
905 | 0.00813
906 | 0.00768
907 | 0.00732
908 | 0.00722
909 | 0.00692
910 | 0.0066
911 | 0.00645
912 | 0.00632
913 | 0.00619
914 | 0.00606
915 | 0.00606
916 | 0.00608
917 | 0.00612
918 | 0.00617
919 | 0.00633
920 | 0.00653
921 | 0.00669
922 | 0.00674
923 | 0.00668
924 | 0.00653
925 | 0.00648
926 | 0.00626
927 | 0.00597
928 | 0.0058
929 | 0.00552
930 | 0.00528
931 | 0.00514
932 | 0.00513
933 | 0.00513
934 | 0.00516
935 | 0.0053
936 | 0.00533
937 | 0.00534
938 | 0.00544
939 | 0.00541
940 | 0.00538
941 | 0.00539
942 | 0.00536
943 | 0.00526
944 | 0.00517
945 | 0.0053
946 | 0.00551
947 | 0.0057
948 | 0.0058
949 | 0.006
950 | 0.00619
951 | 0.00634
952 | 0.00644
953 | 0.00658
954 | 0.0067
955 | 0.00661
956 | 0.00658
957 | 0.00642
958 | 0.00601
959 | 0.00578
960 | 0.00569
961 | 0.0057
962 | 0.00559
963 | 0.0054
964 | 0.00529
965 | 0.00554
966 | 0.0058
967 | 0.006
968 | 0.00609
969 | 0.00629
970 | 0.00642
971 | 0.0065
972 | 0.00671
973 | 0.00661
974 | 0.00644
975 | 0.0064
976 | 0.00637
977 | 0.0063
978 | 0.00619
979 | 0.00612
980 | 0.00607
981 | 0.00607
982 | 0.00622
983 | 0.00627
984 | 0.00633
985 | 0.00649
986 | 0.00657
987 | 0.00664
988 | 0.00669
989 | 0.00654
990 | 0.00647
991 | 0.0064
992 | 0.00614
993 | 0.00644
994 | 0.00646
995 | 0.00573
996 | 0.00574
997 | 0.00584
998 | 0.00595
999 | 0.00593
1000 | 0.00603
1001 | 0.00615
1002 | 0.00619
1003 | 0.00612
1004 | 0.00618
1005 | 0.00647
1006 | 0.00668
1007 | 0.00678
1008 | 0.00677
1009 | 0.00666
1010 | 0.00654
1011 | 0.00651
1012 | 0.00671
1013 | 0.0065
1014 | 0.0062
1015 | 0.0059
1016 | 0.00578
1017 | 0.00619
1018 | 0.0065
1019 | 0.00667
1020 | 0.00669
1021 | 0.00634
1022 | 0.00612
1023 | 0.00684
1024 | 0.00755
1025 | 0.00738
1026 | 0.00718
1027 | 0.00726
1028 | 0.0074
1029 | 0.0073
1030 | 0.00708
1031 | 0.00679
1032 | 0.00643
1033 | 0.00639
1034 | 0.0069
1035 | 0.0072
1036 | 0.00668
1037 | 0.00623
1038 | 0.0067
1039 | 0.00716
1040 | 0.00682
1041 | 0.00641
1042 | 0.00681
1043 | 0.00746
1044 | 0.00724
1045 | 0.0065
1046 | 0.00607
1047 | 0.006
1048 | 0.00607
1049 | 0.00646
1050 | 0.0068
1051 | 0.00695
1052 | 0.00709
1053 | 0.00657
1054 | 0.00606
1055 | 0.00612
1056 | 0.00626
1057 | 0.00641
1058 | 0.00657
1059 | 0.0063
1060 | 0.00574
1061 | 0.00562
1062 | 0.00608
1063 | 0.00651
1064 | 0.00692
1065 | 0.00717
1066 | 0.00648
1067 | 0.0058
1068 | 0.00578
1069 | 0.00575
1070 | 0.00587
1071 | 0.00601
1072 | 0.00603
1073 | 0.006
1074 | 0.00592
1075 | 0.00579
1076 | 0.00549
1077 | 0.00495
1078 | 0.00471
1079 | 0.00518
1080 | 0.00567
1081 | 0.00636
1082 | 0.00705
1083 | 0.0066
1084 | 0.00615
1085 | 0.00597
1086 | 0.00584
1087 | 0.00595
1088 | 0.00615
1089 | 0.00656
1090 | 0.00713
1091 | 0.00738
1092 | 0.00724
1093 | 0.0071
1094 | 0.00693
1095 | 0.00677
1096 | 0.0066
1097 | 0.00643
1098 | 0.00633
1099 | 0.00623
1100 | 0.00604
1101 | 0.00584
1102 | 0.00569
1103 | 0.00556
1104 | 0.00577
1105 | 0.0062
1106 | 0.00632
1107 | 0.00611
1108 | 0.00597
1109 | 0.00597
1110 | 0.00591
1111 | 0.00561
1112 | 0.00535
1113 | 0.00578
1114 | 0.00619
1115 | 0.00627
1116 | 0.00632
1117 | 0.00625
1118 | 0.00615
1119 | 0.00611
1120 | 0.0061
1121 | 0.00612
1122 | 0.00617
1123 | 0.00621
1124 | 0.00624
1125 | 0.00624
1126 | 0.00616
1127 | 0.00613
1128 | 0.00644
1129 | 0.00675
1130 | 0.00669
1131 | 0.00663
1132 | 0.00668
1133 | 0.00675
1134 | 0.00679
1135 | 0.00682
1136 | 0.00662
1137 | 0.00628
1138 | 0.00621
1139 | 0.00641
1140 | 0.00657
1141 | 0.00663
1142 | 0.00666
1143 | 0.00655
1144 | 0.00645
1145 | 0.00646
1146 | 0.00646
1147 | 0.00639
1148 | 0.00631
1149 | 0.0062
1150 | 0.00609
1151 | 0.00613
1152 | 0.00624
1153 | 0.00631
1154 | 0.00636
1155 | 0.00642
1156 | 0.00651
1157 | 0.00658
1158 | 0.00663
1159 | 0.0066
1160 | 0.00623
1161 | 0.00591
1162 | 0.00607
1163 | 0.00622
1164 | 0.00626
1165 | 0.0063
1166 | 0.00634
1167 | 0.00637
1168 | 0.00628
1169 | 0.00614
1170 | 0.0061
1171 | 0.00613
1172 | 0.00616
1173 | 0.00616
1174 | 0.00619
1175 | 0.00626
1176 | 0.00633
1177 | 0.0064
1178 | 0.00647
1179 | 0.00653
1180 | 0.00659
1181 | 0.00658
1182 | 0.00658
1183 | 0.00671
1184 | 0.00686
1185 | 0.00693
1186 | 0.00695
1187 | 0.00701
1188 | 0.00708
1189 | 0.00713
1190 | 0.00716
1191 | 0.00714
1192 | 0.00703
1193 | 0.00694
1194 | 0.00692
1195 | 0.00688
1196 | 0.00675
1197 | 0.00663
1198 | 0.00674
1199 | 0.00685
1200 | 0.00678
1201 | 0.0067
1202 | 0.00663
1203 | 0.00656
1204 | 0.00644
1205 | 0.00629
1206 | 0.00622
1207 | 0.00622
1208 | 0.00626
1209 | 0.00637
1210 | 0.00649
1211 | 0.00661
1212 | 0.00673
1213 | 0.00686
1214 | 0.00699
1215 | 0.00714
1216 | 0.0073
1217 | 0.00732
1218 | 0.00733
1219 | 0.00739
1220 | 0.00746
1221 | 0.00753
1222 | 0.0076
1223 | 0.00766
1224 | 0.00772
1225 | 0.00772
1226 | 0.0077
1227 | 0.00762
1228 | 0.00748
1229 | 0.00737
1230 | 0.00734
1231 | 0.00731
1232 | 0.00722
1233 | 0.00715
1234 | 0.00715
1235 | 0.00715
1236 | 0.00718
1237 | 0.00722
1238 | 0.00734
1239 | 0.00748
1240 | 0.00755
1241 | 0.00761
1242 | 0.00768
1243 | 0.00777
1244 | 0.00784
1245 | 0.0079
1246 | 0.00799
1247 | 0.00814
1248 | 0.00824
1249 | 0.00821
1250 | 0.00821
1251 | 0.0083
1252 | 0.00837
1253 | 0.00835
1254 | 0.00833
1255 | 0.00831
1256 | 0.0083
1257 | 0.0082
1258 | 0.00809
1259 | 0.00793
1260 | 0.00777
1261 | 0.00766
1262 | 0.00758
1263 | 0.00748
1264 | 0.00737
1265 | 0.00727
1266 | 0.0072
1267 | 0.00716
1268 | 0.00718
1269 | 0.00723
1270 | 0.00734
1271 | 0.00743
1272 | 0.00749
1273 | 0.00755
1274 | 0.00766
1275 | 0.00778
1276 | 0.00779
1277 | 0.0078
1278 | 0.00792
1279 | 0.00806
1280 | 0.0082
1281 | 0.00833
1282 | 0.00851
1283 | 0.00871
1284 | 0.00886
1285 | 0.00898
1286 | 0.00898
1287 | 0.00885
1288 | 0.0088
1289 | 0.00887
1290 | 0.00889
1291 | 0.00882
1292 | 0.00874
1293 | 0.0086
1294 | 0.00847
1295 | 0.00835
1296 | 0.00823
1297 | 0.00806
1298 | 0.00789
1299 | 0.00779
1300 | 0.0077
1301 | 0.00753
1302 | 0.00734
1303 | 0.00729
1304 | 0.00729
1305 | 0.00723
1306 | 0.00714
1307 | 0.00711
1308 | 0.00712
1309 | 0.00722
1310 | 0.00741
1311 | 0.00761
1312 | 0.0078
1313 | 0.00796
1314 | 0.00804
1315 | 0.00817
1316 | 0.00851
1317 | 0.00885
1318 | 0.00906
1319 | 0.00927
1320 | 0.0096
1321 | 0.00994
1322 | 0.00999
1323 | 0.01001
1324 | 0.01002
1325 | 0.01003
1326 | 0.01002
1327 | 0.01001
1328 | 0.00986
1329 | 0.00965
1330 | 0.00944
1331 | 0.00923
1332 | 0.00897
1333 | 0.00868
1334 | 0.00849
1335 | 0.00847
1336 | 0.00843
1337 | 0.00835
1338 | 0.00831
1339 | 0.00842
1340 | 0.00854
1341 | 0.00874
1342 | 0.00894
1343 | 0.00916
1344 | 0.00938
1345 | 0.00961
1346 | 0.00984
1347 | 0.0099
1348 | 0.00994
1349 | 0.01001
1350 | 0.01009
1351 | 0.01007
1352 | 0.01002
1353 | 0.00998
1354 | 0.00994
1355 | 0.00986
1356 | 0.00974
1357 | 0.00968
1358 | 0.00968
1359 | 0.00963
1360 | 0.0095
1361 | 0.0094
1362 | 0.00933
1363 | 0.00925
1364 | 0.00916
1365 | 0.00905
1366 | 0.0089
1367 | 0.00875
1368 | 0.00863
1369 | 0.00851
1370 | 0.00834
1371 | 0.00817
1372 | 0.00803
1373 | 0.00789
1374 | 0.00765
1375 | 0.0074
1376 | 0.00722
1377 | 0.00706
1378 | 0.00693
1379 | 0.00682
1380 | 0.00678
1381 | 0.00679
1382 | 0.00676
1383 | 0.0067
1384 | 0.00669
1385 | 0.00672
1386 | 0.00683
1387 | 0.00705
1388 | 0.00726
1389 | 0.00749
1390 | 0.00773
1391 | 0.00803
1392 | 0.00833
1393 | 0.00862
1394 | 0.00891
1395 | 0.00918
1396 | 0.00946
1397 | 0.0098
1398 | 0.01013
1399 | 0.01029
1400 | 0.01044
1401 | 0.01051
1402 | 0.01058
1403 | 0.01047
1404 | 0.01034
1405 | 0.01017
1406 | 0.00999
1407 | 0.00971
1408 | 0.0094
1409 | 0.00914
1410 | 0.0089
1411 | 0.00859
1412 | 0.00824
1413 | 0.00807
1414 | 0.008
1415 | 0.00794
1416 | 0.0079
1417 | 0.00792
1418 | 0.00804
1419 | 0.00822
1420 | 0.00849
1421 | 0.00876
1422 | 0.00904
1423 | 0.00934
1424 | 0.00967
1425 | 0.00997
1426 | 0.01014
1427 | 0.01032
1428 | 0.01053
1429 | 0.01072
1430 | 0.01072
1431 | 0.01071
1432 | 0.01065
1433 | 0.01058
1434 | 0.01036
1435 | 0.01013
1436 | 0.00989
1437 | 0.00963
1438 | 0.00929
1439 | 0.00892
1440 | 0.00864
1441 | 0.00838
1442 | 0.00822
1443 | 0.0081
1444 | 0.00793
1445 | 0.00774
1446 | 0.00754
1447 | 0.00734
1448 | 0.00723
1449 | 0.00718
1450 | 0.00707
1451 | 0.00692
1452 | 0.00679
1453 | 0.00668
1454 | 0.00662
1455 | 0.00661
1456 | 0.00659
1457 | 0.00657
1458 | 0.00654
1459 | 0.00647
1460 | 0.00644
1461 | 0.0065
1462 | 0.00654
1463 | 0.00658
1464 | 0.00662
1465 | 0.00665
1466 | 0.00669
1467 | 0.00673
1468 | 0.00677
1469 | 0.00688
1470 | 0.00699
1471 | 0.00706
1472 | 0.00713
1473 | 0.0073
1474 | 0.00747
1475 | 0.00774
1476 | 0.00802
1477 | 0.0085
1478 | 0.00901
1479 | 0.00943
1480 | 0.00984
1481 | 0.01032
1482 | 0.01083
1483 | 0.01125
1484 | 0.01164
1485 | 0.01196
1486 | 0.01225
1487 | 0.01249
1488 | 0.0127
1489 | 0.01274
1490 | 0.01268
1491 | 0.0126
1492 | 0.01249
1493 | 0.01227
1494 | 0.01195
1495 | 0.01159
1496 | 0.01119
1497 | 0.01081
1498 | 0.01045
1499 | 0.01004
1500 | 0.00958
1501 | 0.00919
1502 | 0.0089
1503 | 0.00869
1504 | 0.00862
1505 | 0.00854
1506 | 0.00844
1507 | 0.00839
1508 | 0.00848
1509 | 0.00862
1510 | 0.00888
1511 | 0.00915
1512 | 0.00945
1513 | 0.00976
1514 | 0.01017
1515 | 0.01056
1516 | 0.01091
1517 | 0.01126
1518 | 0.01165
1519 | 0.01204
1520 | 0.01227
1521 | 0.01249
1522 | 0.01243
1523 | 0.01238
1524 | 0.01237
1525 | 0.01236
1526 | 0.01217
1527 | 0.01199
1528 | 0.01171
1529 | 0.01143
1530 | 0.01104
1531 | 0.01065
1532 | 0.01025
1533 | 0.00986
1534 | 0.00955
1535 | 0.00926
1536 | 0.00895
1537 | 0.00863
1538 | 0.00838
1539 | 0.00814
1540 | 0.00792
1541 | 0.00771
1542 | 0.00764
1543 | 0.00761
1544 | 0.00755
1545 | 0.00748
1546 | 0.00743
1547 | 0.00739
1548 | 0.00736
1549 | 0.00735
1550 | 0.00734
1551 | 0.00734
1552 | 0.00739
1553 | 0.00746
1554 | 0.00762
1555 | 0.00784
1556 | 0.00801
1557 | 0.00815
1558 | 0.00835
1559 | 0.0086
1560 | 0.00891
1561 | 0.00928
1562 | 0.00961
1563 | 0.00991
1564 | 0.0102
1565 | 0.0105
1566 | 0.01067
1567 | 0.0107
1568 | 0.01079
1569 | 0.01092
1570 | 0.01099
1571 | 0.01098
1572 | 0.01092
1573 | 0.0108
1574 | 0.01073
1575 | 0.01073
1576 | 0.01081
1577 | 0.01097
1578 | 0.01113
1579 | 0.01129
1580 | 0.01153
1581 | 0.01187
1582 | 0.01228
1583 | 0.0128
1584 | 0.01333
1585 | 0.01388
1586 | 0.01439
1587 | 0.01483
1588 | 0.01527
1589 | 0.0157
1590 | 0.01605
1591 | 0.01627
1592 | 0.01644
1593 | 0.01651
1594 | 0.0165
1595 | 0.01634
1596 | 0.01614
1597 | 0.01585
1598 | 0.01553
1599 | 0.01516
1600 | 0.01474
1601 | 0.01421
1602 | 0.01373
1603 | 0.01341
1604 | 0.01304
1605 | 0.01254
1606 | 0.01209
1607 | 0.01178
1608 | 0.01151
1609 | 0.01131
1610 | 0.01112
1611 | 0.01094
1612 | 0.01083
1613 | 0.01091
1614 | 0.01095
1615 | 0.01094
1616 | 0.01097
1617 | 0.01112
1618 | 0.01126
1619 | 0.01144
1620 | 0.01164
1621 | 0.01194
1622 | 0.01229
1623 | 0.0128
1624 | 0.01326
1625 | 0.01362
1626 | 0.01402
1627 | 0.01453
1628 | 0.01504
1629 | 0.01555
1630 | 0.01604
1631 | 0.01648
1632 | 0.01684
1633 | 0.01701
1634 | 0.01716
1635 | 0.01727
1636 | 0.01734
1637 | 0.01731
1638 | 0.0172
1639 | 0.01692
1640 | 0.01657
1641 | 0.01607
1642 | 0.01551
1643 | 0.01484
1644 | 0.01422
1645 | 0.01373
1646 | 0.01325
1647 | 0.0128
1648 | 0.01235
1649 | 0.01191
1650 | 0.01155
1651 | 0.01133
1652 | 0.01112
1653 | 0.0109
1654 | 0.01071
1655 | 0.01056
1656 | 0.01054
1657 | 0.01071
1658 | 0.01086
1659 | 0.01098
1660 | 0.0111
1661 | 0.01122
1662 | 0.01125
1663 | 0.01114
1664 | 0.01106
1665 | 0.011
1666 | 0.01102
1667 | 0.0111
1668 | 0.01125
1669 | 0.01146
1670 | 0.01158
1671 | 0.01161
1672 | 0.01181
1673 | 0.01215
1674 | 0.01255
1675 | 0.013
1676 | 0.01329
1677 | 0.01346
1678 | 0.01377
1679 | 0.01417
1680 | 0.01455
1681 | 0.01491
1682 | 0.01508
1683 | 0.01514
1684 | 0.01519
1685 | 0.01525
1686 | 0.01516
1687 | 0.015
1688 | 0.01474
1689 | 0.01444
1690 | 0.01406
1691 | 0.01364
1692 | 0.01344
1693 | 0.0133
1694 | 0.01302
1695 | 0.0127
1696 | 0.01263
1697 | 0.01263
1698 | 0.01261
1699 | 0.0126
1700 | 0.01287
1701 | 0.01318
1702 | 0.01357
1703 | 0.01397
1704 | 0.01462
1705 | 0.0153
1706 | 0.01584
1707 | 0.01637
1708 | 0.0168
1709 | 0.01723
1710 | 0.01764
1711 | 0.01804
1712 | 0.0182
1713 | 0.01834
1714 | 0.01837
1715 | 0.01836
1716 | 0.01811
1717 | 0.01783
1718 | 0.01742
1719 | 0.01697
1720 | 0.01637
1721 | 0.0158
1722 | 0.01535
1723 | 0.0149
1724 | 0.01445
1725 | 0.01405
1726 | 0.01375
1727 | 0.01352
1728 | 0.01344
1729 | 0.01343
1730 | 0.01354
1731 | 0.01363
1732 | 0.01369
1733 | 0.01385
1734 | 0.01414
1735 | 0.01434
1736 | 0.01445
1737 | 0.01455
1738 | 0.01462
1739 | 0.01479
1740 | 0.01502
1741 | 0.01506
1742 | 0.01497
1743 | 0.01483
1744 | 0.01468
1745 | 0.0146
1746 | 0.01454
1747 | 0.01435
1748 | 0.01411
1749 | 0.01408
1750 | 0.01411
1751 | 0.01424
1752 | 0.0144
1753 | 0.01444
1754 | 0.01447
1755 | 0.01463
1756 | 0.01479
1757 | 0.01532
1758 | 0.01585
1759 | 0.01619
1760 | 0.01654
1761 | 0.01684
1762 | 0.01714
1763 | 0.01748
1764 | 0.01781
1765 | 0.01812
1766 | 0.01838
1767 | 0.01851
1768 | 0.01857
1769 | 0.01846
1770 | 0.01834
1771 | 0.01822
1772 | 0.01793
1773 | 0.0174
1774 | 0.01709
1775 | 0.01702
1776 | 0.01682
1777 | 0.01651
1778 | 0.01627
1779 | 0.01607
1780 | 0.01599
1781 | 0.01599
1782 | 0.01616
1783 | 0.0164
1784 | 0.01667
1785 | 0.01694
1786 | 0.01754
1787 | 0.01822
1788 | 0.0188
1789 | 0.01936
1790 | 0.01995
1791 | 0.02054
1792 | 0.02106
1793 | 0.02158
1794 | 0.02215
1795 | 0.02268
1796 | 0.02288
1797 | 0.02312
1798 | 0.02353
1799 | 0.02381
1800 | 0.02378
1801 | 0.02388
1802 | 0.02423
1803 | 0.02443
1804 | 0.02441
1805 | 0.0245
1806 | 0.02469
1807 | 0.02513
1808 | 0.02579
1809 | 0.02648
1810 | 0.02719
1811 | 0.02801
1812 | 0.02889
1813 | 0.02999
1814 | 0.03115
1815 | 0.03243
1816 | 0.03373
1817 | 0.03489
1818 | 0.03605
1819 | 0.0372
1820 | 0.03835
1821 | 0.03951
1822 | 0.04064
1823 | 0.04152
1824 | 0.04238
1825 | 0.04312
1826 | 0.04382
1827 | 0.04438
1828 | 0.04491
1829 | 0.04538
1830 | 0.04599
1831 | 0.04358
1832 | 0.04461
1833 | 0.04532
1834 | 0.04562
1835 | 0.04536
1836 | 0.04533
1837 | 0.04638
1838 | 0.04742
1839 | 0.04769
1840 | 0.0479
1841 | 0.04843
1842 | 0.04912
1843 | 0.04968
1844 | 0.05009
1845 | 0.05057
1846 | 0.05136
1847 | 0.05213
1848 | 0.05308
1849 | 0.05402
1850 | 0.05456
1851 | 0.05492
1852 | 0.05573
1853 | 0.05709
1854 | 0.05849
1855 | 0.06003
1856 | 0.06156
1857 | 0.0627
1858 | 0.06383
1859 | 0.06439
1860 | 0.06475
1861 | 0.06559
1862 | 0.06692
1863 | 0.06783
1864 | 0.06753
1865 | 0.06726
1866 | 0.06811
1867 | 0.06897
1868 | 0.06927
1869 | 0.06942
1870 | 0.06893
1871 | 0.06792
1872 | 0.06753
1873 | 0.06844
1874 | 0.0693
1875 | 0.06973
1876 | 0.07016
1877 | 0.07007
1878 | 0.06988
1879 | 0.07045
1880 | 0.07147
1881 | 0.07216
1882 | 0.07234
1883 | 0.07267
1884 | 0.07384
1885 | 0.07501
1886 | 0.07609
1887 | 0.07717
1888 | 0.07773
1889 | 0.07807
1890 | 0.07848
1891 | 0.07897
1892 | 0.07963
1893 | 0.0808
1894 | 0.08195
1895 | 0.08187
1896 | 0.0818
1897 | 0.08179
1898 | 0.08181
1899 | 0.08172
1900 | 0.08156
1901 | 0.08146
1902 | 0.08145
1903 | 0.0814
1904 | 0.08103
1905 | 0.08065
1906 | 0.08037
1907 | 0.0801
1908 | 0.0799
1909 | 0.07974
1910 | 0.07965
1911 | 0.07965
1912 | 0.07976
1913 | 0.0802
1914 | 0.08063
1915 | 0.08077
1916 | 0.08091
1917 | 0.08163
1918 | 0.08247
1919 | 0.08316
1920 | 0.08372
1921 | 0.08414
1922 | 0.08433
1923 | 0.08458
1924 | 0.08516
1925 | 0.08574
1926 | 0.08588
1927 | 0.08599
1928 | 0.08577
1929 | 0.08542
1930 | 0.08514
1931 | 0.08493
1932 | 0.08443
1933 | 0.08329
1934 | 0.08227
1935 | 0.08225
1936 | 0.08223
1937 | 0.08202
1938 | 0.08179
1939 | 0.08129
1940 | 0.08067
1941 | 0.08042
1942 | 0.08059
1943 | 0.08071
1944 | 0.08068
1945 | 0.08067
1946 | 0.08091
1947 | 0.08114
1948 | 0.08166
1949 | 0.08223
1950 | 0.08316
1951 | 0.08429
1952 | 0.08482
1953 | 0.08461
1954 | 0.0845
1955 | 0.08474
1956 | 0.085
1957 | 0.086
1958 | 0.087
1959 | 0.08687
1960 | 0.08652
1961 | 0.08597
1962 | 0.08531
1963 | 0.08486
1964 | 0.0847
1965 | 0.08456
1966 | 0.08449
1967 | 0.08439
1968 | 0.08389
1969 | 0.08339
1970 | 0.08249
1971 | 0.08153
1972 | 0.08096
1973 | 0.0806
1974 | 0.08059
1975 | 0.08101
1976 | 0.08131
1977 | 0.08132
1978 | 0.08136
1979 | 0.0819
1980 | 0.08244
1981 | 0.08297
1982 | 0.08349
1983 | 0.08427
1984 | 0.08517
1985 | 0.08601
1986 | 0.08682
1987 | 0.08751
1988 | 0.08789
1989 | 0.08832
1990 | 0.08907
1991 | 0.08982
1992 | 0.09005
1993 | 0.09024
1994 | 0.09026
1995 | 0.09024
1996 | 0.09042
1997 | 0.09078
1998 | 0.0909
1999 | 0.09059
2000 | 0.09033
2001 | 0.09029
2002 | 0.09025
2003 | 0.09018
2004 | 0.0901
2005 | 0.0901
2006 | 0.09011
2007 | 0.08973
2008 | 0.08914
2009 | 0.08886
2010 | 0.08896
2011 | 0.08912
2012 | 0.08943
2013 | 0.08976
2014 | 0.09026
2015 | 0.09075
2016 | 0.09133
2017 | 0.09193
2018 | 0.09224
2019 | 0.09246
2020 | 0.09297
2021 | 0.09371
2022 | 0.09436
2023 | 0.09486
2024 | 0.09533
2025 | 0.09566
2026 | 0.09598
2027 | 0.09602
2028 | 0.09605
2029 | 0.09517
2030 | 0.09415
2031 | 0.09296
2032 | 0.0917
2033 | 0.0908
2034 | 0.09025
2035 | 0.08973
2036 | 0.08928
2037 | 0.08866
2038 | 0.0873
2039 | 0.08594
2040 | 0.08546
2041 | 0.08497
2042 | 0.08425
2043 | 0.08347
2044 | 0.08332
2045 | 0.08346
2046 | 0.08367
2047 | 0.08394
2048 | 0.08393
2049 | 0.08336
2050 | 0.08303
2051 | 0.08383
2052 | 0.08464
2053 | 0.08572
2054 | 0.08681
2055 | 0.08752
2056 | 0.08817
2057 | 0.08864
2058 | 0.08902
2059 | 0.08974
2060 | 0.09076
2061 | 0.09175
2062 | 0.09271
2063 | 0.09375
2064 | 0.09513
2065 | 0.09646
2066 | 0.09634
2067 | 0.09621
2068 | 0.09662
2069 | 0.09709
2070 | 0.09691
2071 | 0.09649
2072 | 0.09665
2073 | 0.09724
2074 | 0.09738
2075 | 0.09688
2076 | 0.09626
2077 | 0.09526
2078 | 0.09438
2079 | 0.09443
2080 | 0.09448
2081 | 0.09412
2082 | 0.09374
2083 | 0.09309
2084 | 0.09237
2085 | 0.0919
2086 | 0.09155
2087 | 0.09159
2088 | 0.09201
2089 | 0.09265
2090 | 0.09372
2091 | 0.09456
2092 | 0.09453
2093 | 0.09451
2094 | 0.09493
2095 | 0.09534
2096 | 0.09615
2097 | 0.097
2098 | 0.09756
2099 | 0.09803
2100 | 0.09832
2101 | 0.09848
2102 | 0.09855
2103 | 0.09853
2104 | 0.09854
2105 | 0.0986
2106 | 0.09857
2107 | 0.09812
2108 | 0.09766
2109 | 0.09695
2110 | 0.09624
2111 | 0.09547
2112 | 0.0947
2113 | 0.09374
2114 | 0.09272
2115 | 0.09243
2116 | 0.09259
2117 | 0.09206
2118 | 0.09079
2119 | 0.08986
2120 | 0.08957
2121 | 0.08928
2122 | 0.08902
2123 | 0.08881
2124 | 0.08937
2125 | 0.08993
2126 | 0.08992
2127 | 0.08987
2128 | 0.09014
2129 | 0.09048
2130 | 0.09032
2131 | 0.0899
2132 | 0.09002
2133 | 0.09061
2134 | 0.09148
2135 | 0.09279
2136 | 0.09403
2137 | 0.09508
2138 | 0.09597
2139 | 0.0958
2140 | 0.09565
2141 | 0.09613
2142 | 0.09661
2143 | 0.09651
2144 | 0.09634
2145 | 0.0965
2146 | 0.09678
2147 | 0.09692
2148 | 0.09698
2149 | 0.09678
2150 | 0.09632
2151 | 0.09582
2152 | 0.09523
2153 | 0.09464
2154 | 0.09404
2155 | 0.09341
2156 | 0.09258
2157 | 0.09174
2158 | 0.09143
2159 | 0.09112
2160 | 0.0908
2161 | 0.09048
2162 | 0.09038
2163 | 0.09034
2164 | 0.09024
2165 | 0.0901
2166 | 0.0902
2167 | 0.09051
2168 | 0.09089
2169 | 0.0914
2170 | 0.09201
2171 | 0.09286
2172 | 0.09355
2173 | 0.0935
2174 | 0.09357
2175 | 0.09538
2176 | 0.09721
2177 | 0.0969
2178 | 0.09647
2179 | 0.09657
2180 | 0.09676
2181 | 0.09701
2182 | 0.09727
2183 | 0.09791
2184 | 0.09881
2185 | 0.09939
2186 | 0.09964
2187 | 0.09967
2188 | 0.09934
2189 | 0.09867
2190 | 0.09713
2191 | 0.09575
2192 | 0.09526
2193 | 0.09478
2194 | 0.09457
2195 | 0.09435
2196 | 0.09322
2197 | 0.09201
2198 | 0.09052
2199 | 0.08896
2200 | 0.08772
2201 | 0.08658
2202 | 0.08541
2203 | 0.08424
2204 | 0.08416
2205 | 0.08506
2206 | 0.08534
2207 | 0.08478
2208 | 0.08416
2209 | 0.08344
2210 | 0.08325
2211 | 0.08497
2212 | 0.08653
2213 | 0.08687
2214 | 0.08721
2215 | 0.08745
2216 | 0.0877
2217 | 0.0884
2218 | 0.08915
2219 | 0.09029
2220 | 0.09153
2221 | 0.09261
2222 | 0.09363
2223 | 0.09426
2224 | 0.09467
2225 | 0.09446
2226 | 0.09372
2227 | 0.09353
2228 | 0.09402
2229 | 0.09438
2230 | 0.09449
2231 | 0.09421
2232 | 0.09283
2233 | 0.09159
2234 | 0.09108
2235 | 0.0906
2236 | 0.09047
2237 | 0.09033
2238 | 0.08933
2239 | 0.0883
2240 | 0.08636
2241 | 0.0843
2242 | 0.0828
2243 | 0.08143
2244 | 0.08
2245 | 0.07853
2246 | 0.07751
2247 | 0.07674
2248 | 0.0761
2249 | 0.07557
2250 | 0.07501
2251 | 0.07441
2252 | 0.07403
2253 | 0.07403
2254 | 0.07433
2255 | 0.07537
2256 | 0.07618
2257 | 0.0761
2258 | 0.07605
2259 | 0.07621
2260 | 0.07637
2261 | 0.07648
2262 | 0.07658
2263 | 0.0772
2264 | 0.07783
2265 | 0.07771
2266 | 0.07749
2267 | 0.07769
2268 | 0.07798
2269 | 0.07777
2270 | 0.07738
2271 | 0.07819
2272 | 0.07966
2273 | 0.07984
2274 | 0.07907
2275 | 0.07833
2276 | 0.07762
2277 | 0.07732
2278 | 0.0776
2279 | 0.07714
2280 | 0.07531
2281 | 0.07368
2282 | 0.07259
2283 | 0.07129
2284 | 0.06916
2285 | 0.06709
2286 | 0.06547
2287 | 0.06384
2288 | 0.06215
2289 | 0.06045
2290 | 0.05901
2291 | 0.05756
2292 | 0.05668
2293 | 0.05584
2294 | 0.05605
2295 | 0.05644
2296 | 0.05625
2297 | 0.05591
2298 | 0.05734
2299 | 0.05944
2300 | 0.06095
2301 | 0.06216
2302 | 0.06363
2303 | 0.06528
2304 | 0.06781
2305 | 0.07114
2306 | 0.07319
2307 | 0.07375
2308 | 0.07463
2309 | 0.07598
2310 | 0.07782
2311 | 0.0806
2312 | 0.08314
2313 | 0.08501
2314 | 0.08668
2315 | 0.0877
2316 | 0.08873
2317 | 0.08972
2318 | 0.09082
2319 | 0.09262
2320 | 0.09432
2321 | 0.09402
2322 | 0.09371
2323 | 0.09458
2324 | 0.09547
2325 | 0.09591
2326 | 0.09633
2327 | 0.09595
2328 | 0.09547
2329 | 0.09481
2330 | 0.09412
2331 | 0.09454
2332 | 0.0953
2333 | 0.09452
2334 | 0.09316
2335 | 0.09181
2336 | 0.09046
2337 | 0.08946
2338 | 0.08864
2339 | 0.08861
2340 | 0.08919
2341 | 0.08822
2342 | 0.08585
2343 | 0.084
2344 | 0.08271
2345 | 0.08256
2346 | 0.08392
2347 | 0.08439
2348 | 0.0834
2349 | 0.08245
2350 | 0.08159
2351 | 0.08141
2352 | 0.08281
2353 | 0.08318
2354 | 0.08045
2355 | 0.07841
2356 | 0.0791
2357 | 0.07956
2358 | 0.07879
2359 | 0.07761
2360 | 0.07364
2361 | 0.07018
2362 | 0.07252
2363 | 0.0748
2364 | 0.07443
2365 | 0.07404
2366 | 0.07232
2367 | 0.07058
2368 | 0.07002
2369 | 0.06949
2370 | 0.0695
2371 | 0.06954
2372 | 0.07129
2373 | 0.07328
2374 | 0.07392
2375 | 0.07435
2376 | 0.07549
2377 | 0.07679
2378 | 0.07766
2379 | 0.07844
2380 | 0.07955
2381 | 0.08079
2382 | 0.08225
2383 | 0.08378
2384 | 0.08345
2385 | 0.08231
2386 | 0.08303
2387 | 0.08472
2388 | 0.08635
2389 | 0.08794
2390 | 0.08761
2391 | 0.08602
2392 | 0.08501
2393 | 0.0844
2394 | 0.08279
2395 | 0.08036
2396 | 0.07944
2397 | 0.07988
2398 | 0.0805
2399 | 0.08129
2400 | 0.08094
2401 | 0.07933
2402 | 0.07792
2403 | 0.07672
2404 | 0.07761
2405 | 0.08128
2406 | 0.08363
2407 | 0.08405
2408 | 0.08368
2409 | 0.08202
2410 | 0.08243
2411 | 0.08643
2412 | 0.08904
2413 | 0.08905
2414 | 0.08864
2415 | 0.08736
2416 | 0.08818
2417 | 0.0937
2418 | 0.09774
2419 | 0.09813
2420 | 0.09797
2421 | 0.09635
2422 | 0.09486
2423 | 0.09386
2424 | 0.09363
2425 | 0.09578
2426 | 0.09745
2427 | 0.09758
2428 | 0.09794
2429 | 0.09908
2430 | 0.10029
2431 | 0.10169
2432 | 0.10266
2433 | 0.10179
2434 | 0.10047
2435 | 0.09715
2436 | 0.09432
2437 | 0.09442
2438 | 0.09461
2439 | 0.09523
2440 | 0.09466
2441 | 0.08781
2442 | 0.08217
2443 | 0.0851
2444 | 0.08802
2445 | 0.09054
2446 | 0.09189
2447 | 0.0857
2448 | 0.0803
2449 | 0.07846
2450 | 0.07729
2451 | 0.08084
2452 | 0.08417
2453 | 0.08545
2454 | 0.08601
2455 | 0.08157
2456 | 0.07685
2457 | 0.07189
2458 | 0.06775
2459 | 0.06965
2460 | 0.07144
2461 | 0.07243
2462 | 0.07329
2463 | 0.07337
2464 | 0.0728
2465 | 0.0678
2466 | 0.06406
2467 | 0.07029
2468 | 0.0759
2469 | 0.07734
2470 | 0.07827
2471 | 0.07583
2472 | 0.07314
2473 | 0.06919
2474 | 0.06803
2475 | 0.0827
2476 | 0.09392
2477 | 0.08423
2478 | 0.0759
2479 | 0.07606
2480 | 0.07576
2481 | 0.0733
2482 | 0.073
2483 | 0.08281
2484 | 0.09222
2485 | 0.09591
2486 | 0.09652
2487 | 0.08572
2488 | 0.07882
2489 | 0.08511
2490 | 0.09033
2491 | 0.09011
2492 | 0.09119
2493 | 0.09636
2494 | 0.09836
2495 | 0.09105
2496 | 0.08491
2497 | 0.08158
2498 | 0.07978
2499 | 0.08265
2500 | 0.08366

## Thermal_blanket
Wavelength (nm) | Reflectance | Material: Thermal Blanket
350 | 0.00367 | Data received from the NASA Spectral Database
351 | 0.00168 | Material is pristine
352 | 0.00385 | Designation: body of the spacecraft
353 | 0.00405
354 | 0.00334
355 | 0.00195
356 | 0.0024
357 | 0.00342
358 | 0.00472
359 | 0.00544
360 | 0.00436
361 | 0.00302
362 | 0.00294
363 | 0.00456
364 | 0.00519
365 | 0.00414
366 | 0.00443
367 | 0.00335
368 | 0.00181
369 | 0.00311
370 | 0.0033
371 | 0.00285
372 | 0.00189
373 | 0.00167
374 | 0.00156
375 | 0.0015
376 | 0.00207
377 | 0.00284
378 | 0.00317
379 | 0.00126
380 | 0.00206
381 | 0.00298
382 | 0.00274
383 | 0.00299
384 | 0.00326
385 | 0.00353
386 | 0.00415
387 | 0.00387
388 | 0.00353
389 | 0.00441
390 | 0.00421
391 | 0.00418
392 | 0.00473
393 | 0.00441
394 | 0.00445
395 | 0.00485
396 | 0.0056
397 | 0.00579
398 | 0.00552
399 | 0.0047
400 | 0.0055
401 | 0.0058
402 | 0.00521
403 | 0.00601
404 | 0.00643
405 | 0.00665
406 | 0.00706
407 | 0.00677
408 | 0.00649
409 | 0.00665
410 | 0.00705
411 | 0.00713
412 | 0.0069
413 | 0.00715
414 | 0.00728
415 | 0.00744
416 | 0.00791
417 | 0.00782
418 | 0.00758
419 | 0.00733
420 | 0.00705
421 | 0.00708
422 | 0.00734
423 | 0.00742
424 | 0.00728
425 | 0.00717
426 | 0.00739
427 | 0.00741
428 | 0.00742
429 | 0.00748
430 | 0.00748
431 | 0.00744
432 | 0.00735
433 | 0.00717
434 | 0.00736
435 | 0.00751
436 | 0.0073
437 | 0.00713
438 | 0.00705
439 | 0.00709
440 | 0.00714
441 | 0.00719
442 | 0.00719
443 | 0.00705
444 | 0.00701
445 | 0.00701
446 | 0.00706
447 | 0.00694
448 | 0.00689
449 | 0.00692
450 | 0.00694
451 | 0.00693
452 | 0.00693
453 | 0.00697
454 | 0.00701
455 | 0.00696
456 | 0.00678
457 | 0.0068
458 | 0.00678
459 | 0.00673
460 | 0.00673
461 | 0.0067
462 | 0.00672
463 | 0.00689
464 | 0.00686
465 | 0.00682
466 | 0.00681
467 | 0.00687
468 | 0.00679
469 | 0.00666
470 | 0.00668
471 | 0.00669
472 | 0.00667
473 | 0.00661
474 | 0.00663
475 | 0.00659
476 | 0.00648
477 | 0.00645
478 | 0.00649
479 | 0.00653
480 | 0.00652
481 | 0.00641
482 | 0.00634
483 | 0.00637
484 | 0.00639
485 | 0.00639
486 | 0.00639
487 | 0.00648
488 | 0.00638
489 | 0.00624
490 | 0.00626
491 | 0.00629
492 | 0.0063
493 | 0.00627
494 | 0.00622
495 | 0.00615
496 | 0.00609
497 | 0.00615
498 | 0.00621
499 | 0.00625
500 | 0.00623
501 | 0.00619
502 | 0.00614
503 | 0.00606
504 | 0.0061
505 | 0.00603
506 | 0.00595
507 | 0.00607
508 | 0.00603
509 | 0.00596
510 | 0.0059
511 | 0.00582
512 | 0.00581
513 | 0.00588
514 | 0.00582
515 | 0.0058
516 | 0.00578
517 | 0.00571
518 | 0.00569
519 | 0.00567
520 | 0.00562
521 | 0.00568
522 | 0.00561
523 | 0.00549
524 | 0.00558
525 | 0.00553
526 | 0.00546
527 | 0.00551
528 | 0.00544
529 | 0.00538
530 | 0.00536
531 | 0.00535
532 | 0.00534
533 | 0.00534
534 | 0.0053
535 | 0.00523
536 | 0.00517
537 | 0.00516
538 | 0.00515
539 | 0.00513
540 | 0.00511
541 | 0.00507
542 | 0.00504
543 | 0.00502
544 | 0.00499
545 | 0.00497
546 | 0.00498
547 | 0.00503
548 | 0.00502
549 | 0.005
550 | 0.00497
551 | 0.00501
552 | 0.005
553 | 0.00498
554 | 0.00498
555 | 0.005
556 | 0.00502
557 | 0.00506
558 | 0.00503
559 | 0.00505
560 | 0.0051
561 | 0.0051
562 | 0.00509
563 | 0.0051
564 | 0.00518
565 | 0.0052
566 | 0.00522
567 | 0.00524
568 | 0.0053
569 | 0.00529
570 | 0.00527
571 | 0.00533
572 | 0.00532
573 | 0.00531
574 | 0.00534
575 | 0.00538
576 | 0.0054
577 | 0.00541
578 | 0.00545
579 | 0.00543
580 | 0.00538
581 | 0.00536
582 | 0.00537
583 | 0.00536
584 | 0.00535
585 | 0.00527
586 | 0.00524
587 | 0.00526
588 | 0.00527
589 | 0.00526
590 | 0.00525
591 | 0.00524
592 | 0.00526
593 | 0.00527
594 | 0.00524
595 | 0.00526
596 | 0.00528
597 | 0.00531
598 | 0.00534
599 | 0.00531
600 | 0.00532
601 | 0.00543
602 | 0.00545
603 | 0.00548
604 | 0.00553
605 | 0.00551
606 | 0.00553
607 | 0.00557
608 | 0.00567
609 | 0.00574
610 | 0.00577
611 | 0.00577
612 | 0.00585
613 | 0.00596
614 | 0.00607
615 | 0.00612
616 | 0.00615
617 | 0.0062
618 | 0.00631
619 | 0.00636
620 | 0.00643
621 | 0.00652
622 | 0.00659
623 | 0.00664
624 | 0.00669
625 | 0.00679
626 | 0.00691
627 | 0.00702
628 | 0.0071
629 | 0.00716
630 | 0.0072
631 | 0.00724
632 | 0.00732
633 | 0.00736
634 | 0.00739
635 | 0.00742
636 | 0.00743
637 | 0.00744
638 | 0.00745
639 | 0.00742
640 | 0.0074
641 | 0.00741
642 | 0.00735
643 | 0.00734
644 | 0.00732
645 | 0.00725
646 | 0.00727
647 | 0.00726
648 | 0.00718
649 | 0.00715
650 | 0.00711
651 | 0.00703
652 | 0.00686
653 | 0.00669
654 | 0.00649
655 | 0.00624
656 | 0.00592
657 | 0.00565
658 | 0.00545
659 | 0.00533
660 | 0.00522
661 | 0.00513
662 | 0.0051
663 | 0.00511
664 | 0.00515
665 | 0.00521
666 | 0.00532
667 | 0.00544
668 | 0.00558
669 | 0.0057
670 | 0.00587
671 | 0.00605
672 | 0.00619
673 | 0.0064
674 | 0.0066
675 | 0.00675
676 | 0.0069
677 | 0.00708
678 | 0.00728
679 | 0.00735
680 | 0.00749
681 | 0.00763
682 | 0.0077
683 | 0.00774
684 | 0.00781
685 | 0.00791
686 | 0.00799
687 | 0.008
688 | 0.00798
689 | 0.00798
690 | 0.00795
691 | 0.00793
692 | 0.00789
693 | 0.00785
694 | 0.00779
695 | 0.00773
696 | 0.00763
697 | 0.00758
698 | 0.00753
699 | 0.00742
700 | 0.00735
701 | 0.00727
702 | 0.00714
703 | 0.00706
704 | 0.00699
705 | 0.00693
706 | 0.00684
707 | 0.00678
708 | 0.00672
709 | 0.00666
710 | 0.00663
711 | 0.00661
712 | 0.0066
713 | 0.00654
714 | 0.00653
715 | 0.00656
716 | 0.0066
717 | 0.0066
718 | 0.0066
719 | 0.00666
720 | 0.00666
721 | 0.0067
722 | 0.00677
723 | 0.0068
724 | 0.00686
725 | 0.00693
726 | 0.00699
727 | 0.00706
728 | 0.00715
729 | 0.00725
730 | 0.00731
731 | 0.00737
732 | 0.00744
733 | 0.00746
734 | 0.00749
735 | 0.00754
736 | 0.00764
737 | 0.0077
738 | 0.00774
739 | 0.00776
740 | 0.00779
741 | 0.00781
742 | 0.00783
743 | 0.00786
744 | 0.00788
745 | 0.0079
746 | 0.00792
747 | 0.00792
748 | 0.00792
749 | 0.00791
750 | 0.00794
751 | 0.00792
752 | 0.00786
753 | 0.00782
754 | 0.0078
755 | 0.00777
756 | 0.00775
757 | 0.00769
758 | 0.00763
759 | 0.00755
760 | 0.00749
761 | 0.00744
762 | 0.0074
763 | 0.00736
764 | 0.00728
765 | 0.00721
766 | 0.00715
767 | 0.00706
768 | 0.00698
769 | 0.00692
770 | 0.00684
771 | 0.00678
772 | 0.00671
773 | 0.00663
774 | 0.00657
775 | 0.00652
776 | 0.00645
777 | 0.0064
778 | 0.00633
779 | 0.00626
780 | 0.00626
781 | 0.00622
782 | 0.00618
783 | 0.0062
784 | 0.0062
785 | 0.0062
786 | 0.00622
787 | 0.0062
788 | 0.00623
789 | 0.00627
790 | 0.00624
791 | 0.00625
792 | 0.00627
793 | 0.00631
794 | 0.00638
795 | 0.00647
796 | 0.00657
797 | 0.00664
798 | 0.00673
799 | 0.00682
800 | 0.0069
801 | 0.00701
802 | 0.00713
803 | 0.00725
804 | 0.00738
805 | 0.0075
806 | 0.00762
807 | 0.00771
808 | 0.00784
809 | 0.008
810 | 0.0082
811 | 0.00833
812 | 0.00849
813 | 0.0087
814 | 0.00887
815 | 0.00904
816 | 0.0092
817 | 0.0094
818 | 0.00961
819 | 0.00985
820 | 0.01011
821 | 0.0103
822 | 0.01049
823 | 0.01068
824 | 0.01086
825 | 0.0111
826 | 0.01136
827 | 0.01158
828 | 0.01183
829 | 0.01209
830 | 0.01237
831 | 0.0127
832 | 0.01301
833 | 0.01332
834 | 0.01362
835 | 0.01392
836 | 0.01424
837 | 0.01464
838 | 0.01501
839 | 0.01541
840 | 0.01588
841 | 0.01637
842 | 0.01689
843 | 0.01745
844 | 0.01803
845 | 0.01856
846 | 0.01911
847 | 0.01972
848 | 0.02028
849 | 0.02089
850 | 0.02155
851 | 0.02227
852 | 0.02306
853 | 0.02392
854 | 0.02479
855 | 0.02571
856 | 0.02668
857 | 0.0277
858 | 0.02878
859 | 0.02986
860 | 0.03095
861 | 0.03212
862 | 0.03339
863 | 0.03475
864 | 0.03618
865 | 0.03775
866 | 0.03936
867 | 0.04098
868 | 0.0427
869 | 0.04446
870 | 0.04623
871 | 0.04779
872 | 0.04895
873 | 0.04966
874 | 0.04956
875 | 0.04854
876 | 0.04697
877 | 0.04488
878 | 0.04236
879 | 0.03989
880 | 0.0375
881 | 0.03549
882 | 0.03364
883 | 0.03186
884 | 0.0301
885 | 0.02843
886 | 0.02664
887 | 0.02471
888 | 0.02311
889 | 0.02145
890 | 0.01983
891 | 0.01849
892 | 0.01746
893 | 0.01658
894 | 0.01581
895 | 0.01512
896 | 0.01446
897 | 0.01382
898 | 0.01315
899 | 0.0124
900 | 0.01159
901 | 0.01071
902 | 0.00995
903 | 0.00925
904 | 0.00864
905 | 0.00813
906 | 0.00768
907 | 0.00732
908 | 0.00722
909 | 0.00692
910 | 0.0066
911 | 0.00645
912 | 0.00632
913 | 0.00619
914 | 0.00606
915 | 0.00606
916 | 0.00608
917 | 0.00612
918 | 0.00617
919 | 0.00633
920 | 0.00653
921 | 0.00669
922 | 0.00674
923 | 0.00668
924 | 0.00653
925 | 0.00648
926 | 0.00626
927 | 0.00597
928 | 0.0058
929 | 0.00552
930 | 0.00528
931 | 0.00514
932 | 0.00513
933 | 0.00513
934 | 0.00516
935 | 0.0053
936 | 0.00533
937 | 0.00534
938 | 0.00544
939 | 0.00541
940 | 0.00538
941 | 0.00539
942 | 0.00536
943 | 0.00526
944 | 0.00517
945 | 0.0053
946 | 0.00551
947 | 0.0057
948 | 0.0058
949 | 0.006
950 | 0.00619
951 | 0.00634
952 | 0.00644
953 | 0.00658
954 | 0.0067
955 | 0.00661
956 | 0.00658
957 | 0.00642
958 | 0.00601
959 | 0.00578
960 | 0.00569
961 | 0.0057
962 | 0.00559
963 | 0.0054
964 | 0.00529
965 | 0.00554
966 | 0.0058
967 | 0.006
968 | 0.00609
969 | 0.00629
970 | 0.00642
971 | 0.0065
972 | 0.00671
973 | 0.00661
974 | 0.00644
975 | 0.0064
976 | 0.00637
977 | 0.0063
978 | 0.00619
979 | 0.00612
980 | 0.00607
981 | 0.00607
982 | 0.00622
983 | 0.00627
984 | 0.00633
985 | 0.00649
986 | 0.00657
987 | 0.00664
988 | 0.00669
989 | 0.00654
990 | 0.00647
991 | 0.0064
992 | 0.00614
993 | 0.00644
994 | 0.00646
995 | 0.00573
996 | 0.00574
997 | 0.00584
998 | 0.00595
999 | 0.00593
1000 | 0.00603
1001 | 0.00615
1002 | 0.00619
1003 | 0.00612
1004 | 0.00618
1005 | 0.00647
1006 | 0.00668
1007 | 0.00678
1008 | 0.00677
1009 | 0.00666
1010 | 0.00654
1011 | 0.00651
1012 | 0.00671
1013 | 0.0065
1014 | 0.0062
1015 | 0.0059
1016 | 0.00578
1017 | 0.00619
1018 | 0.0065
1019 | 0.00667
1020 | 0.00669
1021 | 0.00634
1022 | 0.00612
1023 | 0.00684
1024 | 0.00755
1025 | 0.00738
1026 | 0.00718
1027 | 0.00726
1028 | 0.0074
1029 | 0.0073
1030 | 0.00708
1031 | 0.00679
1032 | 0.00643
1033 | 0.00639
1034 | 0.0069
1035 | 0.0072
1036 | 0.00668
1037 | 0.00623
1038 | 0.0067
1039 | 0.00716
1040 | 0.00682
1041 | 0.00641
1042 | 0.00681
1043 | 0.00746
1044 | 0.00724
1045 | 0.0065
1046 | 0.00607
1047 | 0.006
1048 | 0.00607
1049 | 0.00646
1050 | 0.0068
1051 | 0.00695
1052 | 0.00709
1053 | 0.00657
1054 | 0.00606
1055 | 0.00612
1056 | 0.00626
1057 | 0.00641
1058 | 0.00657
1059 | 0.0063
1060 | 0.00574
1061 | 0.00562
1062 | 0.00608
1063 | 0.00651
1064 | 0.00692
1065 | 0.00717
1066 | 0.00648
1067 | 0.0058
1068 | 0.00578
1069 | 0.00575
1070 | 0.00587
1071 | 0.00601
1072 | 0.00603
1073 | 0.006
1074 | 0.00592
1075 | 0.00579
1076 | 0.00549
1077 | 0.00495
1078 | 0.00471
1079 | 0.00518
1080 | 0.00567
1081 | 0.00636
1082 | 0.00705
1083 | 0.0066
1084 | 0.00615
1085 | 0.00597
1086 | 0.00584
1087 | 0.00595
1088 | 0.00615
1089 | 0.00656
1090 | 0.00713
1091 | 0.00738
1092 | 0.00724
1093 | 0.0071
1094 | 0.00693
1095 | 0.00677
1096 | 0.0066
1097 | 0.00643
1098 | 0.00633
1099 | 0.00623
1100 | 0.00604
1101 | 0.00584
1102 | 0.00569
1103 | 0.00556
1104 | 0.00577
1105 | 0.0062
1106 | 0.00632
1107 | 0.00611
1108 | 0.00597
1109 | 0.00597
1110 | 0.00591
1111 | 0.00561
1112 | 0.00535
1113 | 0.00578
1114 | 0.00619
1115 | 0.00627
1116 | 0.00632
1117 | 0.00625
1118 | 0.00615
1119 | 0.00611
1120 | 0.0061
1121 | 0.00612
1122 | 0.00617
1123 | 0.00621
1124 | 0.00624
1125 | 0.00624
1126 | 0.00616
1127 | 0.00613
1128 | 0.00644
1129 | 0.00675
1130 | 0.00669
1131 | 0.00663
1132 | 0.00668
1133 | 0.00675
1134 | 0.00679
1135 | 0.00682
1136 | 0.00662
1137 | 0.00628
1138 | 0.00621
1139 | 0.00641
1140 | 0.00657
1141 | 0.00663
1142 | 0.00666
1143 | 0.00655
1144 | 0.00645
1145 | 0.00646
1146 | 0.00646
1147 | 0.00639
1148 | 0.00631
1149 | 0.0062
1150 | 0.00609
1151 | 0.00613
1152 | 0.00624
1153 | 0.00631
1154 | 0.00636
1155 | 0.00642
1156 | 0.00651
1157 | 0.00658
1158 | 0.00663
1159 | 0.0066
1160 | 0.00623
1161 | 0.00591
1162 | 0.00607
1163 | 0.00622
1164 | 0.00626
1165 | 0.0063
1166 | 0.00634
1167 | 0.00637
1168 | 0.00628
1169 | 0.00614
1170 | 0.0061
1171 | 0.00613
1172 | 0.00616
1173 | 0.00616
1174 | 0.00619
1175 | 0.00626
1176 | 0.00633
1177 | 0.0064
1178 | 0.00647
1179 | 0.00653
1180 | 0.00659
1181 | 0.00658
1182 | 0.00658
1183 | 0.00671
1184 | 0.00686
1185 | 0.00693
1186 | 0.00695
1187 | 0.00701
1188 | 0.00708
1189 | 0.00713
1190 | 0.00716
1191 | 0.00714
1192 | 0.00703
1193 | 0.00694
1194 | 0.00692
1195 | 0.00688
1196 | 0.00675
1197 | 0.00663
1198 | 0.00674
1199 | 0.00685
1200 | 0.00678
1201 | 0.0067
1202 | 0.00663
1203 | 0.00656
1204 | 0.00644
1205 | 0.00629
1206 | 0.00622
1207 | 0.00622
1208 | 0.00626
1209 | 0.00637
1210 | 0.00649
1211 | 0.00661
1212 | 0.00673
1213 | 0.00686
1214 | 0.00699
1215 | 0.00714
1216 | 0.0073
1217 | 0.00732
1218 | 0.00733
1219 | 0.00739
1220 | 0.00746
1221 | 0.00753
1222 | 0.0076
1223 | 0.00766
1224 | 0.00772
1225 | 0.00772
1226 | 0.0077
1227 | 0.00762
1228 | 0.00748
1229 | 0.00737
1230 | 0.00734
1231 | 0.00731
1232 | 0.00722
1233 | 0.00715
1234 | 0.00715
1235 | 0.00715
1236 | 0.00718
1237 | 0.00722
1238 | 0.00734
1239 | 0.00748
1240 | 0.00755
1241 | 0.00761
1242 | 0.00768
1243 | 0.00777
1244 | 0.00784
1245 | 0.0079
1246 | 0.00799
1247 | 0.00814
1248 | 0.00824
1249 | 0.00821
1250 | 0.00821
1251 | 0.0083
1252 | 0.00837
1253 | 0.00835
1254 | 0.00833
1255 | 0.00831
1256 | 0.0083
1257 | 0.0082
1258 | 0.00809
1259 | 0.00793
1260 | 0.00777
1261 | 0.00766
1262 | 0.00758
1263 | 0.00748
1264 | 0.00737
1265 | 0.00727
1266 | 0.0072
1267 | 0.00716
1268 | 0.00718
1269 | 0.00723
1270 | 0.00734
1271 | 0.00743
1272 | 0.00749
1273 | 0.00755
1274 | 0.00766
1275 | 0.00778
1276 | 0.00779
1277 | 0.0078
1278 | 0.00792
1279 | 0.00806
1280 | 0.0082
1281 | 0.00833
1282 | 0.00851
1283 | 0.00871
1284 | 0.00886
1285 | 0.00898
1286 | 0.00898
1287 | 0.00885
1288 | 0.0088
1289 | 0.00887
1290 | 0.00889
1291 | 0.00882
1292 | 0.00874
1293 | 0.0086
1294 | 0.00847
1295 | 0.00835
1296 | 0.00823
1297 | 0.00806
1298 | 0.00789
1299 | 0.00779
1300 | 0.0077
1301 | 0.00753
1302 | 0.00734
1303 | 0.00729
1304 | 0.00729
1305 | 0.00723
1306 | 0.00714
1307 | 0.00711
1308 | 0.00712
1309 | 0.00722
1310 | 0.00741
1311 | 0.00761
1312 | 0.0078
1313 | 0.00796
1314 | 0.00804
1315 | 0.00817
1316 | 0.00851
1317 | 0.00885
1318 | 0.00906
1319 | 0.00927
1320 | 0.0096
1321 | 0.00994
1322 | 0.00999
1323 | 0.01001
1324 | 0.01002
1325 | 0.01003
1326 | 0.01002
1327 | 0.01001
1328 | 0.00986
1329 | 0.00965
1330 | 0.00944
1331 | 0.00923
1332 | 0.00897
1333 | 0.00868
1334 | 0.00849
1335 | 0.00847
1336 | 0.00843
1337 | 0.00835
1338 | 0.00831
1339 | 0.00842
1340 | 0.00854
1341 | 0.00874
1342 | 0.00894
1343 | 0.00916
1344 | 0.00938
1345 | 0.00961
1346 | 0.00984
1347 | 0.0099
1348 | 0.00994
1349 | 0.01001
1350 | 0.01009
1351 | 0.01007
1352 | 0.01002
1353 | 0.00998
1354 | 0.00994
1355 | 0.00986
1356 | 0.00974
1357 | 0.00968
1358 | 0.00968
1359 | 0.00963
1360 | 0.0095
1361 | 0.0094
1362 | 0.00933
1363 | 0.00925
1364 | 0.00916
1365 | 0.00905
1366 | 0.0089
1367 | 0.00875
1368 | 0.00863
1369 | 0.00851
1370 | 0.00834
1371 | 0.00817
1372 | 0.00803
1373 | 0.00789
1374 | 0.00765
1375 | 0.0074
1376 | 0.00722
1377 | 0.00706
1378 | 0.00693
1379 | 0.00682
1380 | 0.00678
1381 | 0.00679
1382 | 0.00676
1383 | 0.0067
1384 | 0.00669
1385 | 0.00672
1386 | 0.00683
1387 | 0.00705
1388 | 0.00726
1389 | 0.00749
1390 | 0.00773
1391 | 0.00803
1392 | 0.00833
1393 | 0.00862
1394 | 0.00891
1395 | 0.00918
1396 | 0.00946
1397 | 0.0098
1398 | 0.01013
1399 | 0.01029
1400 | 0.01044
1401 | 0.01051
1402 | 0.01058
1403 | 0.01047
1404 | 0.01034
1405 | 0.01017
1406 | 0.00999
1407 | 0.00971
1408 | 0.0094
1409 | 0.00914
1410 | 0.0089
1411 | 0.00859
1412 | 0.00824
1413 | 0.00807
1414 | 0.008
1415 | 0.00794
1416 | 0.0079
1417 | 0.00792
1418 | 0.00804
1419 | 0.00822
1420 | 0.00849
1421 | 0.00876
1422 | 0.00904
1423 | 0.00934
1424 | 0.00967
1425 | 0.00997
1426 | 0.01014
1427 | 0.01032
1428 | 0.01053
1429 | 0.01072
1430 | 0.01072
1431 | 0.01071
1432 | 0.01065
1433 | 0.01058
1434 | 0.01036
1435 | 0.01013
1436 | 0.00989
1437 | 0.00963
1438 | 0.00929
1439 | 0.00892
1440 | 0.00864
1441 | 0.00838
1442 | 0.00822
1443 | 0.0081
1444 | 0.00793
1445 | 0.00774
1446 | 0.00754
1447 | 0.00734
1448 | 0.00723
1449 | 0.00718
1450 | 0.00707
1451 | 0.00692
1452 | 0.00679
1453 | 0.00668
1454 | 0.00662
1455 | 0.00661
1456 | 0.00659
1457 | 0.00657
1458 | 0.00654
1459 | 0.00647
1460 | 0.00644
1461 | 0.0065
1462 | 0.00654
1463 | 0.00658
1464 | 0.00662
1465 | 0.00665
1466 | 0.00669
1467 | 0.00673
1468 | 0.00677
1469 | 0.00688
1470 | 0.00699
1471 | 0.00706
1472 | 0.00713
1473 | 0.0073
1474 | 0.00747
1475 | 0.00774
1476 | 0.00802
1477 | 0.0085
1478 | 0.00901
1479 | 0.00943
1480 | 0.00984
1481 | 0.01032
1482 | 0.01083
1483 | 0.01125
1484 | 0.01164
1485 | 0.01196
1486 | 0.01225
1487 | 0.01249
1488 | 0.0127
1489 | 0.01274
1490 | 0.01268
1491 | 0.0126
1492 | 0.01249
1493 | 0.01227
1494 | 0.01195
1495 | 0.01159
1496 | 0.01119
1497 | 0.01081
1498 | 0.01045
1499 | 0.01004
1500 | 0.00958
1501 | 0.00919
1502 | 0.0089
1503 | 0.00869
1504 | 0.00862
1505 | 0.00854
1506 | 0.00844
1507 | 0.00839
1508 | 0.00848
1509 | 0.00862
1510 | 0.00888
1511 | 0.00915
1512 | 0.00945
1513 | 0.00976
1514 | 0.01017
1515 | 0.01056
1516 | 0.01091
1517 | 0.01126
1518 | 0.01165
1519 | 0.01204
1520 | 0.01227
1521 | 0.01249
1522 | 0.01243
1523 | 0.01238
1524 | 0.01237
1525 | 0.01236
1526 | 0.01217
1527 | 0.01199
1528 | 0.01171
1529 | 0.01143
1530 | 0.01104
1531 | 0.01065
1532 | 0.01025
1533 | 0.00986
1534 | 0.00955
1535 | 0.00926
1536 | 0.00895
1537 | 0.00863
1538 | 0.00838
1539 | 0.00814
1540 | 0.00792
1541 | 0.00771
1542 | 0.00764
1543 | 0.00761
1544 | 0.00755
1545 | 0.00748
1546 | 0.00743
1547 | 0.00739
1548 | 0.00736
1549 | 0.00735
1550 | 0.00734
1551 | 0.00734
1552 | 0.00739
1553 | 0.00746
1554 | 0.00762
1555 | 0.00784
1556 | 0.00801
1557 | 0.00815
1558 | 0.00835
1559 | 0.0086
1560 | 0.00891
1561 | 0.00928
1562 | 0.00961
1563 | 0.00991
1564 | 0.0102
1565 | 0.0105
1566 | 0.01067
1567 | 0.0107
1568 | 0.01079
1569 | 0.01092
1570 | 0.01099
1571 | 0.01098
1572 | 0.01092
1573 | 0.0108
1574 | 0.01073
1575 | 0.01073
1576 | 0.01081
1577 | 0.01097
1578 | 0.01113
1579 | 0.01129
1580 | 0.01153
1581 | 0.01187
1582 | 0.01228
1583 | 0.0128
1584 | 0.01333
1585 | 0.01388
1586 | 0.01439
1587 | 0.01483
1588 | 0.01527
1589 | 0.0157
1590 | 0.01605
1591 | 0.01627
1592 | 0.01644
1593 | 0.01651
1594 | 0.0165
1595 | 0.01634
1596 | 0.01614
1597 | 0.01585
1598 | 0.01553
1599 | 0.01516
1600 | 0.01474
1601 | 0.01421
1602 | 0.01373
1603 | 0.01341
1604 | 0.01304
1605 | 0.01254
1606 | 0.01209
1607 | 0.01178
1608 | 0.01151
1609 | 0.01131
1610 | 0.01112
1611 | 0.01094
1612 | 0.01083
1613 | 0.01091
1614 | 0.01095
1615 | 0.01094
1616 | 0.01097
1617 | 0.01112
1618 | 0.01126
1619 | 0.01144
1620 | 0.01164
1621 | 0.01194
1622 | 0.01229
1623 | 0.0128
1624 | 0.01326
1625 | 0.01362
1626 | 0.01402
1627 | 0.01453
1628 | 0.01504
1629 | 0.01555
1630 | 0.01604
1631 | 0.01648
1632 | 0.01684
1633 | 0.01701
1634 | 0.01716
1635 | 0.01727
1636 | 0.01734
1637 | 0.01731
1638 | 0.0172
1639 | 0.01692
1640 | 0.01657
1641 | 0.01607
1642 | 0.01551
1643 | 0.01484
1644 | 0.01422
1645 | 0.01373
1646 | 0.01325
1647 | 0.0128
1648 | 0.01235
1649 | 0.01191
1650 | 0.01155
1651 | 0.01133
1652 | 0.01112
1653 | 0.0109
1654 | 0.01071
1655 | 0.01056
1656 | 0.01054
1657 | 0.01071
1658 | 0.01086
1659 | 0.01098
1660 | 0.0111
1661 | 0.01122
1662 | 0.01125
1663 | 0.01114
1664 | 0.01106
1665 | 0.011
1666 | 0.01102
1667 | 0.0111
1668 | 0.01125
1669 | 0.01146
1670 | 0.01158
1671 | 0.01161
1672 | 0.01181
1673 | 0.01215
1674 | 0.01255
1675 | 0.013
1676 | 0.01329
1677 | 0.01346
1678 | 0.01377
1679 | 0.01417
1680 | 0.01455
1681 | 0.01491
1682 | 0.01508
1683 | 0.01514
1684 | 0.01519
1685 | 0.01525
1686 | 0.01516
1687 | 0.015
1688 | 0.01474
1689 | 0.01444
1690 | 0.01406
1691 | 0.01364
1692 | 0.01344
1693 | 0.0133
1694 | 0.01302
1695 | 0.0127
1696 | 0.01263
1697 | 0.01263
1698 | 0.01261
1699 | 0.0126
1700 | 0.01287
1701 | 0.01318
1702 | 0.01357
1703 | 0.01397
1704 | 0.01462
1705 | 0.0153
1706 | 0.01584
1707 | 0.01637
1708 | 0.0168
1709 | 0.01723
1710 | 0.01764
1711 | 0.01804
1712 | 0.0182
1713 | 0.01834
1714 | 0.01837
1715 | 0.01836
1716 | 0.01811
1717 | 0.01783
1718 | 0.01742
1719 | 0.01697
1720 | 0.01637
1721 | 0.0158
1722 | 0.01535
1723 | 0.0149
1724 | 0.01445
1725 | 0.01405
1726 | 0.01375
1727 | 0.01352
1728 | 0.01344
1729 | 0.01343
1730 | 0.01354
1731 | 0.01363
1732 | 0.01369
1733 | 0.01385
1734 | 0.01414
1735 | 0.01434
1736 | 0.01445
1737 | 0.01455
1738 | 0.01462
1739 | 0.01479
1740 | 0.01502
1741 | 0.01506
1742 | 0.01497
1743 | 0.01483
1744 | 0.01468
1745 | 0.0146
1746 | 0.01454
1747 | 0.01435
1748 | 0.01411
1749 | 0.01408
1750 | 0.01411
1751 | 0.01424
1752 | 0.0144
1753 | 0.01444
1754 | 0.01447
1755 | 0.01463
1756 | 0.01479
1757 | 0.01532
1758 | 0.01585
1759 | 0.01619
1760 | 0.01654
1761 | 0.01684
1762 | 0.01714
1763 | 0.01748
1764 | 0.01781
1765 | 0.01812
1766 | 0.01838
1767 | 0.01851
1768 | 0.01857
1769 | 0.01846
1770 | 0.01834
1771 | 0.01822
1772 | 0.01793
1773 | 0.0174
1774 | 0.01709
1775 | 0.01702
1776 | 0.01682
1777 | 0.01651
1778 | 0.01627
1779 | 0.01607
1780 | 0.01599
1781 | 0.01599
1782 | 0.01616
1783 | 0.0164
1784 | 0.01667
1785 | 0.01694
1786 | 0.01754
1787 | 0.01822
1788 | 0.0188
1789 | 0.01936
1790 | 0.01995
1791 | 0.02054
1792 | 0.02106
1793 | 0.02158
1794 | 0.02215
1795 | 0.02268
1796 | 0.02288
1797 | 0.02312
1798 | 0.02353
1799 | 0.02381
1800 | 0.02378
1801 | 0.02388
1802 | 0.02423
1803 | 0.02443
1804 | 0.02441
1805 | 0.0245
1806 | 0.02469
1807 | 0.02513
1808 | 0.02579
1809 | 0.02648
1810 | 0.02719
1811 | 0.02801
1812 | 0.02889
1813 | 0.02999
1814 | 0.03115
1815 | 0.03243
1816 | 0.03373
1817 | 0.03489
1818 | 0.03605
1819 | 0.0372
1820 | 0.03835
1821 | 0.03951
1822 | 0.04064
1823 | 0.04152
1824 | 0.04238
1825 | 0.04312
1826 | 0.04382
1827 | 0.04438
1828 | 0.04491
1829 | 0.04538
1830 | 0.04599
1831 | 0.04358
1832 | 0.04461
1833 | 0.04532
1834 | 0.04562
1835 | 0.04536
1836 | 0.04533
1837 | 0.04638
1838 | 0.04742
1839 | 0.04769
1840 | 0.0479
1841 | 0.04843
1842 | 0.04912
1843 | 0.04968
1844 | 0.05009
1845 | 0.05057
1846 | 0.05136
1847 | 0.05213
1848 | 0.05308
1849 | 0.05402
1850 | 0.05456
1851 | 0.05492
1852 | 0.05573
1853 | 0.05709
1854 | 0.05849
1855 | 0.06003
1856 | 0.06156
1857 | 0.0627
1858 | 0.06383
1859 | 0.06439
1860 | 0.06475
1861 | 0.06559
1862 | 0.06692
1863 | 0.06783
1864 | 0.06753
1865 | 0.06726
1866 | 0.06811
1867 | 0.06897
1868 | 0.06927
1869 | 0.06942
1870 | 0.06893
1871 | 0.06792
1872 | 0.06753
1873 | 0.06844
1874 | 0.0693
1875 | 0.06973
1876 | 0.07016
1877 | 0.07007
1878 | 0.06988
1879 | 0.07045
1880 | 0.07147
1881 | 0.07216
1882 | 0.07234
1883 | 0.07267
1884 | 0.07384
1885 | 0.07501
1886 | 0.07609
1887 | 0.07717
1888 | 0.07773
1889 | 0.07807
1890 | 0.07848
1891 | 0.07897
1892 | 0.07963
1893 | 0.0808
1894 | 0.08195
1895 | 0.08187
1896 | 0.0818
1897 | 0.08179
1898 | 0.08181
1899 | 0.08172
1900 | 0.08156
1901 | 0.08146
1902 | 0.08145
1903 | 0.0814
1904 | 0.08103
1905 | 0.08065
1906 | 0.08037
1907 | 0.0801
1908 | 0.0799
1909 | 0.07974
1910 | 0.07965
1911 | 0.07965
1912 | 0.07976
1913 | 0.0802
1914 | 0.08063
1915 | 0.08077
1916 | 0.08091
1917 | 0.08163
1918 | 0.08247
1919 | 0.08316
1920 | 0.08372
1921 | 0.08414
1922 | 0.08433
1923 | 0.08458
1924 | 0.08516
1925 | 0.08574
1926 | 0.08588
1927 | 0.08599
1928 | 0.08577
1929 | 0.08542
1930 | 0.08514
1931 | 0.08493
1932 | 0.08443
1933 | 0.08329
1934 | 0.08227
1935 | 0.08225
1936 | 0.08223
1937 | 0.08202
1938 | 0.08179
1939 | 0.08129
1940 | 0.08067
1941 | 0.08042
1942 | 0.08059
1943 | 0.08071
1944 | 0.08068
1945 | 0.08067
1946 | 0.08091
1947 | 0.08114
1948 | 0.08166
1949 | 0.08223
1950 | 0.08316
1951 | 0.08429
1952 | 0.08482
1953 | 0.08461
1954 | 0.0845
1955 | 0.08474
1956 | 0.085
1957 | 0.086
1958 | 0.087
1959 | 0.08687
1960 | 0.08652
1961 | 0.08597
1962 | 0.08531
1963 | 0.08486
1964 | 0.0847
1965 | 0.08456
1966 | 0.08449
1967 | 0.08439
1968 | 0.08389
1969 | 0.08339
1970 | 0.08249
1971 | 0.08153
1972 | 0.08096
1973 | 0.0806
1974 | 0.08059
1975 | 0.08101
1976 | 0.08131
1977 | 0.08132
1978 | 0.08136
1979 | 0.0819
1980 | 0.08244
1981 | 0.08297
1982 | 0.08349
1983 | 0.08427
1984 | 0.08517
1985 | 0.08601
1986 | 0.08682
1987 | 0.08751
1988 | 0.08789
1989 | 0.08832
1990 | 0.08907
1991 | 0.08982
1992 | 0.09005
1993 | 0.09024
1994 | 0.09026
1995 | 0.09024
1996 | 0.09042
1997 | 0.09078
1998 | 0.0909
1999 | 0.09059
2000 | 0.09033
2001 | 0.09029
2002 | 0.09025
2003 | 0.09018
2004 | 0.0901
2005 | 0.0901
2006 | 0.09011
2007 | 0.08973
2008 | 0.08914
2009 | 0.08886
2010 | 0.08896
2011 | 0.08912
2012 | 0.08943
2013 | 0.08976
2014 | 0.09026
2015 | 0.09075
2016 | 0.09133
2017 | 0.09193
2018 | 0.09224
2019 | 0.09246
2020 | 0.09297
2021 | 0.09371
2022 | 0.09436
2023 | 0.09486
2024 | 0.09533
2025 | 0.09566
2026 | 0.09598
2027 | 0.09602
2028 | 0.09605
2029 | 0.09517
2030 | 0.09415
2031 | 0.09296
2032 | 0.0917
2033 | 0.0908
2034 | 0.09025
2035 | 0.08973
2036 | 0.08928
2037 | 0.08866
2038 | 0.0873
2039 | 0.08594
2040 | 0.08546
2041 | 0.08497
2042 | 0.08425
2043 | 0.08347
2044 | 0.08332
2045 | 0.08346
2046 | 0.08367
2047 | 0.08394
2048 | 0.08393
2049 | 0.08336
2050 | 0.08303
2051 | 0.08383
2052 | 0.08464
2053 | 0.08572
2054 | 0.08681
2055 | 0.08752
2056 | 0.08817
2057 | 0.08864
2058 | 0.08902
2059 | 0.08974
2060 | 0.09076
2061 | 0.09175
2062 | 0.09271
2063 | 0.09375
2064 | 0.09513
2065 | 0.09646
2066 | 0.09634
2067 | 0.09621
2068 | 0.09662
2069 | 0.09709
2070 | 0.09691
2071 | 0.09649
2072 | 0.09665
2073 | 0.09724
2074 | 0.09738
2075 | 0.09688
2076 | 0.09626
2077 | 0.09526
2078 | 0.09438
2079 | 0.09443
2080 | 0.09448
2081 | 0.09412
2082 | 0.09374
2083 | 0.09309
2084 | 0.09237
2085 | 0.0919
2086 | 0.09155
2087 | 0.09159
2088 | 0.09201
2089 | 0.09265
2090 | 0.09372
2091 | 0.09456
2092 | 0.09453
2093 | 0.09451
2094 | 0.09493
2095 | 0.09534
2096 | 0.09615
2097 | 0.097
2098 | 0.09756
2099 | 0.09803
2100 | 0.09832
2101 | 0.09848
2102 | 0.09855
2103 | 0.09853
2104 | 0.09854
2105 | 0.0986
2106 | 0.09857
2107 | 0.09812
2108 | 0.09766
2109 | 0.09695
2110 | 0.09624
2111 | 0.09547
2112 | 0.0947
2113 | 0.09374
2114 | 0.09272
2115 | 0.09243
2116 | 0.09259
2117 | 0.09206
2118 | 0.09079
2119 | 0.08986
2120 | 0.08957
2121 | 0.08928
2122 | 0.08902
2123 | 0.08881
2124 | 0.08937
2125 | 0.08993
2126 | 0.08992
2127 | 0.08987
2128 | 0.09014
2129 | 0.09048
2130 | 0.09032
2131 | 0.0899
2132 | 0.09002
2133 | 0.09061
2134 | 0.09148
2135 | 0.09279
2136 | 0.09403
2137 | 0.09508
2138 | 0.09597
2139 | 0.0958
2140 | 0.09565
2141 | 0.09613
2142 | 0.09661
2143 | 0.09651
2144 | 0.09634
2145 | 0.0965
2146 | 0.09678
2147 | 0.09692
2148 | 0.09698
2149 | 0.09678
2150 | 0.09632
2151 | 0.09582
2152 | 0.09523
2153 | 0.09464
2154 | 0.09404
2155 | 0.09341
2156 | 0.09258
2157 | 0.09174
2158 | 0.09143
2159 | 0.09112
2160 | 0.0908
2161 | 0.09048
2162 | 0.09038
2163 | 0.09034
2164 | 0.09024
2165 | 0.0901
2166 | 0.0902
2167 | 0.09051
2168 | 0.09089
2169 | 0.0914
2170 | 0.09201
2171 | 0.09286
2172 | 0.09355
2173 | 0.0935
2174 | 0.09357
2175 | 0.09538
2176 | 0.09721
2177 | 0.0969
2178 | 0.09647
2179 | 0.09657
2180 | 0.09676
2181 | 0.09701
2182 | 0.09727
2183 | 0.09791
2184 | 0.09881
2185 | 0.09939
2186 | 0.09964
2187 | 0.09967
2188 | 0.09934
2189 | 0.09867
2190 | 0.09713
2191 | 0.09575
2192 | 0.09526
2193 | 0.09478
2194 | 0.09457
2195 | 0.09435
2196 | 0.09322
2197 | 0.09201
2198 | 0.09052
2199 | 0.08896
2200 | 0.08772
2201 | 0.08658
2202 | 0.08541
2203 | 0.08424
2204 | 0.08416
2205 | 0.08506
2206 | 0.08534
2207 | 0.08478
2208 | 0.08416
2209 | 0.08344
2210 | 0.08325
2211 | 0.08497
2212 | 0.08653
2213 | 0.08687
2214 | 0.08721
2215 | 0.08745
2216 | 0.0877
2217 | 0.0884
2218 | 0.08915
2219 | 0.09029
2220 | 0.09153
2221 | 0.09261
2222 | 0.09363
2223 | 0.09426
2224 | 0.09467
2225 | 0.09446
2226 | 0.09372
2227 | 0.09353
2228 | 0.09402
2229 | 0.09438
2230 | 0.09449
2231 | 0.09421
2232 | 0.09283
2233 | 0.09159
2234 | 0.09108
2235 | 0.0906
2236 | 0.09047
2237 | 0.09033
2238 | 0.08933
2239 | 0.0883
2240 | 0.08636
2241 | 0.0843
2242 | 0.0828
2243 | 0.08143
2244 | 0.08
2245 | 0.07853
2246 | 0.07751
2247 | 0.07674
2248 | 0.0761
2249 | 0.07557
2250 | 0.07501
2251 | 0.07441
2252 | 0.07403
2253 | 0.07403
2254 | 0.07433
2255 | 0.07537
2256 | 0.07618
2257 | 0.0761
2258 | 0.07605
2259 | 0.07621
2260 | 0.07637
2261 | 0.07648
2262 | 0.07658
2263 | 0.0772
2264 | 0.07783
2265 | 0.07771
2266 | 0.07749
2267 | 0.07769
2268 | 0.07798
2269 | 0.07777
2270 | 0.07738
2271 | 0.07819
2272 | 0.07966
2273 | 0.07984
2274 | 0.07907
2275 | 0.07833
2276 | 0.07762
2277 | 0.07732
2278 | 0.0776
2279 | 0.07714
2280 | 0.07531
2281 | 0.07368
2282 | 0.07259
2283 | 0.07129
2284 | 0.06916
2285 | 0.06709
2286 | 0.06547
2287 | 0.06384
2288 | 0.06215
2289 | 0.06045
2290 | 0.05901
2291 | 0.05756
2292 | 0.05668
2293 | 0.05584
2294 | 0.05605
2295 | 0.05644
2296 | 0.05625
2297 | 0.05591
2298 | 0.05734
2299 | 0.05944
2300 | 0.06095
2301 | 0.06216
2302 | 0.06363
2303 | 0.06528
2304 | 0.06781
2305 | 0.07114
2306 | 0.07319
2307 | 0.07375
2308 | 0.07463
2309 | 0.07598
2310 | 0.07782
2311 | 0.0806
2312 | 0.08314
2313 | 0.08501
2314 | 0.08668
2315 | 0.0877
2316 | 0.08873
2317 | 0.08972
2318 | 0.09082
2319 | 0.09262
2320 | 0.09432
2321 | 0.09402
2322 | 0.09371
2323 | 0.09458
2324 | 0.09547
2325 | 0.09591
2326 | 0.09633
2327 | 0.09595
2328 | 0.09547
2329 | 0.09481
2330 | 0.09412
2331 | 0.09454
2332 | 0.0953
2333 | 0.09452
2334 | 0.09316
2335 | 0.09181
2336 | 0.09046
2337 | 0.08946
2338 | 0.08864
2339 | 0.08861
2340 | 0.08919
2341 | 0.08822
2342 | 0.08585
2343 | 0.084
2344 | 0.08271
2345 | 0.08256
2346 | 0.08392
2347 | 0.08439
2348 | 0.0834
2349 | 0.08245
2350 | 0.08159
2351 | 0.08141
2352 | 0.08281
2353 | 0.08318
2354 | 0.08045
2355 | 0.07841
2356 | 0.0791
2357 | 0.07956
2358 | 0.07879
2359 | 0.07761
2360 | 0.07364
2361 | 0.07018
2362 | 0.07252
2363 | 0.0748
2364 | 0.07443
2365 | 0.07404
2366 | 0.07232
2367 | 0.07058
2368 | 0.07002
2369 | 0.06949
2370 | 0.0695
2371 | 0.06954
2372 | 0.07129
2373 | 0.07328
2374 | 0.07392
2375 | 0.07435
2376 | 0.07549
2377 | 0.07679
2378 | 0.07766
2379 | 0.07844
2380 | 0.07955
2381 | 0.08079
2382 | 0.08225
2383 | 0.08378
2384 | 0.08345
2385 | 0.08231
2386 | 0.08303
2387 | 0.08472
2388 | 0.08635
2389 | 0.08794
2390 | 0.08761
2391 | 0.08602
2392 | 0.08501
2393 | 0.0844
2394 | 0.08279
2395 | 0.08036
2396 | 0.07944
2397 | 0.07988
2398 | 0.0805
2399 | 0.08129
2400 | 0.08094
2401 | 0.07933
2402 | 0.07792
2403 | 0.07672
2404 | 0.07761
2405 | 0.08128
2406 | 0.08363
2407 | 0.08405
2408 | 0.08368
2409 | 0.08202
2410 | 0.08243
2411 | 0.08643
2412 | 0.08904
2413 | 0.08905
2414 | 0.08864
2415 | 0.08736
2416 | 0.08818
2417 | 0.0937
2418 | 0.09774
2419 | 0.09813
2420 | 0.09797
2421 | 0.09635
2422 | 0.09486
2423 | 0.09386
2424 | 0.09363
2425 | 0.09578
2426 | 0.09745
2427 | 0.09758
2428 | 0.09794
2429 | 0.09908
2430 | 0.10029
2431 | 0.10169
2432 | 0.10266
2433 | 0.10179
2434 | 0.10047
2435 | 0.09715
2436 | 0.09432
2437 | 0.09442
2438 | 0.09461
2439 | 0.09523
2440 | 0.09466
2441 | 0.08781
2442 | 0.08217
2443 | 0.0851
2444 | 0.08802
2445 | 0.09054
2446 | 0.09189
2447 | 0.0857
2448 | 0.0803
2449 | 0.07846
2450 | 0.07729
2451 | 0.08084
2452 | 0.08417
2453 | 0.08545
2454 | 0.08601
2455 | 0.08157
2456 | 0.07685
2457 | 0.07189
2458 | 0.06775
2459 | 0.06965
2460 | 0.07144
2461 | 0.07243
2462 | 0.07329
2463 | 0.07337
2464 | 0.0728
2465 | 0.0678
2466 | 0.06406
2467 | 0.07029
2468 | 0.0759
2469 | 0.07734
2470 | 0.07827
2471 | 0.07583
2472 | 0.07314
2473 | 0.06919
2474 | 0.06803
2475 | 0.0827
2476 | 0.09392
2477 | 0.08423
2478 | 0.0759
2479 | 0.07606
2480 | 0.07576
2481 | 0.0733
2482 | 0.073
2483 | 0.08281
2484 | 0.09222
2485 | 0.09591
2486 | 0.09652
2487 | 0.08572
2488 | 0.07882
2489 | 0.08511
2490 | 0.09033
2491 | 0.09011
2492 | 0.09119
2493 | 0.09636
2494 | 0.09836
2495 | 0.09105
2496 | 0.08491
2497 | 0.08158
2498 | 0.07978
2499 | 0.08265
2500 | 0.08366