## Tedlar
Wavelength (nm) | Pristine | Irradiated | Irradiated with 95 keV to the total fluence of 1.6 e 16 e/cm^2
276.7 | 0.58847 | -0.13304
278.3 | 0.54506 | -0.14625
279.9 | 0.54126 | -0.11955
281.5 | 0.54512 | -0.06643
283.1 | 0.58228 | -0.06243
284.7 | 0.62116 | -0.04668
286.3 | 0.59838 | -0.0395
287.9 | 0.60733 | -0.0345
289.5 | 0.60079 | -0.04564
291.1 | 0.60039 | -0.03153
292.7 | 0.60313 | -0.0217
294.3 | 0.60065 | -0.01981
295.9 | 0.60378 | -0.01453
297.5 | 0.59781 | -0.01189
299.1 | 0.60017 | -0.01622
300.7 | 0.59594 | -0.01391
302.3 | 0.58898 | -0.00794
303.8 | 0.58714 | -0.00391
305.4 | 0.58566 | -0.00391
307 | 0.58566 | 0.000963421
308.6 | 0.58517 | 0.00337
310.2 | 0.58454 | 0.00455
311.8 | 0.5839 | 0.00894
313.3 | 0.57875 | 0.00108
314.9 | 0.56781 | 1.99606e-05
316.5 | 0.56129 | 0.00197
318.1 | 0.54768 | 0.00561
319.7 | 0.53683 | 0.00291
321.2 | 0.53299 | 0.00466
322.8 | 0.52662 | 0.0067
324.4 | 0.51194 | 0.00881
326 | 0.49992 | 0.00488
327.6 | 0.4927 | 0.01195
329.1 | 0.48226 | 0.01576
330.7 | 0.46913 | 0.01629
332.3 | 0.45918 | 0.01137
333.8 | 0.4434 | 0.01146
335.4 | 0.43235 | 0.00942
337 | 0.41902 | 0.01207
338.6 | 0.40708 | 0.01221
340.1 | 0.39278 | 0.01221
341.7 | 0.37832 | 0.00838
343.3 | 0.36185 | 0.00932
344.8 | 0.35611 | 0.0089
346.4 | 0.34269 | 0.0084
348 | 0.32794 | 0.0148
349.5 | 0.31555 | 0.01413
351.1 | 0.30604 | 0.01462
352.7 | 0.29848 | 0.01357
354.3 | 0.28929 | 0.01061
355.8 | 0.28042 | 0.01104
357.4 | 0.27253 | 0.01162
358.9 | 0.26574 | 0.0173
360.5 | 0.258 | 0.01853
362.1 | 0.25255 | 0.01963
363.6 | 0.2473 | 0.01599
365.2 | 0.24532 | 0.02024
366.8 | 0.24268 | 0.02157
368.3 | 0.24217 | 0.0233
369.9 | 0.24283 | 0.01877
371.5 | 0.24337 | 0.02181
373 | 0.24648 | 0.02016
374.6 | 0.25174 | 0.01917
376.1 | 0.25847 | 0.02024
377.7 | 0.26628 | 0.02158
379.3 | 0.27392 | 0.02121
380.8 | 0.28049 | 0.01906
382.4 | 0.2888 | 0.01873
384 | 0.29787 | 0.01876
385.5 | 0.30778 | 0.01739
387.1 | 0.31777 | 0.01691
388.6 | 0.32941 | 0.01593
390.2 | 0.34003 | 0.0146
391.8 | 0.35064 | 0.01484
393.3 | 0.36224 | 0.01618
394.9 | 0.37399 | 0.01557
396.4 | 0.38536 | 0.01497
398 | 0.39702 | 0.0146
399.5 | 0.40824 | 0.01444
401.1 | 0.41967 | 0.01425
402.7 | 0.43106 | 0.01421
404.2 | 0.4416 | 0.01442
405.8 | 0.45219 | 0.01396
407.3 | 0.4619 | 0.01391
408.9 | 0.47124 | 0.01364
410.4 | 0.4801 | 0.01272
412 | 0.48816 | 0.01299
413.6 | 0.49574 | 0.01226
415.1 | 0.50265 | 0.01186
416.7 | 0.5091 | 0.01181
418.2 | 0.51513 | 0.01189
419.8 | 0.52074 | 0.0115
421.3 | 0.52566 | 0.0113
422.9 | 0.52993 | 0.01134
424.5 | 0.53394 | 0.01164
426 | 0.5374 | 0.01087
427.6 | 0.54066 | 0.01083
429.1 | 0.54349 | 0.0111
430.7 | 0.54557 | 0.01131
432.2 | 0.54793 | 0.01133
433.8 | 0.54989 | 0.01145
435.3 | 0.55195 | 0.0113
436.9 | 0.55363 | 0.01133
438.4 | 0.55519 | 0.01141
440 | 0.55676 | 0.01132
441.6 | 0.55795 | 0.01165
443.1 | 0.5592 | 0.01176
444.7 | 0.56031 | 0.0118
446.2 | 0.56138 | 0.01185
447.8 | 0.56234 | 0.01199
449.3 | 0.56321 | 0.01193
450.9 | 0.56411 | 0.01188
452.4 | 0.5649 | 0.01191
454 | 0.56557 | 0.01169
455.5 | 0.56621 | 0.01154
457.1 | 0.56681 | 0.01142
458.6 | 0.56739 | 0.01146
460.2 | 0.56805 | 0.0115
461.7 | 0.5686 | 0.01154
463.3 | 0.56923 | 0.01164
464.8 | 0.5698 | 0.01164
466.4 | 0.57033 | 0.01166
467.9 | 0.57091 | 0.01162
469.5 | 0.57136 | 0.01164
471 | 0.57181 | 0.01168
472.6 | 0.57226 | 0.01168
474.2 | 0.57271 | 0.01173
475.7 | 0.57309 | 0.01171
477.3 | 0.57353 | 0.01177
478.8 | 0.57396 | 0.01183
480.4 | 0.57442 | 0.01182
481.9 | 0.5749 | 0.01179
483.4 | 0.5753 | 0.01182
485 | 0.5757 | 0.01191
486.5 | 0.57605 | 0.01195
488.1 | 0.57646 | 0.01202
489.6 | 0.57692 | 0.01201
491.2 | 0.57734 | 0.01208
492.7 | 0.57776 | 0.01206
494.3 | 0.5782 | 0.01208
495.8 | 0.5786 | 0.01214
497.4 | 0.57897 | 0.01214
498.9 | 0.57944 | 0.01214
500.5 | 0.57985 | 0.01211
502 | 0.58015 | 0.01214
503.6 | 0.58049 | 0.01214
505.1 | 0.58091 | 0.01229
506.7 | 0.58126 | 0.01241
508.2 | 0.58169 | 0.01253
509.8 | 0.5821 | 0.01251
511.3 | 0.58241 | 0.01258
512.8 | 0.58274 | 0.01258
514.4 | 0.58307 | 0.01258
515.9 | 0.58339 | 0.01262
517.5 | 0.58367 | 0.01262
519 | 0.58398 | 0.01266
520.6 | 0.58424 | 0.01272
522.1 | 0.58459 | 0.0127
523.7 | 0.58493 | 0.01271
525.2 | 0.58526 | 0.01268
526.7 | 0.58564 | 0.01272
528.3 | 0.58597 | 0.01276
529.8 | 0.58631 | 0.01272
531.4 | 0.58663 | 0.01277
532.9 | 0.58693 | 0.01275
534.4 | 0.58723 | 0.01278
536 | 0.58752 | 0.01273
537.5 | 0.5879 | 0.01276
539.1 | 0.5882 | 0.01276
540.6 | 0.58853 | 0.01281
542.1 | 0.58879 | 0.01276
543.7 | 0.58907 | 0.0128
545.2 | 0.58934 | 0.01282
546.8 | 0.58961 | 0.01277
548.3 | 0.58989 | 0.01274
549.8 | 0.59011 | 0.01273
551.4 | 0.59037 | 0.01275
552.9 | 0.59065 | 0.01274
554.5 | 0.59091 | 0.01275
556 | 0.59115 | 0.01272
557.5 | 0.59145 | 0.0127
559.1 | 0.59168 | 0.01261
560.6 | 0.59191 | 0.01258
562.1 | 0.59218 | 0.01254
563.7 | 0.59239 | 0.01252
565.2 | 0.59263 | 0.01248
566.7 | 0.5929 | 0.01239
568.3 | 0.59314 | 0.01238
569.8 | 0.59339 | 0.01233
571.3 | 0.59364 | 0.01224
572.9 | 0.59385 | 0.01219
574.4 | 0.59403 | 0.01211
575.9 | 0.59424 | 0.01204
577.5 | 0.59443 | 0.01196
579 | 0.5946 | 0.0119
580.5 | 0.59478 | 0.01186
582 | 0.59499 | 0.01179
583.6 | 0.59515 | 0.01172
585.1 | 0.59531 | 0.01167
586.6 | 0.59551 | 0.01163
588.2 | 0.59568 | 0.01157
589.7 | 0.59585 | 0.01152
591.2 | 0.59599 | 0.01144
592.7 | 0.59617 | 0.01142
594.3 | 0.59635 | 0.01132
595.8 | 0.59652 | 0.01123
597.3 | 0.59668 | 0.01115
598.8 | 0.59684 | 0.01109
600.4 | 0.59699 | 0.01101
601.9 | 0.59715 | 0.01091
603.4 | 0.59729 | 0.01088
604.9 | 0.59744 | 0.01082
606.4 | 0.59757 | 0.01077
608 | 0.59765 | 0.01065
609.5 | 0.5978 | 0.0106
611 | 0.59791 | 0.01054
612.5 | 0.59801 | 0.01039
614.1 | 0.59815 | 0.01026
615.6 | 0.59823 | 0.01017
617.1 | 0.59835 | 0.01011
618.6 | 0.59848 | 0.01003
620.1 | 0.59859 | 0.00997
621.6 | 0.59867 | 0.00986
623.2 | 0.59877 | 0.00976
624.7 | 0.59888 | 0.00967
626.2 | 0.59896 | 0.0096
627.7 | 0.59904 | 0.0095
629.2 | 0.59912 | 0.00939
630.7 | 0.5992 | 0.00932
632.2 | 0.59929 | 0.00921
633.7 | 0.59933 | 0.00914
635.3 | 0.59942 | 0.00904
636.8 | 0.59945 | 0.00892
638.3 | 0.59946 | 0.00885
639.8 | 0.59951 | 0.00878
641.3 | 0.59954 | 0.0087
642.8 | 0.59951 | 0.00857
644.3 | 0.59952 | 0.00852
645.8 | 0.59946 | 0.00844
647.3 | 0.59944 | 0.00838
648.8 | 0.59941 | 0.00829
650.3 | 0.59937 | 0.00819
651.8 | 0.59933 | 0.00817
653.4 | 0.5993 | 0.00808
654.9 | 0.59925 | 0.00799
656.4 | 0.59923 | 0.0079
657.9 | 0.5992 | 0.00787
659.4 | 0.59912 | 0.00779
660.9 | 0.59906 | 0.0077
662.4 | 0.59902 | 0.00767
663.9 | 0.59894 | 0.00763
665.4 | 0.59891 | 0.0076
666.9 | 0.59878 | 0.00753
668.4 | 0.59865 | 0.00746
669.9 | 0.59853 | 0.00741
671.4 | 0.59842 | 0.00742
672.9 | 0.5983 | 0.00739
674.4 | 0.59822 | 0.00737
675.8 | 0.59811 | 0.00731
677.3 | 0.59798 | 0.00724
678.8 | 0.59786 | 0.00718
680.3 | 0.59773 | 0.00714
681.8 | 0.59759 | 0.00712
683.3 | 0.59747 | 0.00704
684.8 | 0.59731 | 0.007
686.3 | 0.59715 | 0.00696
687.8 | 0.59701 | 0.00687
689.3 | 0.59684 | 0.00683
690.8 | 0.59669 | 0.00676
692.2 | 0.59659 | 0.00679
693.7 | 0.59646 | 0.00673
695.2 | 0.59635 | 0.00673
696.7 | 0.59621 | 0.00668
698.2 | 0.59611 | 0.00667
699.7 | 0.59599 | 0.00669
701.2 | 0.59584 | 0.0066
702.6 | 0.5957 | 0.00655
704.1 | 0.59561 | 0.00651
705.6 | 0.59549 | 0.00645
707.1 | 0.59533 | 0.00637
708.6 | 0.59519 | 0.00635
710.1 | 0.59509 | 0.0063
711.5 | 0.59494 | 0.00626
713 | 0.59481 | 0.00625
714.5 | 0.59465 | 0.00621
716 | 0.59454 | 0.00624
717.4 | 0.59442 | 0.00625
718.9 | 0.59428 | 0.00623
720.4 | 0.59418 | 0.00618
721.9 | 0.59406 | 0.00613
723.3 | 0.59392 | 0.00613
724.8 | 0.59381 | 0.0061
726.3 | 0.59367 | 0.00612
727.8 | 0.59353 | 0.00615
729.2 | 0.5934 | 0.00618
730.7 | 0.59328 | 0.00617
732.2 | 0.59315 | 0.00623
733.6 | 0.59305 | 0.00625
735.1 | 0.59294 | 0.00628
736.6 | 0.59282 | 0.00631
738.1 | 0.59271 | 0.00635
739.5 | 0.59261 | 0.00639
741 | 0.59248 | 0.00636
742.4 | 0.59234 | 0.00637
743.9 | 0.59223 | 0.00639
745.4 | 0.59211 | 0.00642
746.8 | 0.59199 | 0.00645
748.3 | 0.59189 | 0.00643
749.8 | 0.59178 | 0.00649
751.2 | 0.59166 | 0.00653
752.7 | 0.59151 | 0.00659
754.1 | 0.59134 | 0.00666
755.6 | 0.59121 | 0.00674
757.1 | 0.59108 | 0.0068
758.5 | 0.59095 | 0.00682
760 | 0.5908 | 0.00691
761.4 | 0.59065 | 0.00696
762.9 | 0.59055 | 0.00702
764.3 | 0.59045 | 0.00706
765.8 | 0.59033 | 0.0071
767.3 | 0.5902 | 0.00719
768.7 | 0.59007 | 0.00725
770.2 | 0.58994 | 0.00735
771.6 | 0.58981 | 0.00744
773.1 | 0.58968 | 0.00751
774.5 | 0.58958 | 0.00761
776 | 0.58946 | 0.00771
777.4 | 0.58936 | 0.00772
778.9 | 0.58925 | 0.00782
780.3 | 0.58916 | 0.00786
781.8 | 0.58903 | 0.0079
783.2 | 0.58893 | 0.00799
784.7 | 0.58884 | 0.00807
786.1 | 0.58879 | 0.0081
787.5 | 0.58868 | 0.00819
789 | 0.58859 | 0.0083
790.4 | 0.58853 | 0.00839
791.9 | 0.58849 | 0.0085
793.3 | 0.58844 | 0.00862
794.8 | 0.58838 | 0.00874
796.2 | 0.58827 | 0.00889
797.6 | 0.5882 | 0.009
799.1 | 0.58812 | 0.00913
800.5 | 0.58812 | 0.00925
802 | 0.58814 | 0.0094
803.4 | 0.58816 | 0.00953
804.8 | 0.58818 | 0.00973
806.3 | 0.58817 | 0.00996
807.7 | 0.58818 | 0.01012
809.1 | 0.58823 | 0.01027
810.6 | 0.58826 | 0.01043
812 | 0.58827 | 0.01062
813.4 | 0.58829 | 0.01083
814.9 | 0.58838 | 0.01098
816.3 | 0.58851 | 0.01111
817.7 | 0.58866 | 0.01133
819.2 | 0.58878 | 0.01154
820.6 | 0.58893 | 0.01182
822 | 0.58911 | 0.01202
823.4 | 0.58932 | 0.01231
824.9 | 0.58946 | 0.01262
826.3 | 0.58961 | 0.01293
827.7 | 0.5898 | 0.01325
829.1 | 0.59004 | 0.01355
830.6 | 0.5903 | 0.01389
832 | 0.59051 | 0.01422
833.4 | 0.59074 | 0.01456
834.8 | 0.59097 | 0.0149
836.3 | 0.59131 | 0.01525
837.7 | 0.59162 | 0.01554
839.1 | 0.59201 | 0.01587
840.5 | 0.59242 | 0.01624
841.9 | 0.59277 | 0.01659
843.4 | 0.59315 | 0.01696
844.8 | 0.59353 | 0.01731
846.2 | 0.59404 | 0.01773
847.6 | 0.59448 | 0.01809
849 | 0.59494 | 0.01849
850.5 | 0.59537 | 0.0188
851.9 | 0.5958 | 0.01908
853.3 | 0.59626 | 0.01945
854.7 | 0.59682 | 0.01977
856.1 | 0.59739 | 0.02013
857.5 | 0.59794 | 0.02062
858.9 | 0.59852 | 0.02109
860.3 | 0.59906 | 0.02155
861.7 | 0.59967 | 0.02207
863.2 | 0.60021 | 0.02268
864.6 | 0.60077 | 0.02317
866 | 0.60142 | 0.02364
867.4 | 0.60196 | 0.02404
868.8 | 0.60251 | 0.02458
870.2 | 0.60317 | 0.02503
871.6 | 0.60382 | 0.02564
873 | 0.60454 | 0.02611
874.4 | 0.6052 | 0.02669
875.8 | 0.60589 | 0.0273
877.2 | 0.60658 | 0.02781
878.6 | 0.60726 | 0.02831
880 | 0.60798 | 0.02889
881.4 | 0.60874 | 0.02935
882.8 | 0.60936 | 0.02992
884.2 | 0.61011 | 0.03058
885.6 | 0.6108 | 0.03116
887 | 0.61144 | 0.03172
888.4 | 0.61218 | 0.03234
889.8 | 0.61286 | 0.03297
891.2 | 0.6136 | 0.03361
892.6 | 0.61426 | 0.03427
894 | 0.61494 | 0.03507
895.4 | 0.61571 | 0.0358
896.8 | 0.61646 | 0.03674
898.2 | 0.61726 | 0.0376
899.6 | 0.618 | 0.03829
900.9 | 0.61884 | 0.03918
902.3 | 0.61958 | 0.04
903.7 | 0.62026 | 0.04092
905.1 | 0.62103 | 0.04167
906.5 | 0.62185 | 0.04239
907.9 | 0.62259 | 0.04322
909.3 | 0.62328 | 0.04394
910.7 | 0.62416 | 0.04477
912 | 0.6249 | 0.0458
913.4 | 0.62577 | 0.04664
914.8 | 0.62658 | 0.04748
916.2 | 0.62727 | 0.04842
917.6 | 0.62804 | 0.04939
918.9 | 0.6287 | 0.05031
920.3 | 0.62941 | 0.05127
921.7 | 0.63002 | 0.05211
923.1 | 0.63084 | 0.05326
924.4 | 0.63157 | 0.05436
925.8 | 0.63237 | 0.0555
927.2 | 0.63314 | 0.05659
928.6 | 0.63385 | 0.05774
929.9 | 0.63455 | 0.05878
931.3 | 0.63525 | 0.06
932.7 | 0.63597 | 0.06124
934.1 | 0.63678 | 0.06246
935.4 | 0.63761 | 0.06356
936.8 | 0.63835 | 0.06464
938.2 | 0.639 | 0.0658
939.5 | 0.63977 | 0.06685
940.9 | 0.64045 | 0.06785
942.3 | 0.64127 | 0.06874
943.6 | 0.64189 | 0.06984
945 | 0.64263 | 0.07101
946.3 | 0.64316 | 0.07194
947.7 | 0.64385 | 0.0731
949.1 | 0.64464 | 0.07433
950.4 | 0.64509 | 0.07547
951.8 | 0.64578 | 0.07688
953.1 | 0.64651 | 0.07812
954.5 | 0.64721 | 0.07964
955.8 | 0.64763 | 0.08075
957.2 | 0.64813 | 0.08187
958.5 | 0.64895 | 0.08324
959.9 | 0.64945 | 0.08467
961.2 | 0.65022 | 0.08575
962.6 | 0.65083 | 0.08678
963.9 | 0.6512 | 0.08823
965.3 | 0.65196 | 0.08983
966.6 | 0.65284 | 0.09125
968 | 0.65338 | 0.09261
969.3 | 0.65365 | 0.09409
970.6 | 0.65404 | 0.09548
972 | 0.65433 | 0.09775
973.3 | 0.65465 | 0.09873
974.7 | 0.65481 | 0.09979
976 | 0.65547 | 0.10152
977.3 | 0.65636 | 0.10325
978.7 | 0.65683 | 0.10519
980 | 0.65772 | 0.10707
981.3 | 0.65926 | 0.10945
982.6 | 0.66043 | 0.11175
984 | 0.66173 | 0.11441
985.3 | 0.66171 | 0.11726
986.6 | 0.66173 | 0.11991
987.9 | 0.66188 | 0.12234
989.3 | 0.6624 | --
990.6 | 0.66275 | 0.12532
991.9 | 0.66308 | --
993.2 | 0.6637 | --
994.5 | 0.66451 | 0.12871
995.8 | 0.66487 | 0.13198
997.1 | 0.66507 | --
998.5 | 0.6657 | --
999.8 | 0.66618 | --
1001.1 | -- | --
1002.4 | 0.66674 | --
1003.7 | -- | --
1005 | -- | 0.13496
1006.3 | -- | --
1007.6 | -- | --
1008.9 | -- | --
1010.2 | 0.66743 | --
1011.5 | 0.66795 | --
1012.7 | -- | --
1014 | -- | --
1015.3 | -- | --
1016.6 | 0.66818 | --
1017.9 | -- | --
1019.2 | -- | --
1020.4 | -- | --
1021.7 | -- | --
1023 | -- | --
1024.3 | -- | --
1025.5 | -- | --
1026.8 | -- | --
1028.1 | -- | --
1029.3 | -- | --
1030.6 | -- | --
974 | 0.66892 | --
977.9 | -- | --
981.9 | -- | --
985.8 | 0.66976 | 0.13801
989.7 | -- | 0.14138
993.6 | 0.67015 | 0.14519
997.5 | 0.67051 | 0.14882
1001.4 | 0.67121 | 0.15281
1005.3 | 0.67239 | --
1009.2 | 0.6731 | 0.15679
1013.1 | 0.67392 | 0.16113
1017 | 0.67503 | 0.16555
1020.9 | 0.67619 | 0.17018
1024.8 | 0.67686 | 0.17472
1028.7 | 0.6774 | 0.17905
1032.6 | 0.6781 | 0.18347
1036.5 | 0.6784 | 0.18837
1040.4 | 0.6783 | 0.19317
1044.2 | 0.67865 | 0.19817
1048.1 | 0.67861 | 0.20322
1052 | 0.67995 | 0.20778
1055.9 | 0.68114 | 0.21371
1059.8 | 0.68226 | 0.21968
1063.6 | 0.68306 | 0.22501
1067.5 | 0.68409 | 0.23048
1071.4 | 0.68503 | 0.23561
1075.2 | 0.68564 | 0.24122
1079.1 | 0.68646 | 0.24681
1083 | 0.68762 | 0.25221
1086.8 | 0.68866 | 0.25724
1090.7 | 0.68945 | 0.26247
1094.6 | 0.69054 | 0.26797
1098.4 | 0.69125 | 0.27361
1102.3 | 0.69148 | 0.27892
1106.1 | 0.69247 | 0.28409
1110 | 0.69347 | 0.28929
1113.8 | 0.69379 | 0.2947
1117.7 | 0.69413 | 0.30058
1121.5 | 0.69476 | 0.30581
1125.4 | 0.6952 | 0.31059
1129.2 | 0.69541 | 0.31574
1133.1 | 0.69566 | 0.32119
1136.9 | 0.69607 | 0.32631
1140.8 | 0.69657 | 0.33115
1144.6 | 0.69686 | 0.33604
1148.4 | 0.6972 | 0.34091
1152.3 | 0.69772 | 0.346
1156.1 | 0.69818 | 0.35125
1159.9 | 0.69888 | 0.35617
1163.7 | 0.69969 | 0.36093
1167.6 | 0.70021 | 0.36572
1171.4 | 0.7008 | 0.37054
1175.2 | 0.70128 | 0.37526
1179 | 0.70175 | 0.37984
1182.8 | 0.70243 | 0.3844
1186.7 | 0.70309 | 0.38898
1190.5 | 0.70378 | 0.39345
1194.3 | 0.70445 | 0.39811
1198.1 | 0.70511 | 0.4028
1201.9 | 0.70587 | 0.40709
1205.7 | 0.70642 | 0.41127
1209.5 | 0.70681 | 0.4157
1213.3 | 0.70751 | 0.42013
1217.1 | 0.70815 | 0.4243
1220.9 | 0.70866 | 0.42864
1224.7 | 0.7093 | 0.43283
1228.5 | 0.70991 | 0.43686
1232.3 | 0.71046 | 0.44096
1236 | 0.7112 | 0.44497
1239.8 | 0.71219 | 0.44879
1243.6 | 0.71317 | 0.45247
1247.4 | 0.71409 | 0.45627
1251.2 | 0.71528 | 0.46027
1255 | 0.71644 | 0.4641
1258.7 | 0.71741 | 0.46757
1262.5 | 0.7184 | 0.47124
1266.3 | 0.71941 | 0.47485
1270 | 0.72055 | 0.47833
1273.8 | 0.7214 | 0.48202
1277.6 | 0.72199 | 0.4856
1281.3 | 0.72262 | 0.48895
1285.1 | 0.72302 | 0.49236
1288.9 | 0.72359 | 0.49576
1292.6 | 0.72431 | 0.499
1296.4 | 0.72477 | 0.5022
1300.1 | 0.72545 | 0.50533
1303.9 | 0.72606 | 0.5084
1307.6 | 0.72641 | 0.51132
1311.4 | 0.72699 | 0.51405
1315.1 | 0.72727 | 0.51689
1318.8 | 0.72731 | 0.51947
1322.6 | 0.72755 | 0.522
1326.3 | 0.7277 | 0.52484
1330 | 0.72791 | 0.52743
1333.8 | 0.7281 | 0.52978
1337.5 | 0.7282 | 0.53226
1341.2 | 0.72824 | 0.53491
1345 | 0.72833 | 0.53739
1348.7 | 0.72869 | 0.53982
1352.4 | 0.72894 | 0.54221
1356.1 | 0.72912 | 0.54483
1359.8 | 0.72933 | 0.54733
1363.6 | 0.72952 | 0.54952
1367.3 | 0.7299 | 0.55196
1371 | 0.73009 | 0.5544
1374.7 | 0.73006 | 0.55687
1378.4 | 0.73012 | 0.5591
1382.1 | 0.73033 | 0.56134
1385.8 | 0.73058 | 0.56354
1389.5 | 0.73079 | 0.56578
1393.2 | 0.73094 | 0.56809
1396.9 | 0.73119 | 0.57022
1400.6 | 0.73151 | 0.57199
1404.3 | 0.73188 | 0.57373
1407.9 | 0.73232 | 0.57558
1411.6 | 0.73251 | 0.57747
1415.3 | 0.73278 | 0.57948
1419 | 0.73321 | 0.58128
1422.7 | 0.73347 | 0.58329
1426.3 | 0.73358 | 0.58519
1430 | 0.73394 | 0.587
1433.7 | 0.73432 | 0.58916
1437.4 | 0.73476 | 0.59113
1441 | 0.73554 | 0.59311
1444.7 | 0.73609 | 0.59534
1448.3 | 0.73654 | 0.59737
1452 | 0.73726 | 0.59936
1455.7 | 0.73807 | 0.60154
1459.3 | 0.73867 | 0.60354
1463 | 0.73929 | 0.6054
1466.6 | 0.74004 | 0.6073
1470.3 | 0.74072 | 0.60927
1473.9 | 0.74169 | 0.61104
1477.5 | 0.74243 | 0.6123
1481.2 | 0.74276 | 0.61415
1484.8 | 0.74337 | 0.61612
1488.5 | 0.74397 | 0.61758
1492.1 | 0.74445 | 0.61935
1495.7 | 0.74502 | 0.62097
1499.4 | 0.74567 | 0.62268
1503 | 0.7461 | 0.6244
1506.6 | 0.74667 | 0.62618
1510.2 | 0.74726 | 0.6278
1513.8 | 0.74766 | 0.62924
1517.5 | 0.7483 | 0.63082
1521.1 | 0.74896 | 0.63235
1524.7 | 0.74941 | 0.63422
1528.3 | 0.74992 | 0.63599
1531.9 | 0.75052 | 0.63759
1535.5 | 0.75085 | 0.63916
1539.1 | 0.75118 | 0.64064
1542.7 | 0.75178 | 0.64208
1546.3 | 0.75244 | 0.6437
1549.9 | 0.75281 | 0.64542
1553.5 | 0.75327 | 0.64698
1557.1 | 0.75386 | 0.64856
1560.6 | 0.75431 | 0.64989
1564.2 | 0.75479 | 0.65122
1567.8 | 0.75522 | 0.65263
1571.4 | 0.75547 | 0.65408
1575 | 0.75567 | 0.65536
1578.5 | 0.75611 | 0.65643
1582.1 | 0.75664 | 0.65763
1585.7 | 0.75701 | 0.65882
1589.2 | 0.75738 | 0.66007
1592.8 | 0.7578 | 0.6614
1596.4 | 0.75817 | 0.66294
1599.9 | 0.75851 | 0.66432
1603.5 | 0.75884 | 0.66566
1607 | 0.75941 | 0.66708
1610.6 | 0.75992 | 0.66832
1614.1 | 0.76005 | 0.66927
1617.7 | 0.76014 | 0.66991
1621.2 | 0.76012 | 0.67077
1624.8 | 0.75981 | 0.67113
1628.3 | 0.75904 | 0.67138
1631.8 | 0.75839 | 0.67134
1635.4 | 0.75754 | 0.67104
1638.9 | 0.75612 | 0.67102
1642.4 | 0.75487 | 0.67042
1645.9 | 0.75375 | 0.67004
1649.5 | 0.75268 | 0.66993
1653 | 0.75161 | 0.66965
1656.5 | 0.75044 | 0.66954
1660 | 0.74945 | 0.66947
1663.5 | 0.74865 | 0.66922
1667 | 0.74769 | 0.66876
1670.5 | 0.74635 | 0.66785
1674 | 0.74503 | 0.66726
1677.5 | 0.74363 | 0.66695
1681 | 0.74226 | 0.66631
1684.5 | 0.74112 | 0.66546
1688 | 0.73973 | 0.66438
1691.5 | 0.73822 | 0.66377
1695 | 0.73656 | 0.66327
1698.5 | 0.73498 | 0.66283
1702 | 0.73374 | 0.66226
1705.4 | 0.73244 | 0.66159
1708.9 | 0.73097 | 0.66141
1712.4 | 0.72963 | 0.66135
1715.9 | 0.72885 | 0.66094
1719.3 | 0.72828 | 0.66082
1722.8 | 0.72683 | 0.66074
1726.2 | 0.72563 | 0.66018
1729.7 | 0.72509 | 0.66009
1733.2 | 0.72407 | 0.66008
1736.6 | 0.72395 | 0.65979
1740.1 | 0.72388 | 0.65982
1743.5 | 0.72363 | 0.66055
1747 | 0.72342 | 0.66147
1750.4 | 0.72368 | 0.66227
1753.8 | 0.72459 | 0.66351
1757.3 | 0.72544 | 0.66535
1760.7 | 0.72642 | 0.66726
1764.1 | 0.7272 | 0.66855
1767.6 | 0.72823 | 0.67014
1771 | 0.729 | 0.67191
1774.4 | 0.72974 | 0.6731
1777.8 | 0.73088 | 0.67504
1781.3 | 0.73187 | 0.6771
1784.7 | 0.73306 | 0.67916
1788.1 | 0.73443 | 0.68104
1791.5 | 0.73611 | 0.68259
1794.9 | 0.73774 | 0.68428
1798.3 | 0.73891 | 0.68622
1801.7 | 0.73988 | 0.6883
1805.1 | 0.74154 | 0.68969
1808.5 | 0.74456 | 0.69199
1811.9 | 0.74667 | 0.69456
1815.3 | 0.74661 | 0.69597
1818.7 | 0.74897 | 0.69642
1822 | 0.75204 | 0.69716
1825.4 | 0.7529 | 0.69815
1828.8 | 0.75489 | 0.70032
1832.2 | 0.75587 | 0.70231
1835.6 | 0.75628 | 0.70239
1838.9 | 0.75861 | 0.7031
1842.3 | 0.7595 | 0.70448
1845.6 | 0.75995 | 0.70483
1849 | 0.76101 | 0.70626
1852.4 | 0.76237 | 0.70783
1855.7 | 0.76269 | 0.70943
1859.1 | 0.76569 | 0.71113
1862.4 | 0.76766 | 0.71191
1865.8 | 0.76759 | 0.71212
1869.1 | 0.76861 | 0.71232
1872.4 | 0.76926 | 0.71484
1875.8 | 0.76944 | 0.71673
1879.1 | 0.77105 | 0.71675
1882.4 | 0.77249 | 0.71718
1885.8 | 0.77254 | 0.71967
1889.1 | 0.77295 | 0.72109
1892.4 | 0.77379 | 0.72228
1895.7 | 0.77465 | 0.72334
1899.1 | 0.77484 | 0.72342
1902.4 | 0.77494 | 0.72465
1870.9 | 0.77516 | 0.72546
1873.7 | 0.77525 | 0.72568
1876.5 | 0.77594 | 0.7264
1879.3 | 0.77742 | 0.72686
1882.1 | 0.77718 | 0.72745
1884.9 | 0.7773 | 0.72719
1887.7 | 0.77977 | 0.72814
1890.5 | 0.77937 | 0.73109
1893.3 | 0.77849 | 0.73242
1896.1 | 0.77964 | 0.73316
1898.9 | 0.77827 | 0.73296
1901.7 | 0.77766 | 0.73279
1904.5 | 0.77892 | 0.73474
1907.3 | 0.77902 | 0.73625
1910.1 | 0.78034 | 0.73701
1912.9 | 0.78166 | 0.73887
1915.7 | 0.78176 | 0.73918
1918.5 | 0.7817 | 0.73989
1921.2 | 0.78342 | 0.74042
1924 | 0.78315 | 0.74095
1926.8 | 0.78316 | 0.7431
1929.6 | 0.78522 | 0.74592
1932.3 | 0.78563 | 0.74722
1935.1 | 0.7864 | 0.74621
1937.9 | 0.78842 | 0.74639
1940.6 | 0.78769 | 0.74706
1943.4 | 0.78813 | 0.74742
1946.2 | 0.78959 | 0.74663
1948.9 | 0.78944 | 0.74686
1951.7 | 0.79025 | 0.74775
1954.4 | 0.79148 | 0.74896
1957.2 | 0.79284 | 0.75105
1959.9 | 0.79386 | 0.75269
1962.7 | 0.79555 | 0.75485
1965.4 | 0.79787 | 0.75726
1968.2 | 0.8007 | 0.75856
1970.9 | 0.80151 | 0.75992
1973.7 | 0.80232 | 0.76119
1976.4 | 0.80391 | 0.76375
1979.1 | 0.80461 | 0.76691
1981.9 | 0.80677 | 0.76915
1984.6 | 0.80902 | 0.77092
1987.3 | 0.81113 | 0.77105
1990 | 0.81342 | 0.77318
1992.8 | 0.81592 | 0.77703
1995.5 | 0.81837 | 0.77843
1998.2 | 0.82006 | 0.77935
2000.9 | 0.82218 | 0.78151
2003.6 | 0.82483 | 0.78492
2006.4 | 0.826 | 0.78681
2009.1 | 0.82714 | 0.78978
2011.8 | 0.83078 | 0.79108
2014.5 | 0.83439 | 0.79199
2017.2 | 0.83577 | 0.79625
2019.9 | 0.83683 | 0.79645
2022.6 | 0.84049 | 0.79775
2025.3 | 0.84231 | 0.80186
2028 | 0.8423 | 0.80586
2030.7 | 0.84343 | 0.80752
2033.4 | 0.84464 | 0.80759
2036 | 0.84663 | 0.81243
2038.7 | 0.85043 | 0.81652
2041.4 | 0.85386 | 0.81682
2044.1 | 0.85515 | 0.8183
2046.8 | 0.85729 | 0.82122
2049.4 | 0.8609 | 0.82049
2052.1 | 0.86244 | 0.82052
2054.8 | 0.86306 | 0.82355
2057.5 | 0.86287 | 0.82735
2060.1 | 0.86385 | 0.83307
2062.8 | 0.86639 | 0.83501
2065.5 | 0.8653 | 0.83546
2068.1 | 0.86647 | 0.83466
2070.8 | 0.86921 | 0.8376
2073.4 | 0.86918 | 0.84297
2076.1 | 0.8693 | 0.84617
2078.7 | 0.87137 | 0.84717
2081.4 | 0.87493 | 0.84753
2084 | 0.87816 | 0.84869
2086.7 | 0.87865 | 0.85131
2089.3 | 0.87908 | 0.85138
2092 | 0.87811 | 0.84771
2094.6 | 0.88004 | 0.85404
2097.2 | 0.88273 | 0.85972
2099.9 | 0.88151 | 0.86283
2102.5 | 0.88232 | 0.86383
2105.1 | 0.88644 | 0.85922
2107.7 | 0.88432 | 0.86176
2110.4 | 0.88175 | 0.86457
2113 | 0.88641 | 0.86131
2115.6 | 0.88809 | 0.85929
2118.2 | 0.88969 | 0.86223
2120.8 | 0.89241 | 0.86185
2123.5 | 0.8908 | 0.85998
2126.1 | 0.89181 | 0.8608
2128.7 | 0.89078 | 0.86186
2131.3 | 0.88982 | 0.86333
2133.9 | 0.89173 | 0.86128
2136.5 | 0.88946 | 0.86004
2139.1 | 0.88954 | 0.86134
2141.7 | 0.89043 | 0.85885
2144.3 | 0.88966 | 0.85347
2146.8 | 0.88818 | 0.84891
2149.4 | 0.88641 | 0.8476
2152 | 0.89099 | 0.84916
2154.6 | 0.89426 | 0.84989
2157.2 | 0.89237 | 0.848
2159.8 | 0.89276 | 0.8453
2162.3 | 0.88878 | 0.8425
2164.9 | 0.8811 | 0.8412
2167.5 | 0.87712 | 0.83677
2170 | 0.8731 | 0.83635
2172.6 | 0.86901 | 0.83685
2175.2 | 0.86398 | 0.83317
2177.7 | 0.86624 | 0.83326
2180.3 | 0.86419 | 0.82484
2182.8 | 0.85945 | 0.81506
2185.4 | 0.85893 | 0.8127
2188 | 0.85314 | 0.80969
2190.5 | 0.84962 | 0.80741
2193 | 0.85198 | 0.80416
2195.6 | 0.85557 | 0.80607
2198.1 | 0.85156 | 0.81011
2200.7 | 0.84688 | 0.80583
2203.2 | 0.84438 | 0.8021
2205.7 | 0.83826 | 0.80692
2208.3 | 0.83596 | 0.80445
2210.8 | 0.82893 | 0.79429
2213.3 | 0.82198 | 0.79507
2215.8 | 0.82478 | 0.79569
2218.4 | 0.8308 | 0.7867
2220.9 | 0.82889 | 0.78205
2223.4 | 0.82163 | 0.77936
2225.9 | 0.82284 | 0.77307
2228.4 | 0.82847 | 0.77243
2230.9 | 0.83251 | 0.77555
2233.4 | 0.82959 | 0.78004
2235.9 | 0.81766 | 0.7758
2238.4 | 0.81192 | 0.76427
2240.9 | 0.80147 | 0.756
2243.4 | 0.78625 | 0.74221
2245.9 | 0.78322 | 0.73975
2248.4 | 0.78629 | 0.73195
2250.9 | 0.78887 | 0.72778
2253.4 | 0.78907 | 0.7788
2255.9 | 0.78161 | 0.7723
2258.4 | 0.77054 | 0.7702
2260.8 | 0.76076 | 0.76517
2263.3 | 0.75175 | 0.73933
2265.8 | 0.75596 | 0.73112
2268.3 | 0.75684 | 0.72831
2270.7 | 0.75072 | 0.72574
2273.2 | 0.74591 | 0.72611
2275.6 | 0.73366 | 0.71986
2278.1 | 0.73077 | 0.70789
2280.6 | 0.71286 | 0.70208
2283 | 0.69261 | 0.72554
2285.5 | 0.68445 | 0.68675
2287.9 | 0.68762 | 0.67986
2290.4 | 0.66878 | 0.67295
2292.8 | 0.65139 | 0.6573
2295.3 | 0.63147 | 0.64563
2297.7 | 0.61042 | 0.63884
2300.1 | 0.61161 | 0.60493
2302.6 | 0.54 | 0.59429
2305 | 0.45681 | 0.49702
2307.4 | 0.44111 | 0.52626
2309.8 | 0.44213 | 0.53033
2312.3 | 0.47229 | 0.43922
2314.7 | 0.53435 | 0.42933
2317.1 | 0.51252 | 0.41729
2319.5 | 0.49131 | 0.40735
2321.9 | 0.51215 | 0.4369
2324.3 | 0.53502 | 0.4718
2326.8 | 0.54784 | 0.50898
2329.2 | 0.54125 | 0.48844
2331.6 | 0.55193 | 0.40631
2334 | 0.56551 | --
2336.4 | 0.57526 | 0.36606
2338.8 | 0.58026 | 0.35236
2341.1 | 0.51117 | 0.3172
2343.5 | 0.49535 | 0.2784
2345.9 | 0.39343 | 0.26401
2348.3 | 0.37123 | 0.2883
2350.7 | 0.36465 | 0.29829
2353.1 | 0.41804 | 0.31118
2355.4 | 0.40446 | --
2357.8 | 0.34657 | 0.29007
2360.2 | 0.3592 | 0.27291
2362.5 | 0.24497 | 0.23466
2364.9 | 0.27507 | 0.30911
2367.3 | 0.26578 | 0.20028
2369.6 | 0.28373 | --
2372 | 0.21533 | --
2374.3 | 0.22822 | 0.31283
2376.7 | 0.26951 | --
2379 | 0.212 | 0.33309
2381.4 | 0.27043 | --
2383.7 | -- | 0.34883
2386.1 | 0.34048 | 0.29781
2388.4 | -- | 0.31562
2390.7 | 0.33617 | 0.31657
2393.1 | 0.23982 | 0.367
2395.4 | 0.16457 | 0.49977
2397.7 | 0.11191 | 0.70308
2400 | 0.05227 | --
2402.4 | 0.04982 | 0.63114
2404.7 | 0.04489 | --
2407 | 0.01053 | 0.64602
2409.3 | 0.01626 | 0.8388
2411.6 | -- | 0.81968
2413.9 | 0.00675 | 0.80905
2416.2 | -0.03965 | 0.80506
2418.5 | -0.06797 | 0.78944
2420.8 | -0.15733 | 0.78991
2423.1 | -0.17333 | 0.68399
2425.4 | -0.08989 | 0.69444
2427.7 | -0.09634 | 0.79074
2430 | -0.13427 | 0.79379
2432.3 | -0.25155 | 0.77664
2434.6 | -0.26868 | 0.82484
2436.8 | -0.3436 | 0.80605
2439.1 | -0.37576 | 0.86725
2441.4 | -- | 0.83781
2443.7 | -0.3115 | --
2445.9 | -0.31688 | 0.80566
2448.2 | -- | 0.75209
2450.5 | -0.20432 | 0.73071
2452.7 | -0.28636 | 0.74674
2455 | -0.28535 | 0.80668
2457.2 | -0.23632 | --
2459.5 | -0.15588 | 0.73568
2461.7 | -0.22214 | 0.87219
2464 | -0.25768 | 0.85022
2466.2 | -- | 0.92191
2468.4 | -0.22819 | 0.99856
2470.7 | -0.26122 | 1.00625
2472.9 | -0.21499 | 0.87044
2475.1 | -0.25063 | --
2477.4 | -0.18549 | --
2479.6 | -0.24792 | --
2481.8 | -- | 0.80163
2484 | -0.34083 | 0.62823
2486.2 | -- | 0.68806
2488.5 | -- | 0.70447
2490.7 | -0.38138 | --
2492.9 | -0.30105 | 0.78733
2495.1 | -0.39791 | 0.80723
2497.3 | -- | 0.86053
2499.5 | 0.11309 | 1.04107
2501.7 | 0.15296 | 1.08583
2503.9 | 0.18708 | 1.49693
2506.1 | 0.16485 | 2.13104
2508.2 | 0.35607 | 2.84658
2510.4 | -0.35822 | --
2512.6 | 0.26398 | 3.6957