## LCP
Wavelength (nm) | Reflectance_Pristine | Reflectance_Irradiated | Material: Liquid Crystal Polymer (LCP)
276.7 | 0.47077 | 0.58981 | Data received from the MISSE-16
278.3 | 0.55129 | 0.54964 | Material is pristine and irradiatiated with high-energy (95 keV) electrons to the 8.5x 10e13 e/cm2
279.9 | 0.57617 | 0.51958 | Designation: body of the spacecraft
281.5 | 0.69541 | 0.52605
283.1 | 0.65212 | 0.51161
284.7 | 0.61332 | 0.58367
286.3 | 0.58786 | 0.60828
287.9 | 0.57604 | 0.6242
289.5 | 0.5638 | 0.61531
291.1 | 0.55059 | 0.67496
292.7 | 0.54622 | 0.62849
294.3 | 0.52541 | 0.67123
295.9 | 0.52836 | 0.66981
297.5 | 0.53811 | 0.66315
299.1 | 0.54205 | 0.59579
300.7 | 0.546 | 0.61163
302.3 | 0.54332 | 0.56785
303.8 | 0.5313 | 0.59893
305.4 | 0.52722 | 0.60559
307 | 0.536 | 0.62217
308.6 | 0.53696 | 0.60293
310.2 | 0.54031 | 0.61062
311.8 | 0.5303 | 0.56503
313.3 | 0.51059 | 0.52173
314.9 | 0.48087 | 0.57419
316.5 | 0.44814 | 0.54293
318.1 | 0.41928 | 0.55375
319.7 | 0.3914 | 0.55376
321.2 | 0.37306 | 0.58936
322.8 | 0.37152 | 0.50765
324.4 | 0.39152 | 0.51326
326 | 0.42247 | 0.47538
327.6 | 0.45398 | 0.48212
329.1 | 0.48413 | 0.49784
330.7 | 0.50076 | 0.47011
332.3 | 0.51051 | 0.46297
333.8 | 0.51147 | 0.41947
335.4 | 0.51154 | 0.39927
337 | 0.50777 | 0.38121
338.6 | 0.49075 | 0.3866
340.1 | 0.46983 | 0.37878
341.7 | 0.45042 | 0.41053
343.3 | 0.43021 | 0.39285
344.8 | 0.41507 | 0.35296
346.4 | 0.40021 | 0.35275
348 | 0.38114 | 0.33109
349.5 | 0.36281 | 0.31698
351.1 | 0.34298 | 0.32659
352.7 | 0.3278 | 0.32711
354.3 | 0.31867 | 0.32805
355.8 | 0.31468 | 0.34351
357.4 | 0.31354 | 0.34709
358.9 | 0.31535 | 0.3417
360.5 | 0.3202 | 0.34734
362.1 | 0.32733 | 0.34343
363.6 | 0.33583 | 0.34741
365.2 | 0.34366 | 0.36021
366.8 | 0.35322 | 0.37309
368.3 | 0.3671 | 0.38165
369.9 | 0.37998 | 0.39451
371.5 | 0.39173 | 0.40586
373 | 0.40316 | 0.4128
374.6 | 0.41489 | 0.41338
376.1 | 0.42591 | 0.41748
377.7 | 0.43531 | 0.42371
379.3 | 0.44409 | 0.42909
380.8 | 0.45023 | 0.43261
382.4 | 0.45536 | 0.43527
384 | 0.45792 | 0.43928
385.5 | 0.4603 | 0.4391
387.1 | 0.46483 | 0.44297
388.6 | 0.47077 | 0.44576
390.2 | 0.47601 | 0.45234
391.8 | 0.48222 | 0.454
393.3 | 0.4887 | 0.45641
394.9 | 0.49485 | 0.45648
396.4 | 0.49921 | 0.45862
398 | 0.50304 | 0.46428
399.5 | 0.50571 | 0.46481
401.1 | 0.50904 | 0.47434
402.7 | 0.51238 | 0.47914
404.2 | 0.51722 | 0.48458
405.8 | 0.52328 | 0.48703
407.3 | 0.5308 | 0.49806
408.9 | 0.53767 | 0.49861
410.4 | 0.54412 | 0.50034
412 | 0.55068 | 0.50076
413.6 | 0.55636 | 0.50329
415.1 | 0.56186 | 0.50333
416.7 | 0.56784 | 0.50354
418.2 | 0.57271 | 0.50526
419.8 | 0.57682 | 0.50782
421.3 | 0.58076 | 0.51138
422.9 | 0.58479 | 0.51543
424.5 | 0.58915 | 0.51883
426 | 0.59355 | 0.52388
427.6 | 0.5977 | 0.52788
429.1 | 0.60132 | 0.53132
430.7 | 0.60438 | 0.53319
432.2 | 0.60697 | 0.53782
433.8 | 0.60902 | 0.54045
435.3 | 0.61104 | 0.54393
436.9 | 0.61264 | 0.54627
438.4 | 0.61397 | 0.54972
440 | 0.61523 | 0.55139
441.6 | 0.61651 | 0.55281
443.1 | 0.61855 | 0.55408
444.7 | 0.62046 | 0.55659
446.2 | 0.62229 | 0.55751
447.8 | 0.62399 | 0.55946
449.3 | 0.62564 | 0.56165
450.9 | 0.6275 | 0.5638
452.4 | 0.62933 | 0.5654
454 | 0.63116 | 0.56808
455.5 | 0.63286 | 0.57102
457.1 | 0.63429 | 0.57376
458.6 | 0.63574 | 0.57702
460.2 | 0.63718 | 0.5806
461.7 | 0.63886 | 0.58419
463.3 | 0.64043 | 0.58634
464.8 | 0.64179 | 0.58975
466.4 | 0.64331 | 0.59248
467.9 | 0.64475 | 0.59474
469.5 | 0.64615 | 0.59691
471 | 0.64762 | 0.59975
472.6 | 0.64918 | 0.60212
474.2 | 0.65067 | 0.60396
475.7 | 0.65177 | 0.60555
477.3 | 0.65283 | 0.60802
478.8 | 0.65404 | 0.60967
480.4 | 0.65526 | 0.6114
481.9 | 0.65659 | 0.61293
483.4 | 0.65777 | 0.61451
485 | 0.65879 | 0.61526
486.5 | 0.65952 | 0.61674
488.1 | 0.66025 | 0.61786
489.6 | 0.66115 | 0.61901
491.2 | 0.6621 | 0.62021
492.7 | 0.66294 | 0.62164
494.3 | 0.66361 | 0.62243
495.8 | 0.6642 | 0.62311
497.4 | 0.66481 | 0.62419
498.9 | 0.66536 | 0.62527
500.5 | 0.66619 | 0.62548
502 | 0.66705 | 0.62606
503.6 | 0.66788 | 0.62643
505.1 | 0.66839 | 0.62613
506.7 | 0.66894 | 0.62616
508.2 | 0.66961 | 0.6261
509.8 | 0.67013 | 0.62682
511.3 | 0.67063 | 0.62712
512.8 | 0.67123 | 0.62755
514.4 | 0.67182 | 0.62786
515.9 | 0.67224 | 0.62852
517.5 | 0.67248 | 0.62853
519 | 0.67277 | 0.62887
520.6 | 0.67307 | 0.62913
522.1 | 0.67347 | 0.62921
523.7 | 0.67388 | 0.62903
525.2 | 0.67436 | 0.62869
526.7 | 0.67477 | 0.62893
528.3 | 0.67502 | 0.62915
529.8 | 0.6753 | 0.62921
531.4 | 0.6756 | 0.62943
532.9 | 0.67594 | 0.62947
534.4 | 0.67625 | 0.629
536 | 0.67649 | 0.62889
537.5 | 0.67674 | 0.62834
539.1 | 0.67699 | 0.62781
540.6 | 0.67726 | 0.62774
542.1 | 0.67765 | 0.62751
543.7 | 0.6781 | 0.62732
545.2 | 0.67841 | 0.62708
546.8 | 0.67877 | 0.62687
548.3 | 0.6791 | 0.62643
549.8 | 0.67936 | 0.62608
551.4 | 0.67965 | 0.62577
552.9 | 0.67993 | 0.62568
554.5 | 0.68019 | 0.62558
556 | 0.68043 | 0.62505
557.5 | 0.68058 | 0.62456
559.1 | 0.68068 | 0.62367
560.6 | 0.6808 | 0.62275
562.1 | 0.68086 | 0.62193
563.7 | 0.68096 | 0.6211
565.2 | 0.68111 | 0.62032
566.7 | 0.68126 | 0.61968
568.3 | 0.68147 | 0.61911
569.8 | 0.68167 | 0.61838
571.3 | 0.6818 | 0.61803
572.9 | 0.68199 | 0.61744
574.4 | 0.68222 | 0.61704
575.9 | 0.68245 | 0.61646
577.5 | 0.68267 | 0.61592
579 | 0.68284 | 0.61514
580.5 | 0.68293 | 0.6143
582 | 0.68306 | 0.61352
583.6 | 0.68323 | 0.61267
585.1 | 0.68334 | 0.61174
586.6 | 0.6835 | 0.61088
588.2 | 0.6836 | 0.61001
589.7 | 0.68363 | 0.6088
591.2 | 0.68356 | 0.60778
592.7 | 0.68347 | 0.60686
594.3 | 0.68337 | 0.60588
595.8 | 0.68324 | 0.60495
597.3 | 0.68315 | 0.6041
598.8 | 0.68302 | 0.60325
600.4 | 0.68287 | 0.60228
601.9 | 0.68273 | 0.60155
603.4 | 0.68256 | 0.6003
604.9 | 0.68239 | 0.59909
606.4 | 0.68219 | 0.59817
608 | 0.6821 | 0.59716
609.5 | 0.68181 | 0.59621
611 | 0.68153 | 0.59535
612.5 | 0.6812 | 0.59451
614.1 | 0.68085 | 0.59346
615.6 | 0.68057 | 0.59219
617.1 | 0.68026 | 0.59079
618.6 | 0.67995 | 0.58986
620.1 | 0.67955 | 0.58893
621.6 | 0.67919 | 0.58808
623.2 | 0.67882 | 0.58718
624.7 | 0.67849 | 0.58619
626.2 | 0.67828 | 0.58521
627.7 | 0.67792 | 0.58418
629.2 | 0.6776 | 0.58291
630.7 | 0.67727 | 0.58219
632.2 | 0.67694 | 0.58116
633.7 | 0.67667 | 0.58012
635.3 | 0.6764 | 0.5792
636.8 | 0.67608 | 0.57811
638.3 | 0.67571 | 0.57705
639.8 | 0.67532 | 0.57624
641.3 | 0.67494 | 0.57523
642.8 | 0.67466 | 0.57422
644.3 | 0.67444 | 0.57365
645.8 | 0.67416 | 0.57278
647.3 | 0.67384 | 0.57197
648.8 | 0.67346 | 0.57155
650.3 | 0.67303 | 0.57083
651.8 | 0.67256 | 0.57006
653.4 | 0.672 | 0.56948
654.9 | 0.67139 | 0.56878
656.4 | 0.67077 | 0.56806
657.9 | 0.6701 | 0.56761
659.4 | 0.66946 | 0.56706
660.9 | 0.66889 | 0.56664
662.4 | 0.66831 | 0.56635
663.9 | 0.66771 | 0.56615
665.4 | 0.66716 | 0.56586
666.9 | 0.66657 | 0.56582
668.4 | 0.66597 | 0.56549
669.9 | 0.66544 | 0.56551
671.4 | 0.66481 | 0.56514
672.9 | 0.66425 | 0.56496
674.4 | 0.66374 | 0.56485
675.8 | 0.66324 | 0.56474
677.3 | 0.6627 | 0.56446
678.8 | 0.66221 | 0.5647
680.3 | 0.66165 | 0.56482
681.8 | 0.66102 | 0.56476
683.3 | 0.66038 | 0.5649
684.8 | 0.65972 | 0.56522
686.3 | 0.65901 | 0.56532
687.8 | 0.65845 | 0.56583
689.3 | 0.65788 | 0.56619
690.8 | 0.6574 | 0.56655
692.2 | 0.65699 | 0.56661
693.7 | 0.65655 | 0.56686
695.2 | 0.65606 | 0.56688
696.7 | 0.65557 | 0.56726
698.2 | 0.655 | 0.56749
699.7 | 0.65442 | 0.5678
701.2 | 0.65376 | 0.56795
702.6 | 0.65309 | 0.56808
704.1 | 0.65229 | 0.56836
705.6 | 0.65154 | 0.56871
707.1 | 0.65079 | 0.56936
708.6 | 0.65007 | 0.57001
710.1 | 0.64939 | 0.57056
711.5 | 0.64866 | 0.57113
713 | 0.64795 | 0.5718
714.5 | 0.64724 | 0.57216
716 | 0.64651 | 0.57271
717.4 | 0.64583 | 0.57339
718.9 | 0.64522 | 0.57388
720.4 | 0.64463 | 0.57435
721.9 | 0.64399 | 0.57511
723.3 | 0.64342 | 0.57562
724.8 | 0.64279 | 0.57608
726.3 | 0.64215 | 0.57662
727.8 | 0.64153 | 0.5773
729.2 | 0.64092 | 0.57757
730.7 | 0.64026 | 0.57802
732.2 | 0.63955 | 0.57852
733.6 | 0.63887 | 0.57886
735.1 | 0.63818 | 0.57931
736.6 | 0.6376 | 0.58005
738.1 | 0.63708 | 0.58075
739.5 | 0.63661 | 0.58157
741 | 0.6362 | 0.58228
742.4 | 0.63575 | 0.5829
743.9 | 0.6353 | 0.58342
745.4 | 0.6348 | 0.584
746.8 | 0.63427 | 0.58438
748.3 | 0.63367 | 0.58474
749.8 | 0.63295 | 0.58524
751.2 | 0.63225 | 0.58546
752.7 | 0.63149 | 0.58574
754.1 | 0.6307 | 0.58604
755.6 | 0.62995 | 0.58651
757.1 | 0.62927 | 0.58657
758.5 | 0.62864 | 0.587
760 | 0.62801 | 0.58745
761.4 | 0.62739 | 0.58796
762.9 | 0.6268 | 0.58839
764.3 | 0.62617 | 0.58901
765.8 | 0.62551 | 0.58939
767.3 | 0.62478 | 0.5895
768.7 | 0.62409 | 0.58939
770.2 | 0.6234 | 0.58941
771.6 | 0.62262 | 0.58926
773.1 | 0.62178 | 0.58918
774.5 | 0.62094 | 0.58916
776 | 0.62011 | 0.58942
777.4 | 0.61927 | 0.58967
778.9 | 0.61836 | 0.58987
780.3 | 0.61748 | 0.58995
781.8 | 0.61657 | 0.59011
783.2 | 0.61567 | 0.59
784.7 | 0.61482 | 0.58965
786.1 | 0.61405 | 0.58944
787.5 | 0.61332 | 0.58931
789 | 0.61261 | 0.58902
790.4 | 0.61195 | 0.5889
791.9 | 0.61127 | 0.58894
793.3 | 0.61051 | 0.58864
794.8 | 0.60975 | 0.58864
796.2 | 0.60889 | 0.58865
797.6 | 0.60804 | 0.58839
799.1 | 0.60712 | 0.58807
800.5 | 0.60628 | 0.58832
802 | 0.60549 | 0.58783
803.4 | 0.60478 | 0.58766
804.8 | 0.60413 | 0.58758
806.3 | 0.60358 | 0.58748
807.7 | 0.60308 | 0.58708
809.1 | 0.60255 | 0.58684
810.6 | 0.60195 | 0.58657
812 | 0.60132 | 0.58599
813.4 | 0.60068 | 0.58533
814.9 | 0.60005 | 0.5848
816.3 | 0.5995 | 0.58463
817.7 | 0.59899 | 0.58441
819.2 | 0.59844 | 0.58438
820.6 | 0.59797 | 0.58431
822 | 0.59753 | 0.58414
823.4 | 0.5971 | 0.58399
824.9 | 0.59674 | 0.58354
826.3 | 0.59629 | 0.5832
827.7 | 0.59584 | 0.58318
829.1 | 0.59538 | 0.58294
830.6 | 0.59492 | 0.58308
832 | 0.59454 | 0.58283
833.4 | 0.59429 | 0.58267
834.8 | 0.59403 | 0.58263
836.3 | 0.59382 | 0.5826
837.7 | 0.5937 | 0.58198
839.1 | 0.5936 | 0.58212
840.5 | 0.59345 | 0.5819
841.9 | 0.59353 | 0.58124
843.4 | 0.59354 | 0.581
844.8 | 0.59356 | 0.5809
846.2 | 0.59353 | 0.58052
847.6 | 0.59358 | 0.58038
849 | 0.59368 | 0.5805
850.5 | 0.59378 | 0.5804
851.9 | 0.59381 | 0.58072
853.3 | 0.59379 | 0.58113
854.7 | 0.59371 | 0.58151
856.1 | 0.59362 | 0.58147
857.5 | 0.59357 | 0.58132
858.9 | 0.59373 | 0.58156
860.3 | 0.59388 | 0.58142
861.7 | 0.59408 | 0.58142
863.2 | 0.59427 | 0.58165
864.6 | 0.59467 | 0.58232
866 | 0.5951 | 0.58166
867.4 | 0.59571 | 0.58199
868.8 | 0.59633 | 0.58255
870.2 | 0.59694 | 0.58324
871.6 | 0.59749 | 0.58351
873 | 0.59798 | 0.5845
874.4 | 0.59847 | 0.5852
875.8 | 0.59902 | 0.58521
877.2 | 0.5996 | 0.58575
878.6 | 0.6002 | 0.58627
880 | 0.60083 | 0.58708
881.4 | 0.60147 | 0.58764
882.8 | 0.60204 | 0.58859
884.2 | 0.60271 | 0.58912
885.6 | 0.60345 | 0.58998
887 | 0.60416 | 0.5905
888.4 | 0.60498 | 0.5906
889.8 | 0.6058 | 0.59061
891.2 | 0.60646 | 0.59117
892.6 | 0.60723 | 0.59152
894 | 0.60812 | 0.5915
895.4 | 0.60909 | 0.59221
896.8 | 0.61001 | 0.59284
898.2 | 0.61087 | 0.59304
899.6 | 0.61164 | 0.59355
900.9 | 0.61231 | 0.59433
902.3 | 0.61308 | 0.59512
903.7 | 0.61379 | 0.59613
905.1 | 0.61458 | 0.59713
906.5 | 0.61532 | 0.59778
907.9 | 0.61582 | 0.59904
909.3 | 0.61646 | 0.59951
910.7 | 0.61743 | 0.60009
912 | 0.61833 | 0.60096
913.4 | 0.61926 | 0.60183
914.8 | 0.6201 | 0.60156
916.2 | 0.62097 | 0.60209
917.6 | 0.62187 | 0.60297
918.9 | 0.6227 | 0.60391
920.3 | 0.62338 | 0.6041
921.7 | 0.62422 | 0.60463
923.1 | 0.62509 | 0.60657
924.4 | 0.6259 | 0.607
925.8 | 0.62663 | 0.60736
927.2 | 0.62764 | 0.60872
928.6 | 0.62852 | 0.60927
929.9 | 0.62972 | 0.60829
931.3 | 0.63079 | 0.60944
932.7 | 0.63169 | 0.60917
934.1 | 0.63266 | 0.61002
935.4 | 0.63337 | 0.61147
936.8 | 0.6339 | 0.61294
938.2 | 0.63463 | 0.61326
939.5 | 0.63529 | 0.61393
940.9 | 0.6359 | 0.61325
942.3 | 0.63613 | 0.61393
943.6 | 0.63628 | 0.61411
945 | 0.63617 | 0.61408
946.3 | 0.63673 | 0.61514
947.7 | 0.63755 | 0.61575
949.1 | 0.63836 | 0.61577
950.4 | 0.63926 | 0.61584
951.8 | 0.64029 | 0.61592
953.1 | 0.64149 | 0.6166
954.5 | 0.64313 | 0.61791
955.8 | 0.64482 | 0.61857
957.2 | 0.64647 | 0.61983
958.5 | 0.64775 | 0.62218
959.9 | 0.64863 | 0.62244
961.2 | 0.6491 | 0.62257
962.6 | 0.64978 | 0.62388
963.9 | 0.65045 | 0.62561
965.3 | 0.65111 | 0.62518
966.6 | 0.65185 | 0.62601
968 | 0.65262 | 0.6258
969.3 | 0.65347 | 0.62606
970.6 | 0.65453 | 0.62533
972 | 0.6557 | 0.62644
973.3 | 0.65729 | 0.6277
974.7 | 0.65904 | 0.62859
976 | 0.6606 | 0.6294
977.3 | 0.66165 | 0.63044
978.7 | 0.66259 | 0.63165
980 | 0.66312 | 0.6339
981.3 | 0.66384 | 0.6361
982.6 | 0.66487 | 0.63768
984 | 0.66532 | 0.63698
985.3 | 0.6654 | 0.63698
986.6 | 0.66552 | 0.63477
987.9 | 0.66526 | 0.63385
989.3 | 0.66524 | 0.63486
990.6 | 0.66528 | 0.63792
991.9 | 0.66489 | 0.6425
993.2 | 0.66456 | --
994.5 | 0.66362 | 0.64687
995.8 | 0.66236 | 0.6481
997.1 | -- | 0.64724
998.5 | 0.66195 | 0.64364
999.8 | 0.66169 | 0.63937
1001.1 | -- | 0.63814
1002.4 | 0.66115 | 0.63957
1003.7 | -- | 0.64105
1005 | -- | --
1006.3 | -- | --
1007.6 | -- | --
1008.9 | -- | --
1010.2 | -- | --
1011.5 | -- | 0.64236
1012.7 | -- | --
1014 | -- | --
1015.3 | -- | 0.64973
1016.6 | -- | --
1017.9 | -- | --
1019.2 | -- | --
1020.4 | -- | --
1021.7 | -- | --
1023 | -- | --
1024.3 | -- | --
1025.5 | -- | --
1026.8 | -- | --
1028.1 | -- | --
1029.3 | -- | --
1030.6 | -- | --
974 | -- | 0.62839
977.9 | 0.66085 | 0.63378
981.9 | -- | 0.64023
985.8 | -- | 0.63971
989.7 | -- | --
993.6 | 0.66151 | 0.63609
997.5 | 0.66334 | 0.63804
1001.4 | -- | --
1005.3 | -- | --
1009.2 | 0.66591 | 0.63544
1013.1 | 0.66866 | 0.63761
1017 | 0.67074 | 0.64435
1020.9 | 0.6731 | 0.64851
1024.8 | 0.67509 | 0.6511
1028.7 | 0.67713 | 0.65371
1032.6 | 0.67908 | 0.65246
1036.5 | 0.68086 | 0.65014
1040.4 | 0.68298 | 0.64978
1044.2 | 0.68471 | 0.6487
1048.1 | 0.68602 | 0.64926
1052 | 0.68812 | 0.65196
1055.9 | 0.69042 | 0.65288
1059.8 | 0.69288 | 0.65746
1063.6 | 0.69534 | 0.65958
1067.5 | 0.69722 | 0.65914
1071.4 | 0.69866 | 0.6617
1075.2 | 0.69973 | 0.65949
1079.1 | 0.70046 | 0.65798
1083 | 0.70125 | 0.65902
1086.8 | 0.70294 | 0.65903
1090.7 | 0.70403 | 0.65925
1094.6 | 0.70408 | 0.66141
1098.4 | 0.7039 | 0.66195
1102.3 | 0.70234 | 0.663
1106.1 | 0.70039 | 0.66311
1110 | 0.69868 | 0.66058
1113.8 | 0.69618 | 0.65984
1117.7 | 0.69342 | 0.65743
1121.5 | 0.69069 | 0.65207
1125.4 | 0.6889 | 0.64802
1129.2 | 0.6883 | 0.64621
1133.1 | 0.68906 | 0.64579
1136.9 | 0.69097 | 0.64601
1140.8 | 0.69413 | 0.64882
1144.6 | 0.69844 | 0.65662
1148.4 | 0.70247 | 0.66225
1152.3 | 0.70657 | 0.66592
1156.1 | 0.71069 | 0.67155
1159.9 | 0.71404 | 0.67579
1163.7 | 0.71694 | 0.67736
1167.6 | 0.71956 | 0.6782
1171.4 | 0.72168 | 0.67784
1175.2 | 0.72338 | 0.67784
1179 | 0.72492 | 0.67763
1182.8 | 0.7263 | 0.67615
1186.7 | 0.72731 | 0.67865
1190.5 | 0.72794 | 0.68348
1194.3 | 0.72859 | 0.68547
1198.1 | 0.72886 | 0.68738
1201.9 | 0.72853 | 0.69209
1205.7 | 0.72825 | 0.6947
1209.5 | 0.72847 | 0.69395
1213.3 | 0.72889 | 0.69384
1217.1 | 0.72944 | 0.69353
1220.9 | 0.73032 | 0.69164
1224.7 | 0.7315 | 0.69261
1228.5 | 0.73296 | 0.69426
1232.3 | 0.73418 | 0.69581
1236 | 0.73537 | 0.6984
1239.8 | 0.73672 | 0.69992
1243.6 | 0.73791 | 0.70018
1247.4 | 0.73842 | 0.70168
1251.2 | 0.73848 | 0.70044
1255 | 0.73899 | 0.69914
1258.7 | 0.73906 | 0.70087
1262.5 | 0.73862 | 0.70021
1266.3 | 0.73857 | 0.6983
1270 | 0.73859 | 0.69995
1273.8 | 0.73871 | 0.70137
1277.6 | 0.73924 | 0.70032
1281.3 | 0.74018 | 0.70306
1285.1 | 0.74127 | 0.70598
1288.9 | 0.74235 | 0.70607
1292.6 | 0.74294 | 0.70747
1296.4 | 0.74327 | 0.70897
1300.1 | 0.74366 | 0.7062
1303.9 | 0.74368 | 0.70537
1307.6 | 0.74363 | 0.70791
1311.4 | 0.74393 | 0.70875
1315.1 | 0.74459 | 0.70896
1318.8 | 0.74534 | 0.70973
1322.6 | 0.74585 | 0.70914
1326.3 | 0.74631 | 0.70845
1330 | 0.74703 | 0.70766
1333.8 | 0.74764 | 0.70786
1337.5 | 0.74769 | 0.7086
1341.2 | 0.7476 | 0.7094
1345 | 0.74721 | 0.70942
1348.7 | 0.74624 | 0.70914
1352.4 | 0.74565 | 0.70851
1356.1 | 0.74535 | 0.70956
1359.8 | 0.74518 | 0.70947
1363.6 | 0.74505 | 0.70823
1367.3 | 0.74395 | 0.70913
1371 | 0.74131 | 0.71046
1374.7 | 0.73729 | 0.70934
1378.4 | 0.7325 | 0.70614
1382.1 | 0.72763 | 0.69833
1385.8 | 0.72392 | 0.68682
1389.5 | 0.72165 | 0.67942
1393.2 | 0.72076 | 0.67522
1396.9 | 0.72175 | 0.67681
1400.6 | 0.72422 | 0.6859
1404.3 | 0.72798 | 0.69669
1407.9 | 0.73283 | 0.70705
1411.6 | 0.73812 | 0.71313
1415.3 | 0.743 | 0.71632
1419 | 0.74686 | 0.71968
1422.7 | 0.74936 | 0.72281
1426.3 | 0.75051 | 0.72059
1430 | 0.75135 | 0.72123
1433.7 | 0.75215 | 0.72429
1437.4 | 0.75245 | 0.72446
1441 | 0.75277 | 0.72467
1444.7 | 0.75278 | 0.72565
1448.3 | 0.75227 | 0.72647
1452 | 0.7518 | 0.72617
1455.7 | 0.7511 | 0.72554
1459.3 | 0.75041 | 0.72657
1463 | 0.75032 | 0.72857
1466.6 | 0.75072 | 0.72959
1470.3 | 0.75086 | 0.73059
1473.9 | 0.75146 | 0.73263
1477.5 | 0.75301 | 0.73398
1481.2 | 0.75419 | 0.73448
1484.8 | 0.75507 | 0.73609
1488.5 | 0.75566 | 0.73696
1492.1 | 0.75562 | 0.73758
1495.7 | 0.75593 | 0.73758
1499.4 | 0.75641 | 0.73723
1503 | 0.75667 | 0.73635
1506.6 | 0.75694 | 0.73715
1510.2 | 0.7574 | 0.73923
1513.8 | 0.758 | 0.74123
1517.5 | 0.75863 | 0.74185
1521.1 | 0.75968 | 0.74263
1524.7 | 0.76076 | 0.74308
1528.3 | 0.76123 | 0.74227
1531.9 | 0.76136 | 0.74199
1535.5 | 0.76108 | 0.74437
1539.1 | 0.76087 | 0.74769
1542.7 | 0.76096 | 0.74851
1546.3 | 0.76057 | 0.74933
1549.9 | 0.75975 | 0.75087
1553.5 | 0.75903 | 0.75195
1557.1 | 0.75855 | 0.74955
1560.6 | 0.75827 | 0.74957
1564.2 | 0.7585 | 0.75107
1567.8 | 0.75895 | 0.74992
1571.4 | 0.75878 | 0.7482
1575 | 0.75845 | 0.74895
1578.5 | 0.75779 | 0.74885
1582.1 | 0.75717 | 0.74699
1585.7 | 0.75718 | 0.74784
1589.2 | 0.75683 | 0.74766
1592.8 | 0.75555 | 0.74712
1596.4 | 0.75393 | 0.74604
1599.9 | 0.75143 | 0.74441
1603.5 | 0.74799 | 0.74052
1607 | 0.74436 | 0.73565
1610.6 | 0.73992 | 0.73153
1614.1 | 0.73415 | 0.72319
1617.7 | 0.72759 | 0.71378
1621.2 | 0.7197 | 0.70571
1624.8 | 0.70922 | 0.69706
1628.3 | 0.69671 | 0.68625
1631.8 | 0.68194 | 0.67414
1635.4 | 0.66414 | 0.65678
1638.9 | 0.64353 | 0.63468
1642.4 | 0.61952 | 0.60771
1645.9 | 0.59329 | 0.57258
1649.5 | 0.56723 | 0.53663
1653 | 0.54336 | 0.50296
1656.5 | 0.52374 | 0.47261
1660 | 0.51061 | 0.45428
1663.5 | 0.50509 | 0.4501
1667 | 0.50662 | 0.45853
1670.5 | 0.51517 | 0.47586
1674 | 0.53048 | 0.50119
1677.5 | 0.55157 | 0.52828
1681 | 0.57564 | 0.55531
1684.5 | 0.59923 | 0.58026
1688 | 0.62184 | 0.60802
1691.5 | 0.64331 | 0.63182
1695 | 0.66211 | 0.64998
1698.5 | 0.67778 | 0.66484
1702 | 0.69102 | 0.67804
1705.4 | 0.70218 | 0.68909
1708.9 | 0.7106 | 0.69499
1712.4 | 0.7167 | 0.70232
1715.9 | 0.72106 | 0.71147
1719.3 | 0.72403 | 0.71783
1722.8 | 0.72635 | 0.71683
1726.2 | 0.72759 | 0.71941
1729.7 | 0.72825 | 0.72205
1733.2 | 0.7291 | 0.72074
1736.6 | 0.72973 | 0.71877
1740.1 | 0.73035 | 0.7182
1743.5 | 0.73132 | 0.72221
1747 | 0.73266 | 0.7263
1750.4 | 0.73383 | 0.72678
1753.8 | 0.73488 | 0.72973
1757.3 | 0.73458 | 0.73505
1760.7 | 0.7337 | 0.73082
1764.1 | 0.73453 | 0.72034
1767.6 | 0.73569 | 0.71557
1771 | 0.73711 | 0.71535
1774.4 | 0.73897 | 0.71808
1777.8 | 0.74076 | 0.72095
1781.3 | 0.74261 | 0.7251
1784.7 | 0.74423 | 0.7315
1788.1 | 0.74595 | 0.73236
1791.5 | 0.74767 | 0.72819
1794.9 | 0.74896 | 0.72683
1798.3 | 0.74907 | 0.72905
1801.7 | 0.74853 | 0.7285
1805.1 | 0.74798 | 0.72775
1808.5 | 0.74601 | 0.72808
1811.9 | 0.74351 | 0.73254
1815.3 | 0.74249 | 0.73308
1818.7 | 0.74128 | 0.73325
1822 | 0.73956 | 0.73246
1825.4 | 0.73816 | 0.72869
1828.8 | 0.73801 | 0.72813
1832.2 | 0.73865 | 0.72838
1835.6 | 0.73894 | 0.72581
1838.9 | 0.74029 | 0.72973
1842.3 | 0.74222 | 0.74185
1845.6 | 0.74331 | 0.74225
1849 | 0.74427 | 0.74265
1852.4 | 0.7459 | 0.75064
1855.7 | 0.74918 | 0.74866
1859.1 | 0.75413 | 0.74102
1862.4 | 0.76096 | 0.74321
1865.8 | 0.76738 | 0.73855
1869.1 | 0.7713 | 0.73457
1872.4 | 0.77211 | 0.7423
1875.8 | 0.77217 | 0.74223
1879.1 | 0.7715 | 0.73189
1882.4 | 0.7649 | 0.73344
1885.8 | 0.75483 | 0.72388
1889.1 | 0.74395 | 0.71365
1892.4 | 0.73176 | 0.73101
1895.7 | 0.72206 | 0.75452
1899.1 | 0.71595 | 0.7431
1902.4 | 0.71833 | 0.74904
1870.9 | 0.72614 | 0.75213
1873.7 | 0.7357 | 0.74898
1876.5 | 0.74261 | 0.73594
1879.3 | 0.748 | 0.75928
1882.1 | 0.75899 | 0.77134
1884.9 | 0.76492 | 0.76439
1887.7 | 0.76952 | 0.74495
1890.5 | 0.77252 | 0.7471
1893.3 | 0.76916 | 0.73864
1896.1 | 0.76284 | 0.72062
1898.9 | 0.75628 | 0.7363
1901.7 | 0.75637 | 0.75083
1904.5 | 0.75808 | 0.75156
1907.3 | 0.75945 | 0.75309
1910.1 | 0.7584 | 0.76307
1912.9 | 0.75316 | 0.75475
1915.7 | 0.75015 | 0.7446
1918.5 | 0.74774 | 0.73323
1921.2 | 0.74732 | 0.73375
1924 | 0.74604 | 0.72993
1926.8 | 0.7415 | 0.72382
1929.6 | 0.73412 | 0.72183
1932.3 | 0.72937 | 0.72606
1935.1 | 0.73076 | 0.72095
1937.9 | 0.73322 | 0.71895
1940.6 | 0.73462 | 0.72364
1943.4 | 0.73694 | 0.71811
1946.2 | 0.74082 | 0.71936
1948.9 | 0.74385 | 0.72973
1951.7 | 0.74856 | 0.73512
1954.4 | 0.75372 | 0.73554
1957.2 | 0.75715 | 0.74873
1959.9 | 0.75893 | 0.75713
1962.7 | 0.75935 | 0.75966
1965.4 | 0.75948 | 0.76016
1968.2 | 0.76095 | 0.76407
1970.9 | 0.7625 | 0.76082
1973.7 | 0.76212 | 0.75215
1976.4 | 0.76206 | 0.75124
1979.1 | 0.76325 | 0.75365
1981.9 | 0.76517 | 0.74683
1984.6 | 0.76858 | 0.75092
1987.3 | 0.77117 | 0.75828
1990 | 0.7727 | 0.74521
1992.8 | 0.77362 | 0.743
1995.5 | 0.77503 | 0.75376
1998.2 | 0.77465 | 0.757
2000.9 | 0.77533 | 0.76214
2003.6 | 0.77708 | 0.77048
2006.4 | 0.77882 | 0.77589
2009.1 | 0.78283 | 0.77545
2011.8 | 0.78463 | 0.76441
2014.5 | 0.78466 | 0.74961
2017.2 | 0.78793 | 0.76785
2019.9 | 0.79414 | 0.77341
2022.6 | 0.79963 | 0.76632
2025.3 | 0.80209 | 0.78655
2028 | 0.80294 | 0.80159
2030.7 | 0.80285 | 0.79441
2033.4 | 0.80333 | 0.79438
2036 | 0.80344 | 0.79086
2038.7 | 0.80299 | 0.7782
2041.4 | 0.80827 | 0.7657
2044.1 | 0.80928 | 0.73873
2046.8 | 0.80019 | 0.73999
2049.4 | 0.7903 | 0.74383
2052.1 | 0.78153 | 0.73076
2054.8 | 0.7714 | 0.73809
2057.5 | 0.75764 | 0.74701
2060.1 | 0.74162 | 0.73416
2062.8 | 0.72706 | 0.73134
2065.5 | 0.71119 | 0.71642
2068.1 | 0.69681 | 0.68954
2070.8 | 0.68852 | 0.68977
2073.4 | 0.68545 | 0.6835
2076.1 | 0.68395 | 0.66659
2078.7 | 0.68255 | 0.66126
2081.4 | 0.68325 | 0.66404
2084 | 0.68466 | 0.66243
2086.7 | 0.69409 | 0.66771
2089.3 | 0.71249 | 0.68033
2092 | 0.72587 | 0.69862
2094.6 | 0.7371 | 0.71378
2097.2 | 0.74014 | 0.72267
2099.9 | 0.73588 | 0.72934
2102.5 | 0.72682 | 0.71534
2105.1 | 0.70507 | 0.6963
2107.7 | 0.68152 | 0.67878
2110.4 | 0.65761 | 0.6628
2113 | 0.62125 | 0.62765
2115.6 | 0.58133 | 0.58762
2118.2 | 0.55201 | 0.61605
2120.8 | 0.53069 | 0.59455
2123.5 | 0.51147 | 0.51663
2126.1 | 0.49709 | 0.48622
2128.7 | 0.48143 | 0.47916
2131.3 | 0.47707 | 0.43412
2133.9 | 0.485 | 0.40796
2136.5 | 0.48717 | 0.43086
2139.1 | 0.49518 | 0.46329
2141.7 | 0.50882 | 0.47678
2144.3 | 0.52054 | 0.44858
2146.8 | 0.52693 | 0.42409
2149.4 | 0.5289 | 0.44656
2152 | 0.52882 | 0.43772
2154.6 | 0.53603 | 0.43519
2157.2 | 0.54545 | 0.47519
2159.8 | 0.55015 | 0.51502
2162.3 | 0.55754 | 0.53137
2164.9 | 0.57104 | 0.54796
2167.5 | 0.58552 | 0.56375
2170 | 0.59613 | 0.57218
2172.6 | 0.60671 | 0.58613
2175.2 | 0.62151 | 0.55808
2177.7 | 0.62901 | 0.53838
2180.3 | 0.62649 | 0.53587
2182.8 | 0.61968 | 0.51288
2185.4 | 0.61382 | 0.51528
2188 | 0.61379 | 0.51546
2190.5 | 0.61528 | 0.52945
2193 | 0.61653 | 0.54234
2195.6 | 0.61524 | 0.54719
2198.1 | 0.60133 | 0.57721
2200.7 | 0.59106 | 0.60834
2203.2 | 0.59047 | 0.60609
2205.7 | 0.58273 | 0.58511
2208.3 | 0.5778 | 0.58876
2210.8 | 0.58005 | 0.58956
2213.3 | 0.57785 | 0.60196
2215.8 | 0.56764 | 0.60191
2218.4 | 0.56222 | 0.64075
2220.9 | 0.56007 | 0.64522
2223.4 | 0.55863 | 0.62946
2225.9 | 0.56601 | 0.63389
2228.4 | 0.56214 | 0.61746
2230.9 | 0.56143 | 0.59876
2233.4 | 0.5684 | 0.58546
2235.9 | 0.56743 | 0.53511
2238.4 | 0.57483 | 0.51658
2240.9 | 0.58827 | 0.5612
2243.4 | 0.60175 | 0.58334
2245.9 | 0.61087 | 0.61177
2248.4 | 0.62127 | 0.64363
2250.9 | 0.63798 | 0.62359
2253.4 | 0.65041 | 0.57243
2255.9 | 0.65648 | 0.5342
2258.4 | 0.64589 | 0.50242
2260.8 | 0.62282 | 0.52803
2263.3 | 0.58416 | 0.58895
2265.8 | 0.52587 | 0.57127
2268.3 | 0.44859 | 0.59791
2270.7 | 0.37187 | 0.6516
2273.2 | 0.30965 | 0.57718
2275.6 | 0.27631 | 0.55019
2278.1 | 0.26631 | 0.63401
2280.6 | 0.23295 | 0.62757
2283 | 0.23155 | 0.60395
2285.5 | 0.2429 | 0.59535
2287.9 | 0.24013 | 0.57645
2290.4 | 0.25812 | 0.56794
2292.8 | 0.2778 | 0.4616
2295.3 | 0.4801 | 0.21124
2297.7 | 0.66575 | 0.2486
2300.1 | 0.79672 | 0.20234
2302.6 | 0.89807 | 0.18209
2305 | 0.97881 | 0.25526
2307.4 | 1.02448 | 0.34568
2309.8 | 1.24214 | 0.43043
2312.3 | 1.45671 | -0.00522
2314.7 | 1.57359 | -0.15697
2317.1 | 1.54092 | -0.07663
2319.5 | 1.42001 | 0.09776
2321.9 | 1.21835 | -0.11837
2324.3 | 1.13671 | 0.24766
2326.8 | 1.05846 | 0.43271
2329.2 | 1.02053 | 0.33515
2331.6 | 0.92536 | 0.09077
2334 | 0.74576 | 0.34238
2336.4 | 0.48634 | 0.55217
2338.8 | 0.50893 | 0.38455
2341.1 | 0.60239 | 0.02077
2343.5 | 0.66625 | -0.29446
2345.9 | -- | -0.08396
2348.3 | 0.68598 | -0.31478
2350.7 | 0.89982 | -0.16758
2353.1 | 1.09549 | 0.12634
2355.4 | 1.22729 | 0.70424
2357.8 | 1.2887 | 1.12625
2360.2 | 1.34639 | 1.27367
2362.5 | 1.33236 | 1.49529
2364.9 | 1.27295 | 1.57963
2367.3 | 1.10681 | 1.49213
2369.6 | 0.96474 | 0.57952
2372 | 0.85927 | --
2374.3 | 0.66362 | 0.76999
2376.7 | 0.49347 | 0.45401
2379 | 0.51443 | 0.36967
2381.4 | 0.65943 | 0.45042
2383.7 | 0.77636 | 1.15572
2386.1 | 0.85673 | 0.73298
2388.4 | 0.85145 | 1.1038
2390.7 | 0.8522 | 1.1038
2393.1 | 0.83857 | 1.3767
2395.4 | 0.83163 | 0.63575
2397.7 | 0.7826 | 0.38799
2400 | 0.69244 | 0.81336
2402.4 | 0.57514 | 1.02569
2404.7 | 0.49841 | 0.60168
2407 | -- | 3.04497
2409.3 | 0.33311 | 3.39859
2411.6 | 0.26804 | 2.69135
2413.9 | -0.02951 | 2.83355
2416.2 | -0.30039 | --
2418.5 | -0.31136 | 2.72717
2420.8 | -0.21762 | 0.81557
2423.1 | -0.10417 | 0.86878
2425.4 | 0.15956 | -0.76329
2427.7 | -- | -1.25977
2430 | 0.40292 | -1.04691
2432.3 | 0.61489 | -1.25957
2434.6 | 0.84618 | -1.24179
2436.8 | 1.08893 | 0.67451
2439.1 | 1.269 | 0.88037
2441.4 | 1.54261 | 1.41292
2443.7 | 1.3515 | 1.29461
2445.9 | -- | 1.22361
2448.2 | 1.05805 | 1.09572
2450.5 | 0.88806 | --
2452.7 | 0.75005 | 1.12307
2455 | 0.69886 | 0.82464
2457.2 | 0.75205 | -0.33421
2459.5 | 0.78868 | 0.37509
2461.7 | 0.77482 | 0.14788
2464 | 0.73934 | -0.15605
2466.2 | 0.68582 | -0.49666
2468.4 | 0.70106 | 0.70924
2470.7 | 0.88993 | -0.14173
2472.9 | 0.93602 | -0.35427
2475.1 | 0.88282 | -0.05663
2477.4 | 0.73707 | -0.69351
2479.6 | 0.62844 | -0.83522
2481.8 | 0.56534 | -0.69355
2484 | 0.506 | --
2486.2 | 0.44412 | --
2488.5 | 0.37064 | -0.34003
2490.7 | 0.30505 | -0.55206
2492.9 | 0.25743 | 0.20244
2495.1 | 0.35903 | 0.09661
2497.3 | 0.49661 | 0.21202
2499.5 | 0.71891 | -0.07038
2501.7 | 1.07495 | 0.26797
2503.9 | 1.45664 | 0.25593
2506.1 | 2.20702 | --
2508.2 | 2.81175 | --
2510.4 | 3.23005 | 0.41059
2512.6 | 6.33548 | 0.52796

## Thermalbright_N
Wavelength (nm) | Reflectance_Pristine | Reflectance_Irradiated | Material: Thermalbright N
276.7 | 0.48316 | 0.70784 | Data received from the MISSE-16
278.3 | 0.63115 | 0.7264 | Material is pristine and irradiatiated with high-energy (95 keV) electrons to the 8.5x 10e13 e/cm2
279.9 | 0.72289 | 0.74889 | Designation: body of the spacecraft
281.5 | 0.76653 | 0.76169
283.1 | 0.79311 | 0.77181
284.7 | 0.786 | 0.78395
286.3 | 0.81176 | 0.78161
287.9 | 0.81322 | 0.75963
289.5 | 0.80413 | 0.73971
291.1 | 0.78363 | 0.72067
292.7 | 0.76788 | 0.71632
294.3 | 0.738 | 0.70288
295.9 | 0.72362 | 0.70876
297.5 | 0.70394 | 0.72541
299.1 | 0.68815 | 0.75935
300.7 | 0.67661 | 0.77971
302.3 | 0.6603 | 0.80293
303.8 | 0.6378 | 0.82516
305.4 | 0.65446 | 0.83155
307 | 0.65456 | 0.8267
308.6 | 0.64955 | 0.81933
310.2 | 0.63993 | 0.78794
311.8 | 0.63525 | 0.77213
313.3 | 0.61578 | 0.75111
314.9 | 0.59677 | 0.73421
316.5 | 0.58725 | 0.72059
318.1 | 0.58735 | 0.71071
319.7 | 0.60025 | 0.69739
321.2 | 0.62035 | 0.6909
322.8 | 0.63988 | 0.67268
324.4 | 0.67233 | 0.65587
326 | 0.68744 | 0.65032
327.6 | 0.69092 | 0.65344
329.1 | 0.68232 | 0.63797
330.7 | 0.6659 | 0.62295
332.3 | 0.63034 | 0.61148
333.8 | 0.58335 | 0.59865
335.4 | 0.53429 | 0.58667
337 | 0.49039 | 0.56324
338.6 | 0.44951 | 0.53474
340.1 | 0.41422 | 0.50112
341.7 | 0.38858 | 0.45611
343.3 | 0.375 | 0.4191
344.8 | 0.36282 | 0.3876
346.4 | 0.3509 | 0.35462
348 | 0.33954 | 0.32547
349.5 | 0.33254 | 0.29989
351.1 | 0.32113 | 0.28267
352.7 | 0.31224 | 0.27232
354.3 | 0.30473 | 0.26898
355.8 | 0.29668 | 0.26873
357.4 | 0.28212 | 0.26956
358.9 | 0.26641 | 0.26647
360.5 | 0.25445 | 0.26285
362.1 | 0.249 | 0.26271
363.6 | 0.24358 | 0.26368
365.2 | 0.23864 | 0.26267
366.8 | 0.23386 | 0.26478
368.3 | 0.229 | 0.26628
369.9 | 0.22506 | 0.26816
371.5 | 0.22501 | 0.26942
373 | 0.22432 | 0.27119
374.6 | 0.22443 | 0.27326
376.1 | 0.222 | 0.2771
377.7 | 0.22192 | 0.27787
379.3 | 0.22378 | 0.28061
380.8 | 0.22927 | 0.28316
382.4 | 0.2331 | 0.28599
384 | 0.23539 | 0.29104
385.5 | 0.24084 | 0.29854
387.1 | 0.2457 | 0.30735
388.6 | 0.25173 | 0.31842
390.2 | 0.26142 | 0.33038
391.8 | 0.27364 | 0.34382
393.3 | 0.28774 | 0.36216
394.9 | 0.30512 | 0.38557
396.4 | 0.32563 | 0.40975
398 | 0.34941 | 0.43638
399.5 | 0.37857 | 0.46431
401.1 | 0.40807 | 0.49257
402.7 | 0.4371 | 0.5216
404.2 | 0.46793 | 0.55006
405.8 | 0.49765 | 0.57696
407.3 | 0.52664 | 0.60219
408.9 | 0.55389 | 0.62439
410.4 | 0.57914 | 0.64335
412 | 0.6017 | 0.66161
413.6 | 0.62272 | 0.67922
415.1 | 0.64105 | 0.69509
416.7 | 0.65761 | 0.70979
418.2 | 0.67366 | 0.72309
419.8 | 0.68864 | 0.73525
421.3 | 0.70277 | 0.74637
422.9 | 0.71605 | 0.7576
424.5 | 0.72846 | 0.76792
426 | 0.7402 | 0.77728
427.6 | 0.75178 | 0.78612
429.1 | 0.76287 | 0.79438
430.7 | 0.77364 | 0.80255
432.2 | 0.78404 | 0.81083
433.8 | 0.79396 | 0.81859
435.3 | 0.80342 | 0.82556
436.9 | 0.81221 | 0.8319
438.4 | 0.82025 | 0.8379
440 | 0.82774 | 0.84342
441.6 | 0.83448 | 0.84902
443.1 | 0.84034 | 0.85424
444.7 | 0.84576 | 0.85866
446.2 | 0.85075 | 0.86274
447.8 | 0.8552 | 0.86627
449.3 | 0.85931 | 0.86943
450.9 | 0.86314 | 0.8723
452.4 | 0.8667 | 0.87509
454 | 0.86978 | 0.87731
455.5 | 0.87273 | 0.8788
457.1 | 0.8753 | 0.87981
458.6 | 0.87753 | 0.88072
460.2 | 0.87916 | 0.88171
461.7 | 0.88043 | 0.88254
463.3 | 0.88155 | 0.88328
464.8 | 0.88238 | 0.88401
466.4 | 0.88322 | 0.88464
467.9 | 0.8842 | 0.88529
469.5 | 0.88503 | 0.88583
471 | 0.88565 | 0.88646
472.6 | 0.8862 | 0.88705
474.2 | 0.88685 | 0.88729
475.7 | 0.88733 | 0.88721
477.3 | 0.88767 | 0.88712
478.8 | 0.88787 | 0.88723
480.4 | 0.88788 | 0.88707
481.9 | 0.8878 | 0.88707
483.4 | 0.88753 | 0.88699
485 | 0.88742 | 0.8868
486.5 | 0.88755 | 0.88663
488.1 | 0.88767 | 0.88631
489.6 | 0.88761 | 0.88599
491.2 | 0.88759 | 0.8857
492.7 | 0.88755 | 0.88535
494.3 | 0.8873 | 0.88496
495.8 | 0.88671 | 0.8846
497.4 | 0.88618 | 0.88424
498.9 | 0.88545 | 0.88382
500.5 | 0.88467 | 0.88345
502 | 0.88385 | 0.88302
503.6 | 0.883 | 0.88245
505.1 | 0.88229 | 0.88189
506.7 | 0.88176 | 0.88131
508.2 | 0.88126 | 0.88069
509.8 | 0.88082 | 0.88007
511.3 | 0.88039 | 0.87944
512.8 | 0.87999 | 0.87888
514.4 | 0.87941 | 0.87829
515.9 | 0.87895 | 0.87767
517.5 | 0.87831 | 0.87703
519 | 0.87769 | 0.87638
520.6 | 0.8771 | 0.87568
522.1 | 0.87644 | 0.87512
523.7 | 0.87578 | 0.87452
525.2 | 0.87518 | 0.87395
526.7 | 0.87463 | 0.87338
528.3 | 0.87416 | 0.87278
529.8 | 0.87364 | 0.87222
531.4 | 0.87322 | 0.87177
532.9 | 0.87267 | 0.87129
534.4 | 0.8721 | 0.87076
536 | 0.87138 | 0.87015
537.5 | 0.87063 | 0.86952
539.1 | 0.86993 | 0.86883
540.6 | 0.86925 | 0.86827
542.1 | 0.86847 | 0.86762
543.7 | 0.86769 | 0.86691
545.2 | 0.8669 | 0.86624
546.8 | 0.86624 | 0.86556
548.3 | 0.86554 | 0.86489
549.8 | 0.8649 | 0.86428
551.4 | 0.86425 | 0.86377
552.9 | 0.8636 | 0.86321
554.5 | 0.86289 | 0.86263
556 | 0.86217 | 0.86203
557.5 | 0.8615 | 0.86141
559.1 | 0.86084 | 0.8608
560.6 | 0.86021 | 0.86011
562.1 | 0.85958 | 0.85935
563.7 | 0.85901 | 0.85859
565.2 | 0.85847 | 0.85786
566.7 | 0.85788 | 0.85709
568.3 | 0.85733 | 0.85629
569.8 | 0.85675 | 0.85555
571.3 | 0.85618 | 0.85476
572.9 | 0.85555 | 0.85399
574.4 | 0.85482 | 0.85319
575.9 | 0.85414 | 0.85247
577.5 | 0.85344 | 0.85181
579 | 0.85273 | 0.85114
580.5 | 0.85197 | 0.85041
582 | 0.8512 | 0.84971
583.6 | 0.85048 | 0.84903
585.1 | 0.84974 | 0.84843
586.6 | 0.84908 | 0.84777
588.2 | 0.84839 | 0.8471
589.7 | 0.84771 | 0.84639
591.2 | 0.84699 | 0.84561
592.7 | 0.84629 | 0.84479
594.3 | 0.84564 | 0.84405
595.8 | 0.84496 | 0.84335
597.3 | 0.84422 | 0.84266
598.8 | 0.84341 | 0.8419
600.4 | 0.8426 | 0.8411
601.9 | 0.84181 | 0.84029
603.4 | 0.84106 | 0.83957
604.9 | 0.84033 | 0.83883
606.4 | 0.83965 | 0.83816
608 | 0.83903 | 0.83755
609.5 | 0.83835 | 0.83685
611 | 0.83777 | 0.83616
612.5 | 0.83719 | 0.83552
614.1 | 0.83653 | 0.83482
615.6 | 0.83582 | 0.8342
617.1 | 0.83506 | 0.83354
618.6 | 0.83424 | 0.83278
620.1 | 0.83338 | 0.83201
621.6 | 0.83257 | 0.83123
623.2 | 0.83179 | 0.83039
624.7 | 0.83101 | 0.82956
626.2 | 0.83025 | 0.82881
627.7 | 0.8295 | 0.82803
629.2 | 0.82879 | 0.82721
630.7 | 0.8281 | 0.82635
632.2 | 0.82734 | 0.82549
633.7 | 0.82661 | 0.82472
635.3 | 0.82592 | 0.82402
636.8 | 0.82514 | 0.82324
638.3 | 0.82434 | 0.82243
639.8 | 0.82344 | 0.8216
641.3 | 0.82257 | 0.82072
642.8 | 0.82174 | 0.81988
644.3 | 0.8209 | 0.81906
645.8 | 0.82006 | 0.81822
647.3 | 0.81924 | 0.81732
648.8 | 0.81843 | 0.81634
650.3 | 0.81753 | 0.81537
651.8 | 0.81661 | 0.81449
653.4 | 0.81572 | 0.81371
654.9 | 0.81482 | 0.81283
656.4 | 0.81399 | 0.81185
657.9 | 0.81302 | 0.81082
659.4 | 0.81208 | 0.80983
660.9 | 0.81112 | 0.80891
662.4 | 0.81023 | 0.80795
663.9 | 0.80928 | 0.80699
665.4 | 0.80831 | 0.80604
666.9 | 0.80736 | 0.80512
668.4 | 0.80631 | 0.80416
669.9 | 0.8052 | 0.8033
671.4 | 0.80416 | 0.80256
672.9 | 0.80307 | 0.80173
674.4 | 0.80207 | 0.80089
675.8 | 0.8011 | 0.80001
677.3 | 0.80016 | 0.79911
678.8 | 0.7992 | 0.79824
680.3 | 0.79832 | 0.79732
681.8 | 0.79734 | 0.7964
683.3 | 0.79632 | 0.79542
684.8 | 0.79532 | 0.79442
686.3 | 0.79429 | 0.7933
687.8 | 0.79324 | 0.79211
689.3 | 0.79224 | 0.79098
690.8 | 0.79124 | 0.78984
692.2 | 0.79027 | 0.78878
693.7 | 0.78939 | 0.78773
695.2 | 0.78846 | 0.78658
696.7 | 0.78761 | 0.78553
698.2 | 0.78671 | 0.78456
699.7 | 0.78571 | 0.78369
701.2 | 0.78468 | 0.78278
702.6 | 0.78364 | 0.78187
704.1 | 0.78267 | 0.78095
705.6 | 0.78167 | 0.77997
707.1 | 0.78058 | 0.77898
708.6 | 0.77957 | 0.77802
710.1 | 0.77855 | 0.7771
711.5 | 0.7776 | 0.77613
713 | 0.77667 | 0.77508
714.5 | 0.77582 | 0.77407
716 | 0.77499 | 0.77308
717.4 | 0.77411 | 0.77211
718.9 | 0.77323 | 0.77117
720.4 | 0.77237 | 0.77025
721.9 | 0.77162 | 0.76934
723.3 | 0.7708 | 0.76849
724.8 | 0.76992 | 0.76768
726.3 | 0.7691 | 0.76692
727.8 | 0.76828 | 0.76619
729.2 | 0.76744 | 0.76541
730.7 | 0.7666 | 0.76461
732.2 | 0.76574 | 0.76384
733.6 | 0.76484 | 0.76298
735.1 | 0.76395 | 0.76208
736.6 | 0.763 | 0.76113
738.1 | 0.76206 | 0.7602
739.5 | 0.76114 | 0.75921
741 | 0.76023 | 0.75828
742.4 | 0.75935 | 0.75742
743.9 | 0.75853 | 0.75655
745.4 | 0.75782 | 0.75572
746.8 | 0.75702 | 0.75491
748.3 | 0.75629 | 0.75406
749.8 | 0.75549 | 0.75324
751.2 | 0.75468 | 0.75245
752.7 | 0.75383 | 0.75169
754.1 | 0.75287 | 0.7509
755.6 | 0.75191 | 0.75006
757.1 | 0.7509 | 0.74916
758.5 | 0.74991 | 0.74824
760 | 0.74897 | 0.74733
761.4 | 0.74809 | 0.74646
762.9 | 0.7473 | 0.74561
764.3 | 0.74646 | 0.74479
765.8 | 0.74569 | 0.74387
767.3 | 0.74491 | 0.74297
768.7 | 0.7442 | 0.74205
770.2 | 0.74343 | 0.74118
771.6 | 0.74261 | 0.74034
773.1 | 0.74185 | 0.73953
774.5 | 0.7411 | 0.73872
776 | 0.74028 | 0.73786
777.4 | 0.73948 | 0.73699
778.9 | 0.73874 | 0.73615
780.3 | 0.73803 | 0.73534
781.8 | 0.73724 | 0.73461
783.2 | 0.73643 | 0.73385
784.7 | 0.73559 | 0.73314
786.1 | 0.73466 | 0.7324
787.5 | 0.7337 | 0.73162
789 | 0.73278 | 0.7307
790.4 | 0.73189 | 0.72979
791.9 | 0.73096 | 0.72882
793.3 | 0.73005 | 0.72788
794.8 | 0.7291 | 0.72701
796.2 | 0.72824 | 0.72615
797.6 | 0.72748 | 0.72522
799.1 | 0.72668 | 0.72441
800.5 | 0.72588 | 0.72363
802 | 0.72511 | 0.72291
803.4 | 0.72426 | 0.72224
804.8 | 0.72344 | 0.72153
806.3 | 0.72266 | 0.72076
807.7 | 0.72193 | 0.72001
809.1 | 0.72117 | 0.7192
810.6 | 0.72046 | 0.71839
812 | 0.71972 | 0.71766
813.4 | 0.71903 | 0.71691
814.9 | 0.71842 | 0.71612
816.3 | 0.7178 | 0.71541
817.7 | 0.71718 | 0.71469
819.2 | 0.71657 | 0.71404
820.6 | 0.71596 | 0.71344
822 | 0.71531 | 0.71282
823.4 | 0.71459 | 0.7122
824.9 | 0.7139 | 0.71172
826.3 | 0.71314 | 0.71121
827.7 | 0.71232 | 0.71069
829.1 | 0.7115 | 0.71014
830.6 | 0.71066 | 0.70952
832 | 0.70983 | 0.70886
833.4 | 0.70908 | 0.70831
834.8 | 0.70839 | 0.70769
836.3 | 0.70786 | 0.70715
837.7 | 0.70738 | 0.7067
839.1 | 0.70693 | 0.70625
840.5 | 0.70651 | 0.7056
841.9 | 0.70609 | 0.70504
843.4 | 0.70568 | 0.70447
844.8 | 0.70521 | 0.70397
846.2 | 0.70473 | 0.70336
847.6 | 0.70427 | 0.70269
849 | 0.70375 | 0.70211
850.5 | 0.70327 | 0.70164
851.9 | 0.70291 | 0.7012
853.3 | 0.70274 | 0.70083
854.7 | 0.70257 | 0.70055
856.1 | 0.70235 | 0.70025
857.5 | 0.70211 | 0.6999
858.9 | 0.70185 | 0.69946
860.3 | 0.70162 | 0.69891
861.7 | 0.70129 | 0.69849
863.2 | 0.70095 | 0.69814
864.6 | 0.70058 | 0.69787
866 | 0.70011 | 0.69773
867.4 | 0.69967 | 0.69742
868.8 | 0.69936 | 0.69719
870.2 | 0.69905 | 0.69689
871.6 | 0.69882 | 0.69664
873 | 0.69841 | 0.69641
874.4 | 0.69802 | 0.6963
875.8 | 0.69762 | 0.69624
877.2 | 0.69726 | 0.69612
878.6 | 0.69694 | 0.69601
880 | 0.69681 | 0.69594
881.4 | 0.69672 | 0.69603
882.8 | 0.69665 | 0.69609
884.2 | 0.69657 | 0.69599
885.6 | 0.69654 | 0.6958
887 | 0.6965 | 0.69548
888.4 | 0.69656 | 0.6951
889.8 | 0.69637 | 0.69462
891.2 | 0.69627 | 0.69409
892.6 | 0.69609 | 0.69373
894 | 0.69581 | 0.69358
895.4 | 0.69575 | 0.69352
896.8 | 0.69578 | 0.6934
898.2 | 0.69596 | 0.69346
899.6 | 0.69632 | 0.69359
900.9 | 0.69646 | 0.69375
902.3 | 0.69667 | 0.694
903.7 | 0.69688 | 0.69437
905.1 | 0.69703 | 0.69474
906.5 | 0.69693 | 0.69484
907.9 | 0.69695 | 0.69497
909.3 | 0.69697 | 0.69518
910.7 | 0.69696 | 0.6956
912 | 0.69725 | 0.69588
913.4 | 0.69748 | 0.69587
914.8 | 0.69778 | 0.69577
916.2 | 0.69824 | 0.6956
917.6 | 0.69863 | 0.69517
918.9 | 0.69911 | 0.69469
920.3 | 0.69964 | 0.69439
921.7 | 0.70019 | 0.69415
923.1 | 0.70051 | 0.69403
924.4 | 0.70083 | 0.69431
925.8 | 0.70116 | 0.69493
927.2 | 0.70144 | 0.69553
928.6 | 0.70177 | 0.69613
929.9 | 0.70199 | 0.69678
931.3 | 0.70218 | 0.69733
932.7 | 0.70239 | 0.69737
934.1 | 0.70252 | 0.6971
935.4 | 0.70253 | 0.69657
936.8 | 0.70268 | 0.69616
938.2 | 0.70301 | 0.69571
939.5 | 0.70325 | 0.6956
940.9 | 0.70354 | 0.69564
942.3 | 0.7038 | 0.69606
943.6 | 0.70383 | 0.69647
945 | 0.70403 | 0.69692
946.3 | 0.70426 | 0.69755
947.7 | 0.70454 | 0.69834
949.1 | 0.70504 | 0.69881
950.4 | 0.70545 | 0.69911
951.8 | 0.70569 | 0.69968
953.1 | 0.70613 | 0.70008
954.5 | 0.70631 | 0.70075
955.8 | 0.70654 | 0.70155
957.2 | 0.70655 | 0.70163
958.5 | 0.70659 | 0.7022
959.9 | 0.70676 | 0.70289
961.2 | 0.70701 | 0.70338
962.6 | 0.7071 | 0.70356
963.9 | 0.70711 | 0.70391
965.3 | 0.70727 | 0.70391
966.6 | 0.7075 | 0.70386
968 | 0.70776 | 0.70375
969.3 | 0.70818 | 0.70284
970.6 | 0.70894 | 0.70208
972 | 0.70994 | 0.7015
973.3 | 0.71072 | 0.70037
974.7 | 0.71143 | 0.69974
976 | 0.71232 | 0.69965
977.3 | 0.71283 | 0.70004
978.7 | 0.71304 | --
980 | 0.71252 | 0.70036
981.3 | 0.71149 | 0.70065
982.6 | 0.70992 | 0.70084
984 | 0.70818 | 0.70147
985.3 | 0.70662 | 0.70192
986.6 | 0.70541 | 0.70185
987.9 | 0.70445 | 0.70213
989.3 | 0.70457 | 0.69911
990.6 | 0.70417 | --
991.9 | 0.70429 | --
993.2 | 0.70504 | --
994.5 | 0.70536 | --
995.8 | 0.70581 | --
997.1 | 0.70674 | 0.70159
998.5 | 0.70746 | --
999.8 | 0.70817 | --
1001.1 | -- | --
1002.4 | -- | --
1003.7 | -- | 0.70014
1005 | -- | --
1006.3 | -- | --
1007.6 | 0.70936 | --
1008.9 | 0.70984 | --
1010.2 | -- | --
1011.5 | 0.70961 | --
1012.7 | -- | --
1014 | -- | --
1015.3 | -- | --
1016.6 | -- | --
1017.9 | -- | --
1019.2 | -- | --
1020.4 | -- | --
1021.7 | -- | --
1023 | -- | --
1024.3 | -- | --
1025.5 | -- | --
1026.8 | -- | --
1028.1 | -- | --
1029.3 | -- | --
1030.6 | -- | --
974 | -- | --
977.9 | -- | --
981.9 | -- | --
985.8 | -- | 0.69613
989.7 | 0.71014 | --
993.6 | 0.70989 | 0.69759
997.5 | 0.70927 | 0.69712
1001.4 | 0.70906 | --
1005.3 | 0.70851 | 0.69535
1009.2 | 0.7082 | --
1013.1 | 0.70735 | 0.69305
1017 | 0.70699 | 0.69748
1020.9 | 0.70771 | 0.69871
1024.8 | 0.70935 | 0.69932
1028.7 | 0.71083 | --
1032.6 | 0.71126 | 0.69949
1036.5 | 0.71157 | 0.69936
1040.4 | 0.71194 | 0.69928
1044.2 | 0.71184 | 0.69961
1048.1 | 0.71215 | 0.70034
1052 | 0.71294 | 0.70145
1055.9 | 0.71322 | 0.70259
1059.8 | 0.71266 | 0.70388
1063.6 | 0.71249 | 0.70542
1067.5 | 0.71292 | 0.70731
1071.4 | 0.71408 | 0.70858
1075.2 | 0.71563 | 0.70899
1079.1 | 0.71689 | 0.70895
1083 | 0.71778 | 0.70867
1086.8 | 0.71764 | 0.7086
1090.7 | 0.71667 | 0.70815
1094.6 | 0.71607 | 0.70812
1098.4 | 0.71569 | 0.70902
1102.3 | 0.71506 | 0.70989
1106.1 | 0.71443 | 0.70999
1110 | 0.714 | 0.70993
1113.8 | 0.71405 | 0.7099
1117.7 | 0.71416 | 0.70949
1121.5 | 0.71426 | 0.7088
1125.4 | 0.71473 | 0.70758
1129.2 | 0.71545 | 0.70627
1133.1 | 0.71618 | 0.70578
1136.9 | 0.71662 | 0.70548
1140.8 | 0.71735 | 0.70594
1144.6 | 0.7186 | 0.7073
1148.4 | 0.72055 | 0.70903
1152.3 | 0.72211 | 0.71091
1156.1 | 0.72311 | 0.71267
1159.9 | 0.72441 | 0.71441
1163.7 | 0.72545 | 0.71561
1167.6 | 0.72587 | 0.71715
1171.4 | 0.72565 | 0.71797
1175.2 | 0.72509 | 0.71731
1179 | 0.72463 | 0.71703
1182.8 | 0.72429 | 0.71711
1186.7 | 0.7243 | 0.71713
1190.5 | 0.72449 | 0.71717
1194.3 | 0.72522 | 0.7175
1198.1 | 0.726 | 0.71806
1201.9 | 0.72643 | 0.71856
1205.7 | 0.72669 | 0.71924
1209.5 | 0.72694 | 0.71961
1213.3 | 0.72729 | 0.7203
1217.1 | 0.72796 | 0.72107
1220.9 | 0.72883 | 0.72076
1224.7 | 0.72935 | 0.72085
1228.5 | 0.7299 | 0.72113
1232.3 | 0.7309 | 0.72093
1236 | 0.73165 | 0.72073
1239.8 | 0.73257 | 0.72059
1243.6 | 0.73346 | 0.72083
1247.4 | 0.73369 | 0.72109
1251.2 | 0.73352 | 0.72127
1255 | 0.73289 | 0.72145
1258.7 | 0.73216 | 0.72122
1262.5 | 0.73213 | 0.72095
1266.3 | 0.73229 | 0.7212
1270 | 0.73182 | 0.72176
1273.8 | 0.73114 | 0.72208
1277.6 | 0.73121 | 0.72239
1281.3 | 0.73132 | 0.72292
1285.1 | 0.73158 | 0.72351
1288.9 | 0.7325 | 0.72452
1292.6 | 0.73322 | 0.72548
1296.4 | 0.73374 | 0.72623
1300.1 | 0.73416 | 0.72684
1303.9 | 0.73426 | 0.7268
1307.6 | 0.73489 | 0.72605
1311.4 | 0.73598 | 0.72544
1315.1 | 0.73649 | 0.72512
1318.8 | 0.73649 | 0.72455
1322.6 | 0.73625 | 0.72426
1326.3 | 0.73572 | 0.72433
1330 | 0.73527 | 0.72444
1333.8 | 0.73491 | 0.72491
1337.5 | 0.73436 | 0.72547
1341.2 | 0.73394 | 0.72595
1345 | 0.73361 | 0.72649
1348.7 | 0.73274 | 0.72669
1352.4 | 0.73191 | 0.72646
1356.1 | 0.73176 | 0.72578
1359.8 | 0.73181 | 0.72466
1363.6 | 0.73192 | 0.72345
1367.3 | 0.73163 | 0.72295
1371 | 0.73161 | 0.72298
1374.7 | 0.73207 | 0.72318
1378.4 | 0.7321 | 0.72365
1382.1 | 0.73236 | 0.72416
1385.8 | 0.7329 | 0.72444
1389.5 | 0.73336 | 0.7251
1393.2 | 0.73358 | 0.72604
1396.9 | 0.7331 | 0.72696
1400.6 | 0.73273 | 0.72749
1404.3 | 0.73255 | 0.72715
1407.9 | 0.73217 | 0.72673
1411.6 | 0.73176 | 0.72675
1415.3 | 0.7318 | 0.72677
1419 | 0.73205 | 0.72725
1422.7 | 0.73253 | 0.7278
1426.3 | 0.73336 | 0.72761
1430 | 0.73421 | 0.72722
1433.7 | 0.73475 | 0.72692
1437.4 | 0.73494 | 0.72718
1441 | 0.73496 | 0.72747
1444.7 | 0.735 | 0.72756
1448.3 | 0.73506 | 0.72734
1452 | 0.73485 | 0.72702
1455.7 | 0.73469 | 0.72651
1459.3 | 0.73471 | 0.72578
1463 | 0.73483 | 0.72589
1466.6 | 0.73511 | 0.72622
1470.3 | 0.73527 | 0.72621
1473.9 | 0.7353 | 0.72671
1477.5 | 0.7351 | 0.72744
1481.2 | 0.73518 | 0.72846
1484.8 | 0.73557 | 0.72914
1488.5 | 0.73561 | 0.72981
1492.1 | 0.73553 | 0.73064
1495.7 | 0.73563 | 0.73077
1499.4 | 0.7361 | 0.73025
1503 | 0.73701 | 0.72936
1506.6 | 0.73806 | 0.72864
1510.2 | 0.73873 | 0.72809
1513.8 | 0.7396 | 0.72785
1517.5 | 0.74017 | 0.72831
1521.1 | 0.74004 | 0.72919
1524.7 | 0.74046 | 0.73012
1528.3 | 0.74088 | 0.73083
1531.9 | 0.7407 | 0.73155
1535.5 | 0.74041 | 0.73234
1539.1 | 0.74044 | 0.73224
1542.7 | 0.74048 | 0.73168
1546.3 | 0.74069 | 0.73161
1549.9 | 0.74105 | 0.73173
1553.5 | 0.74138 | 0.73164
1557.1 | 0.74225 | 0.7315
1560.6 | 0.74327 | 0.73198
1564.2 | 0.74378 | 0.73316
1567.8 | 0.7444 | 0.73422
1571.4 | 0.74516 | 0.73483
1575 | 0.74571 | 0.73507
1578.5 | 0.74616 | 0.73541
1582.1 | 0.74674 | 0.73518
1585.7 | 0.74671 | 0.73439
1589.2 | 0.74608 | 0.73431
1592.8 | 0.74503 | 0.7346
1596.4 | 0.74372 | 0.73463
1599.9 | 0.74232 | 0.7344
1603.5 | 0.74083 | 0.73439
1607 | 0.73929 | 0.73448
1610.6 | 0.73789 | 0.73468
1614.1 | 0.73675 | 0.73403
1617.7 | 0.73554 | 0.73241
1621.2 | 0.73375 | 0.73064
1624.8 | 0.73142 | 0.72795
1628.3 | 0.72834 | 0.72462
1631.8 | 0.72391 | 0.72127
1635.4 | 0.71859 | 0.71727
1638.9 | 0.71253 | 0.71245
1642.4 | 0.70576 | 0.70692
1645.9 | 0.69857 | 0.70132
1649.5 | 0.69139 | 0.69553
1653 | 0.68548 | 0.69036
1656.5 | 0.68154 | 0.68661
1660 | 0.67959 | 0.684
1663.5 | 0.67947 | 0.68256
1667 | 0.68135 | 0.68271
1670.5 | 0.68503 | 0.68474
1674 | 0.68974 | 0.68832
1677.5 | 0.69593 | 0.69305
1681 | 0.70217 | 0.69871
1684.5 | 0.70851 | 0.70414
1688 | 0.71476 | 0.70909
1691.5 | 0.71968 | 0.71381
1695 | 0.72374 | 0.71814
1698.5 | 0.72733 | 0.722
1702 | 0.73044 | 0.72551
1705.4 | 0.73318 | 0.72829
1708.9 | 0.73563 | 0.73112
1712.4 | 0.73758 | 0.73404
1715.9 | 0.73889 | 0.73568
1719.3 | 0.74059 | 0.73698
1722.8 | 0.74118 | 0.73821
1726.2 | 0.7409 | 0.73918
1729.7 | 0.74087 | 0.73999
1733.2 | 0.74087 | 0.74035
1736.6 | 0.74072 | 0.74035
1740.1 | 0.74071 | 0.73985
1743.5 | 0.74147 | 0.73991
1747 | 0.74224 | 0.73953
1750.4 | 0.74224 | 0.73841
1753.8 | 0.7419 | 0.73799
1757.3 | 0.74166 | 0.73763
1760.7 | 0.74162 | 0.73743
1764.1 | 0.74139 | 0.73713
1767.6 | 0.74057 | 0.73736
1771 | 0.73942 | 0.73849
1774.4 | 0.7393 | 0.73897
1777.8 | 0.74012 | 0.73946
1781.3 | 0.74107 | 0.74125
1784.7 | 0.74349 | 0.7444
1788.1 | 0.74638 | 0.74743
1791.5 | 0.74809 | 0.749
1794.9 | 0.74953 | 0.74965
1798.3 | 0.75103 | 0.74957
1801.7 | 0.7514 | 0.74972
1805.1 | 0.75173 | 0.74967
1808.5 | 0.752 | 0.7495
1811.9 | 0.75106 | 0.74867
1815.3 | 0.75067 | 0.74649
1818.7 | 0.75063 | 0.74464
1822 | 0.7505 | 0.74395
1825.4 | 0.75121 | 0.74377
1828.8 | 0.75192 | 0.74439
1832.2 | 0.75277 | 0.74622
1835.6 | 0.75495 | 0.74808
1838.9 | 0.75797 | 0.74881
1842.3 | 0.76093 | 0.74973
1845.6 | 0.76353 | 0.75169
1849 | 0.76519 | 0.75537
1852.4 | 0.76606 | 0.75927
1855.7 | 0.76884 | 0.76169
1859.1 | 0.76999 | 0.76343
1862.4 | 0.76759 | 0.76451
1865.8 | 0.76582 | 0.764
1869.1 | 0.76637 | 0.76184
1872.4 | 0.76712 | 0.761
1875.8 | 0.76577 | 0.75967
1879.1 | 0.76555 | 0.75674
1882.4 | 0.76806 | 0.75044
1885.8 | 0.7693 | 0.74133
1889.1 | 0.76877 | 0.738
1892.4 | 0.76961 | 0.73524
1895.7 | 0.77715 | 0.73452
1899.1 | 0.7818 | 0.73643
1902.4 | 0.7763 | 0.73878
1870.9 | 0.77403 | 0.74406
1873.7 | 0.77976 | 0.75162
1876.5 | 0.78357 | 0.76263
1879.3 | 0.78428 | 0.77663
1882.1 | 0.7862 | 0.78497
1884.9 | 0.79115 | 0.79027
1887.7 | 0.79081 | 0.79208
1890.5 | 0.78729 | 0.79186
1893.3 | 0.78566 | 0.78767
1896.1 | 0.78846 | 0.7834
1898.9 | 0.78796 | 0.77881
1901.7 | 0.77823 | 0.77255
1904.5 | 0.76881 | 0.7683
1907.3 | 0.76519 | 0.76558
1910.1 | 0.76034 | 0.76384
1912.9 | 0.75494 | 0.76538
1915.7 | 0.75312 | 0.76377
1918.5 | 0.75552 | 0.76286
1921.2 | 0.75642 | 0.76576
1924 | 0.7565 | 0.76652
1926.8 | 0.75945 | 0.76605
1929.6 | 0.76492 | 0.76546
1932.3 | 0.76976 | 0.76416
1935.1 | 0.77409 | 0.76478
1937.9 | 0.77647 | 0.76626
1940.6 | 0.77735 | 0.76734
1943.4 | 0.77724 | 0.76867
1946.2 | 0.77686 | 0.7697
1948.9 | 0.77824 | 0.77115
1951.7 | 0.7788 | 0.77222
1954.4 | 0.78058 | 0.77329
1957.2 | 0.78313 | 0.77514
1959.9 | 0.78599 | 0.77689
1962.7 | 0.78961 | 0.77626
1965.4 | 0.79139 | 0.77533
1968.2 | 0.79381 | 0.7774
1970.9 | 0.7974 | 0.77758
1973.7 | 0.79811 | 0.77763
1976.4 | 0.79584 | 0.78136
1979.1 | 0.79386 | 0.78672
1981.9 | 0.79443 | 0.79088
1984.6 | 0.79399 | 0.79405
1987.3 | 0.79302 | 0.79605
1990 | 0.79376 | 0.79686
1992.8 | 0.79487 | 0.7978
1995.5 | 0.79773 | 0.79582
1998.2 | 0.79748 | 0.79312
2000.9 | 0.79609 | 0.79415
2003.6 | 0.79795 | 0.79671
2006.4 | 0.79997 | 0.80025
2009.1 | 0.80092 | 0.8057
2011.8 | 0.80146 | 0.81171
2014.5 | 0.80413 | 0.81521
2017.2 | 0.80882 | 0.81798
2019.9 | 0.81528 | 0.824
2022.6 | 0.82124 | 0.829
2025.3 | 0.82455 | 0.83313
2028 | 0.83201 | 0.83715
2030.7 | 0.83623 | 0.83809
2033.4 | 0.83587 | 0.8385
2036 | 0.8391 | 0.8415
2038.7 | 0.84157 | 0.84568
2041.4 | 0.84169 | 0.85025
2044.1 | 0.83784 | 0.85179
2046.8 | 0.83003 | 0.84693
2049.4 | 0.82137 | 0.8407
2052.1 | 0.81774 | 0.83857
2054.8 | 0.81835 | 0.8308
2057.5 | 0.8182 | 0.81723
2060.1 | 0.82273 | 0.80894
2062.8 | 0.82807 | 0.79841
2065.5 | 0.82908 | 0.78927
2068.1 | 0.8348 | 0.78513
2070.8 | 0.84003 | 0.78212
2073.4 | 0.84521 | 0.7841
2076.1 | 0.8532 | 0.78605
2078.7 | 0.85358 | 0.78797
2081.4 | 0.84709 | 0.79647
2084 | 0.84063 | 0.80511
2086.7 | 0.83793 | 0.80987
2089.3 | 0.83264 | 0.81645
2092 | 0.82755 | 0.82649
2094.6 | 0.82496 | 0.82834
2097.2 | 0.81998 | 0.82396
2099.9 | 0.81557 | 0.82262
2102.5 | 0.80969 | 0.82348
2105.1 | 0.81176 | 0.82349
2107.7 | 0.81925 | 0.81909
2110.4 | 0.82351 | 0.80999
2113 | 0.8226 | 0.80125
2115.6 | 0.81477 | 0.78708
2118.2 | 0.80601 | 0.77421
2120.8 | 0.79433 | 0.77137
2123.5 | 0.77894 | 0.77601
2126.1 | 0.76363 | 0.78282
2128.7 | 0.75065 | 0.78071
2131.3 | 0.73536 | 0.77314
2133.9 | 0.7188 | 0.77137
2136.5 | 0.72643 | 0.77731
2139.1 | 0.73568 | 0.78404
2141.7 | 0.74014 | 0.77525
2144.3 | 0.75547 | 0.76435
2146.8 | 0.77119 | 0.75848
2149.4 | 0.78133 | 0.75541
2152 | 0.78972 | 0.75109
2154.6 | 0.79595 | 0.74961
2157.2 | 0.79212 | 0.76167
2159.8 | 0.7853 | 0.76563
2162.3 | 0.7804 | 0.75895
2164.9 | 0.77174 | 0.75807
2167.5 | 0.77096 | 0.76874
2170 | 0.76378 | 0.77823
2172.6 | 0.74325 | 0.77546
2175.2 | 0.72876 | 0.77624
2177.7 | 0.72493 | 0.78821
2180.3 | 0.71629 | 0.79996
2182.8 | 0.70058 | 0.80327
2185.4 | 0.69273 | 0.80581
2188 | 0.68697 | 0.8128
2190.5 | 0.68603 | 0.80829
2193 | 0.70298 | 0.79593
2195.6 | 0.73648 | 0.79054
2198.1 | 0.76606 | 0.78646
2200.7 | 0.78675 | 0.7827
2203.2 | 0.80226 | 0.77723
2205.7 | 0.80752 | 0.76995
2208.3 | 0.81076 | 0.77498
2210.8 | 0.82026 | 0.78142
2213.3 | 0.82028 | 0.78232
2215.8 | 0.81655 | 0.78478
2218.4 | 0.81011 | 0.78474
2220.9 | 0.79802 | 0.77643
2223.4 | 0.78618 | 0.7588
2225.9 | 0.78575 | 0.74015
2228.4 | 0.79965 | 0.71748
2230.9 | 0.80246 | 0.69688
2233.4 | 0.79685 | 0.68739
2235.9 | 0.79489 | 0.68349
2238.4 | 0.79562 | 0.68492
2240.9 | 0.80485 | 0.69362
2243.4 | 0.82242 | 0.69804
2245.9 | 0.83646 | 0.70201
2248.4 | 0.8389 | 0.7147
2250.9 | 0.84885 | 0.72919
2253.4 | 0.84428 | 0.74992
2255.9 | 0.82653 | 0.76018
2258.4 | 0.82863 | 0.78317
2260.8 | 0.81945 | 0.8039
2263.3 | 0.79082 | 0.81345
2265.8 | 0.76722 | 0.82212
2268.3 | 0.74594 | 0.80908
2270.7 | 0.71317 | 0.79604
2273.2 | 0.6926 | 0.77602
2275.6 | 0.66581 | 0.74456
2278.1 | 0.63488 | 0.71435
2280.6 | 0.6248 | 0.67487
2283 | 0.62042 | 0.64265
2285.5 | 0.63863 | 0.62848
2287.9 | 0.67476 | 0.66254
2290.4 | 0.71029 | 0.66611
2292.8 | 0.75308 | 0.67559
2295.3 | 0.79789 | 0.70001
2297.7 | 0.92424 | 0.79091
2300.1 | 1.09142 | 0.90409
2302.6 | 1.20417 | 0.9311
2305 | 1.12466 | 0.96521
2307.4 | 1.01471 | 1.07836
2309.8 | 0.96319 | 1.20341
2312.3 | 0.89701 | 1.25326
2314.7 | 0.87955 | 1.3243
2317.1 | 0.91545 | 1.38576
2319.5 | 0.9316 | 1.33337
2321.9 | 0.84063 | 1.28095
2324.3 | 0.72951 | 1.17971
2326.8 | 0.74005 | 1.32602
2329.2 | 0.81392 | 1.48306
2331.6 | 0.93751 | 1.44532
2334 | 0.92878 | 1.30663
2336.4 | 0.77941 | 1.22492
2338.8 | 0.71914 | 1.1605
2341.1 | 0.63992 | 0.95481
2343.5 | 0.56829 | 0.80385
2345.9 | 0.55505 | 0.74106
2348.3 | 0.67525 | 0.61909
2350.7 | 0.51168 | 0.49238
2353.1 | 0.33527 | 0.19078
2355.4 | 0.19119 | 0.23176
2357.8 | 0.05799 | --
2360.2 | 0.00672 | 0.37224
2362.5 | 0.18171 | 0.49859
2364.9 | -- | 0.65152
2367.3 | 0.23451 | 0.78471
2369.6 | 0.42513 | --
2372 | 0.13826 | 0.9083
2374.3 | -0.08898 | 1.21563
2376.7 | -0.18513 | 1.45353
2379 | -0.01496 | 1.69386
2381.4 | 0.03071 | 1.86343
2383.7 | 0.07679 | 1.96254
2386.1 | 0.05036 | 1.85028
2388.4 | -0.06644 | 1.7843
2390.7 | -0.18724 | 1.76927
2393.1 | -- | 1.65272
2395.4 | 0.01156 | 1.47322
2397.7 | 0.22592 | 1.39773
2400 | -- | 1.17051
2402.4 | 0.60333 | 1.21979
2404.7 | 0.71651 | 1.20485
2407 | 0.75888 | 1.10941
2409.3 | 0.71792 | 0.96235
2411.6 | 0.78598 | 0.86924
2413.9 | 0.96246 | 0.58913
2416.2 | 1.14297 | 0.34696
2418.5 | 1.32501 | 0.26537
2420.8 | 1.34583 | 0.18472
2423.1 | 1.27329 | 0.18832
2425.4 | 1.30323 | 0.46307
2427.7 | 1.28127 | 0.72219
2430 | 1.25557 | 1.00157
2432.3 | 1.41246 | 1.23351
2434.6 | 1.31856 | 1.4756
2436.8 | 1.04665 | 1.65987
2439.1 | 0.82929 | 1.89196
2441.4 | 0.64159 | 1.86977
2443.7 | 0.26056 | 1.65088
2445.9 | -0.01371 | 1.35566
2448.2 | -0.16379 | 1.08422
2450.5 | -0.2759 | 0.90313
2452.7 | -0.29023 | 0.74539
2455 | -- | 0.63678
2457.2 | -0.12295 | 0.50368
2459.5 | 0.20258 | 0.35554
2461.7 | 0.53204 | 0.21071
2464 | 0.62068 | --
2466.2 | -- | 0.09789
2468.4 | 0.65495 | 0.12554
2470.7 | 0.74773 | 0.1474
2472.9 | -- | 0.07396
2475.1 | 0.86957 | -0.03708
2477.4 | 0.84648 | -0.00836
2479.6 | 0.78723 | --
2481.8 | 0.68177 | 0.0738
2484 | 0.73384 | 0.16521
2486.2 | 0.7921 | 0.30662
2488.5 | 0.9972 | 0.40005
2490.7 | 1.08436 | 0.55412
2492.9 | 1.13643 | 0.60023
2495.1 | 1.11013 | 0.59967
2497.3 | 1.00674 | 0.65474
2499.5 | 0.853 | 0.65579
2501.7 | 0.70875 | 0.62833
2503.9 | 0.30681 | 0.55267
2506.1 | -- | 0.50103
2508.2 | -0.2557 | 0.28097
2510.4 | 0.38647 | 0.45475
2512.6 | 0.54908 | 0.45697

## Melinex
Wavelength (nm) | Reflectance_Pristine | Reflectance_Irradiated | Material: Melinex_454
276.7 | 0.94154 | 0.93112 | Data received from the MISSE-16
278.3 | 0.88301 | 0.9034 | Material is pristine and irradiatiated with high-energy (95 keV) electrons to the 8.5x 10e13 e/cm2
279.9 | 0.86193 | 0.85944 | Designation: body of the spacecraft
281.5 | 0.87426 | 0.82834
283.1 | 0.89856 | 0.8139
284.7 | 0.90195 | 0.80824
286.3 | 0.90193 | 0.85875
287.9 | 0.91861 | 0.85262
289.5 | 0.93763 | 0.82597
291.1 | 0.94973 | 0.85771
292.7 | 0.9449 | 0.8469
294.3 | 0.9359 | 0.83005
295.9 | 0.92144 | 0.84135
297.5 | 0.89633 | 0.85245
299.1 | 0.86983 | 0.8255
300.7 | 0.84799 | 0.78885
302.3 | 0.83293 | 0.73833
303.8 | 0.80816 | 0.75387
305.4 | 0.78273 | 0.7139
307 | 0.78926 | 0.68799
308.6 | 0.81569 | 0.68559
310.2 | 0.85112 | 0.70964
311.8 | 0.86509 | 0.68892
313.3 | 0.87671 | 0.67449
314.9 | 0.87966 | 0.71723
316.5 | 0.87201 | 0.787
318.1 | 0.86595 | 0.77979
319.7 | 0.85495 | 0.75285
321.2 | 0.84909 | 0.77306
322.8 | 0.84407 | 0.75226
324.4 | 0.82438 | 0.70175
326 | 0.82137 | 0.6765
327.6 | 0.8451 | 0.69503
329.1 | 0.87587 | 0.6636
330.7 | 0.88979 | 0.63389
332.3 | 0.89728 | 0.61858
333.8 | 0.90042 | 0.5821
335.4 | 0.89358 | 0.56695
337 | 0.88989 | 0.60015
338.6 | 0.88256 | 0.58803
340.1 | 0.88682 | 0.55843
341.7 | 0.89516 | 0.55921
343.3 | 0.89504 | 0.51753
344.8 | 0.89096 | 0.48192
346.4 | 0.9026 | 0.47591
348 | 0.91313 | 0.47118
349.5 | 0.91787 | 0.4672
351.1 | 0.92119 | 0.47857
352.7 | 0.92358 | 0.47279
354.3 | 0.92232 | 0.47807
355.8 | 0.91703 | 0.47687
357.4 | 0.91287 | 0.47844
358.9 | 0.91282 | 0.48518
360.5 | 0.91449 | 0.48505
362.1 | 0.91904 | 0.47969
363.6 | 0.91547 | 0.49053
365.2 | 0.91351 | 0.49075
366.8 | 0.91312 | 0.49233
368.3 | 0.91408 | 0.50496
369.9 | 0.91504 | 0.51254
371.5 | 0.91584 | 0.51228
373 | 0.91653 | 0.5249
374.6 | 0.91555 | 0.52846
376.1 | 0.91621 | 0.52759
377.7 | 0.91608 | 0.53615
379.3 | 0.91679 | 0.54464
380.8 | 0.91637 | 0.54373
382.4 | 0.91255 | 0.5512
384 | 0.90639 | 0.55896
385.5 | 0.90208 | 0.56174
387.1 | 0.90016 | 0.5619
388.6 | 0.89832 | 0.56888
390.2 | 0.89473 | 0.5742
391.8 | 0.89343 | 0.58148
393.3 | 0.89212 | 0.58746
394.9 | 0.89068 | 0.5963
396.4 | 0.89005 | 0.60238
398 | 0.88972 | 0.61246
399.5 | 0.88878 | 0.61554
401.1 | 0.8882 | 0.6272
402.7 | 0.88691 | 0.63526
404.2 | 0.88609 | 0.64194
405.8 | 0.88674 | 0.64474
407.3 | 0.88722 | 0.65541
408.9 | 0.88653 | 0.65706
410.4 | 0.88638 | 0.65908
412 | 0.88623 | 0.66274
413.6 | 0.8861 | 0.67013
415.1 | 0.88695 | 0.67467
416.7 | 0.8875 | 0.68075
418.2 | 0.88759 | 0.68495
419.8 | 0.88755 | 0.68914
421.3 | 0.88802 | 0.69264
422.9 | 0.88863 | 0.69528
424.5 | 0.88927 | 0.69764
426 | 0.8894 | 0.7016
427.6 | 0.88934 | 0.70419
429.1 | 0.88927 | 0.70539
430.7 | 0.8887 | 0.70739
432.2 | 0.88774 | 0.70987
433.8 | 0.88702 | 0.71153
435.3 | 0.88648 | 0.71476
436.9 | 0.88584 | 0.717
438.4 | 0.88528 | 0.71868
440 | 0.885 | 0.72068
441.6 | 0.88489 | 0.72212
443.1 | 0.8852 | 0.7228
444.7 | 0.88508 | 0.72409
446.2 | 0.88501 | 0.72526
447.8 | 0.88485 | 0.72604
449.3 | 0.88469 | 0.72709
450.9 | 0.88454 | 0.7281
452.4 | 0.88476 | 0.72952
454 | 0.8848 | 0.73102
455.5 | 0.88473 | 0.73224
457.1 | 0.88446 | 0.73353
458.6 | 0.88414 | 0.73353
460.2 | 0.88392 | 0.73379
461.7 | 0.88376 | 0.7349
463.3 | 0.8835 | 0.73487
464.8 | 0.88318 | 0.73515
466.4 | 0.88279 | 0.73645
467.9 | 0.88239 | 0.73716
469.5 | 0.8821 | 0.7375
471 | 0.88214 | 0.73839
472.6 | 0.88219 | 0.73834
474.2 | 0.88237 | 0.73838
475.7 | 0.88227 | 0.73932
477.3 | 0.8822 | 0.73952
478.8 | 0.88208 | 0.73959
480.4 | 0.8821 | 0.7408
481.9 | 0.88218 | 0.74066
483.4 | 0.88188 | 0.7398
485 | 0.88144 | 0.73895
486.5 | 0.88081 | 0.73906
488.1 | 0.88022 | 0.73832
489.6 | 0.87984 | 0.73824
491.2 | 0.87958 | 0.73817
492.7 | 0.87931 | 0.73861
494.3 | 0.87897 | 0.73795
495.8 | 0.87875 | 0.73824
497.4 | 0.87855 | 0.73872
498.9 | 0.87847 | 0.73943
500.5 | 0.87858 | 0.73949
502 | 0.87859 | 0.74021
503.6 | 0.87865 | 0.74103
505.1 | 0.8786 | 0.74185
506.7 | 0.87848 | 0.74264
508.2 | 0.8785 | 0.74425
509.8 | 0.87849 | 0.74588
511.3 | 0.87829 | 0.7477
512.8 | 0.87812 | 0.74963
514.4 | 0.87804 | 0.75206
515.9 | 0.87791 | 0.75433
517.5 | 0.87766 | 0.75663
519 | 0.87728 | 0.75886
520.6 | 0.87698 | 0.76121
522.1 | 0.87677 | 0.76344
523.7 | 0.87671 | 0.76542
525.2 | 0.87673 | 0.76762
526.7 | 0.87679 | 0.76989
528.3 | 0.87683 | 0.77166
529.8 | 0.8768 | 0.77316
531.4 | 0.87682 | 0.77507
532.9 | 0.87686 | 0.77645
534.4 | 0.87686 | 0.77766
536 | 0.87682 | 0.77935
537.5 | 0.87669 | 0.78066
539.1 | 0.87648 | 0.78156
540.6 | 0.87628 | 0.78272
542.1 | 0.8762 | 0.78382
543.7 | 0.87608 | 0.78438
545.2 | 0.87591 | 0.78486
546.8 | 0.87576 | 0.78527
548.3 | 0.87555 | 0.78583
549.8 | 0.87532 | 0.78602
551.4 | 0.87503 | 0.78621
552.9 | 0.87477 | 0.78661
554.5 | 0.87454 | 0.78678
556 | 0.87431 | 0.78697
557.5 | 0.87413 | 0.78718
559.1 | 0.87393 | 0.78746
560.6 | 0.87381 | 0.78778
562.1 | 0.87366 | 0.78814
563.7 | 0.87353 | 0.78824
565.2 | 0.87343 | 0.78855
566.7 | 0.8733 | 0.78888
568.3 | 0.87319 | 0.78911
569.8 | 0.87301 | 0.78978
571.3 | 0.87282 | 0.79021
572.9 | 0.87259 | 0.79049
574.4 | 0.87238 | 0.79107
575.9 | 0.87231 | 0.79147
577.5 | 0.87221 | 0.79143
579 | 0.87213 | 0.79177
580.5 | 0.872 | 0.79226
582 | 0.87185 | 0.79258
583.6 | 0.87177 | 0.79292
585.1 | 0.87169 | 0.79351
586.6 | 0.87157 | 0.79365
588.2 | 0.87139 | 0.79349
589.7 | 0.87118 | 0.79329
591.2 | 0.87087 | 0.79305
592.7 | 0.87055 | 0.79279
594.3 | 0.87029 | 0.79275
595.8 | 0.86999 | 0.79273
597.3 | 0.86964 | 0.79278
598.8 | 0.86928 | 0.79273
600.4 | 0.86896 | 0.79274
601.9 | 0.86868 | 0.79255
603.4 | 0.86852 | 0.79281
604.9 | 0.86829 | 0.7932
606.4 | 0.86808 | 0.79361
608 | 0.86794 | 0.79399
609.5 | 0.86775 | 0.79495
611 | 0.86757 | 0.79543
612.5 | 0.86737 | 0.79615
614.1 | 0.8671 | 0.79707
615.6 | 0.86678 | 0.79788
617.1 | 0.86641 | 0.79847
618.6 | 0.86612 | 0.79961
620.1 | 0.86585 | 0.8003
621.6 | 0.86564 | 0.80133
623.2 | 0.86538 | 0.80248
624.7 | 0.86521 | 0.80348
626.2 | 0.86507 | 0.80426
627.7 | 0.8649 | 0.80536
629.2 | 0.86471 | 0.80616
630.7 | 0.8645 | 0.80705
632.2 | 0.86426 | 0.80774
633.7 | 0.86399 | 0.80851
635.3 | 0.86363 | 0.8093
636.8 | 0.86326 | 0.80979
638.3 | 0.8629 | 0.81015
639.8 | 0.86251 | 0.81086
641.3 | 0.86205 | 0.8115
642.8 | 0.8616 | 0.8117
644.3 | 0.86119 | 0.81242
645.8 | 0.86077 | 0.81274
647.3 | 0.86036 | 0.8133
648.8 | 0.86002 | 0.81334
650.3 | 0.85962 | 0.81369
651.8 | 0.85926 | 0.81361
653.4 | 0.85879 | 0.81405
654.9 | 0.85833 | 0.81407
656.4 | 0.85784 | 0.81446
657.9 | 0.85735 | 0.81476
659.4 | 0.85684 | 0.8151
660.9 | 0.85632 | 0.81502
662.4 | 0.85586 | 0.81502
663.9 | 0.85537 | 0.81499
665.4 | 0.85491 | 0.81481
666.9 | 0.85448 | 0.81488
668.4 | 0.85401 | 0.81494
669.9 | 0.85363 | 0.81512
671.4 | 0.85318 | 0.81537
672.9 | 0.85281 | 0.81539
674.4 | 0.85239 | 0.81539
675.8 | 0.85196 | 0.81553
677.3 | 0.85151 | 0.81523
678.8 | 0.85106 | 0.81502
680.3 | 0.85063 | 0.81509
681.8 | 0.85016 | 0.8149
683.3 | 0.8497 | 0.81483
684.8 | 0.84922 | 0.81525
686.3 | 0.84872 | 0.8153
687.8 | 0.84837 | 0.81544
689.3 | 0.84809 | 0.8157
690.8 | 0.84798 | 0.81582
692.2 | 0.84793 | 0.81555
693.7 | 0.8479 | 0.81541
695.2 | 0.84788 | 0.81539
696.7 | 0.84779 | 0.81544
698.2 | 0.84768 | 0.81541
699.7 | 0.84762 | 0.81565
701.2 | 0.84757 | 0.81565
702.6 | 0.8475 | 0.81548
704.1 | 0.84735 | 0.8155
705.6 | 0.84722 | 0.81578
707.1 | 0.84712 | 0.81597
708.6 | 0.84708 | 0.81641
710.1 | 0.84712 | 0.81683
711.5 | 0.84715 | 0.81693
713 | 0.8472 | 0.81702
714.5 | 0.84714 | 0.81713
716 | 0.84709 | 0.81712
717.4 | 0.84708 | 0.81721
718.9 | 0.84715 | 0.81732
720.4 | 0.84723 | 0.81725
721.9 | 0.84729 | 0.81734
723.3 | 0.84726 | 0.81722
724.8 | 0.84721 | 0.81727
726.3 | 0.84715 | 0.81717
727.8 | 0.8471 | 0.81731
729.2 | 0.84702 | 0.81698
730.7 | 0.84698 | 0.81695
732.2 | 0.84689 | 0.81639
733.6 | 0.84682 | 0.81626
735.1 | 0.84671 | 0.81591
736.6 | 0.84661 | 0.81574
738.1 | 0.84654 | 0.81568
739.5 | 0.84652 | 0.81577
741 | 0.84646 | 0.81552
742.4 | 0.84631 | 0.81528
743.9 | 0.84613 | 0.8152
745.4 | 0.84589 | 0.8148
746.8 | 0.84557 | 0.81434
748.3 | 0.84532 | 0.81384
749.8 | 0.845 | 0.81329
751.2 | 0.84476 | 0.81291
752.7 | 0.84442 | 0.81262
754.1 | 0.84401 | 0.81227
755.6 | 0.8436 | 0.81179
757.1 | 0.84324 | 0.81138
758.5 | 0.84291 | 0.81064
760 | 0.84252 | 0.81004
761.4 | 0.84205 | 0.8098
762.9 | 0.84155 | 0.80968
764.3 | 0.84108 | 0.80951
765.8 | 0.84057 | 0.80909
767.3 | 0.83998 | 0.80857
768.7 | 0.8395 | 0.80788
770.2 | 0.83905 | 0.80708
771.6 | 0.83853 | 0.80623
773.1 | 0.838 | 0.80551
774.5 | 0.83751 | 0.805
776 | 0.83699 | 0.80416
777.4 | 0.83649 | 0.80345
778.9 | 0.83591 | 0.80308
780.3 | 0.83525 | 0.80268
781.8 | 0.83466 | 0.80198
783.2 | 0.83401 | 0.80152
784.7 | 0.83328 | 0.80091
786.1 | 0.83262 | 0.80005
787.5 | 0.83204 | 0.79931
789 | 0.83139 | 0.79885
790.4 | 0.83075 | 0.79829
791.9 | 0.83013 | 0.79799
793.3 | 0.82939 | 0.79732
794.8 | 0.82867 | 0.79677
796.2 | 0.82788 | 0.79602
797.6 | 0.82713 | 0.79524
799.1 | 0.82636 | 0.79471
800.5 | 0.82571 | 0.79434
802 | 0.82512 | 0.7937
803.4 | 0.82462 | 0.79333
804.8 | 0.82423 | 0.79297
806.3 | 0.82387 | 0.7925
807.7 | 0.82353 | 0.79224
809.1 | 0.82317 | 0.79209
810.6 | 0.82273 | 0.79179
812 | 0.82231 | 0.7918
813.4 | 0.82183 | 0.79116
814.9 | 0.82142 | 0.79072
816.3 | 0.82093 | 0.79026
817.7 | 0.8205 | 0.78991
819.2 | 0.8201 | 0.78945
820.6 | 0.81986 | 0.78991
822 | 0.81971 | 0.78991
823.4 | 0.81967 | 0.79062
824.9 | 0.81976 | 0.79106
826.3 | 0.8199 | 0.79122
827.7 | 0.8201 | 0.79098
829.1 | 0.82047 | 0.79156
830.6 | 0.82088 | 0.79191
832 | 0.82128 | 0.79219
833.4 | 0.82169 | 0.79299
834.8 | 0.82197 | 0.794
836.3 | 0.82221 | 0.79441
837.7 | 0.82253 | 0.79467
839.1 | 0.82287 | 0.79533
840.5 | 0.82325 | 0.79566
841.9 | 0.82376 | 0.79593
843.4 | 0.82417 | 0.79675
844.8 | 0.82482 | 0.79774
846.2 | 0.82563 | 0.7985
847.6 | 0.82663 | 0.79924
849 | 0.82763 | 0.80028
850.5 | 0.82876 | 0.801
851.9 | 0.82986 | 0.80204
853.3 | 0.8309 | 0.80348
854.7 | 0.83194 | 0.80561
856.1 | 0.83304 | 0.80701
857.5 | 0.83408 | 0.80867
858.9 | 0.83521 | 0.81026
860.3 | 0.83624 | 0.8114
861.7 | 0.83741 | 0.8127
863.2 | 0.83851 | 0.81417
864.6 | 0.83977 | 0.81569
866 | 0.84103 | 0.81697
867.4 | 0.84246 | 0.8183
868.8 | 0.84393 | 0.81986
870.2 | 0.84537 | 0.82154
871.6 | 0.84684 | 0.82313
873 | 0.84836 | 0.8248
874.4 | 0.84983 | 0.82688
875.8 | 0.85132 | 0.8283
877.2 | 0.85283 | 0.8304
878.6 | 0.85433 | 0.83281
880 | 0.85577 | 0.83466
881.4 | 0.85725 | 0.83662
882.8 | 0.85875 | 0.83819
884.2 | 0.8603 | 0.83938
885.6 | 0.86179 | 0.84057
887 | 0.86329 | 0.84231
888.4 | 0.86484 | 0.8439
889.8 | 0.86644 | 0.84595
891.2 | 0.86796 | 0.84824
892.6 | 0.86948 | 0.85029
894 | 0.87109 | 0.85208
895.4 | 0.87277 | 0.85411
896.8 | 0.87435 | 0.85637
898.2 | 0.87586 | 0.85788
899.6 | 0.87742 | 0.85953
900.9 | 0.87905 | 0.86127
902.3 | 0.88069 | 0.86252
903.7 | 0.88222 | 0.86375
905.1 | 0.88371 | 0.86592
906.5 | 0.88515 | 0.86743
907.9 | 0.88644 | 0.86974
909.3 | 0.88752 | 0.87151
910.7 | 0.88879 | 0.87256
912 | 0.89027 | 0.87448
913.4 | 0.8918 | 0.87586
914.8 | 0.89353 | 0.87722
916.2 | 0.89534 | 0.87889
917.6 | 0.89718 | 0.88135
918.9 | 0.89905 | 0.88236
920.3 | 0.90065 | 0.88466
921.7 | 0.90212 | 0.88611
923.1 | 0.90339 | 0.88771
924.4 | 0.90475 | 0.88929
925.8 | 0.90565 | 0.89143
927.2 | 0.90652 | 0.89315
928.6 | 0.90736 | 0.89423
929.9 | 0.90832 | 0.89642
931.3 | 0.90977 | 0.89802
932.7 | 0.91115 | 0.8989
934.1 | 0.91263 | 0.90016
935.4 | 0.91398 | 0.90212
936.8 | 0.91487 | 0.90269
938.2 | 0.91579 | 0.90357
939.5 | 0.91669 | 0.90491
940.9 | 0.91779 | 0.90564
942.3 | 0.91886 | 0.90748
943.6 | 0.91997 | 0.90924
945 | 0.92072 | 0.91129
946.3 | 0.92188 | 0.91258
947.7 | 0.92341 | 0.9141
949.1 | 0.92488 | 0.91399
950.4 | 0.92666 | 0.91477
951.8 | 0.92819 | 0.91637
953.1 | 0.92931 | 0.91724
954.5 | 0.93034 | 0.91975
955.8 | 0.93126 | 0.92201
957.2 | 0.93181 | 0.92285
958.5 | 0.93263 | 0.92299
959.9 | 0.93341 | 0.92543
961.2 | 0.934 | 0.92535
962.6 | 0.93478 | 0.9256
963.9 | 0.93546 | 0.92722
965.3 | 0.93604 | 0.92748
966.6 | 0.93732 | 0.92866
968 | 0.93864 | 0.93062
969.3 | 0.93981 | 0.9327
970.6 | 0.94121 | 0.93438
972 | 0.94253 | 0.93587
973.3 | 0.94365 | 0.93594
974.7 | 0.94489 | 0.93543
976 | 0.9457 | 0.93641
977.3 | 0.94668 | 0.93692
978.7 | 0.94758 | 0.94036
980 | 0.94859 | 0.94273
981.3 | -- | 0.94443
982.6 | 0.9493 | 0.9445
984 | 0.95032 | 0.94736
985.3 | 0.9513 | 0.94602
986.6 | 0.95191 | --
987.9 | 0.95316 | 0.94634
989.3 | 0.95515 | 0.94464
990.6 | 0.95586 | --
991.9 | 0.95629 | --
993.2 | 0.95617 | 0.94443
994.5 | -- | 0.94164
995.8 | 0.95517 | --
997.1 | 0.95437 | --
998.5 | -- | --
999.8 | 0.95472 | 0.94072
1001.1 | -- | 0.93752
1002.4 | 0.95495 | 0.93758
1003.7 | 0.9551 | --
1005 | -- | --
1006.3 | -- | --
1007.6 | -- | --
1008.9 | -- | --
1010.2 | -- | --
1011.5 | -- | --
1012.7 | -- | --
1014 | -- | --
1015.3 | -- | --
1016.6 | -- | --
1017.9 | -- | --
1019.2 | -- | --
1020.4 | -- | --
1021.7 | -- | --
1023 | -- | --
1024.3 | -- | --
1025.5 | -- | --
1026.8 | -- | --
1028.1 | -- | --
1029.3 | -- | --
1030.6 | -- | --
974 | -- | --
977.9 | 0.95514 | --
981.9 | -- | --
985.8 | -- | 0.93999
989.7 | 0.9556 | --
993.6 | -- | 0.94612
997.5 | 0.95772 | 0.94699
1001.4 | -- | 0.94838
1005.3 | 0.96171 | 0.94916
1009.2 | 0.96469 | 0.9545
1013.1 | 0.96783 | 0.95959
1017 | 0.97025 | 0.96395
1020.9 | 0.97115 | 0.96537
1024.8 | 0.97193 | 0.96679
1028.7 | 0.97289 | 0.96815
1032.6 | 0.9736 | 0.96929
1036.5 | 0.97432 | 0.96988
1040.4 | 0.97466 | 0.97192
1044.2 | 0.97531 | 0.97415
1048.1 | 0.97602 | 0.97372
1052 | 0.97728 | 0.97686
1055.9 | 0.97883 | 0.97781
1059.8 | 0.98098 | 0.97831
1063.6 | 0.98311 | 0.98079
1067.5 | 0.9848 | 0.98557
1071.4 | 0.98586 | 0.98821
1075.2 | 0.98559 | 0.98916
1079.1 | 0.98561 | 0.99065
1083 | 0.98608 | 0.99067
1086.8 | 0.98704 | 0.99129
1090.7 | 0.98796 | 0.98926
1094.6 | 0.98776 | 0.98895
1098.4 | 0.98767 | 0.99077
1102.3 | 0.98739 | 0.99238
1106.1 | 0.98802 | 0.99096
1110 | 0.98962 | 0.9911
1113.8 | 0.99138 | 0.98957
1117.7 | 0.99338 | 0.985
1121.5 | 0.99477 | 0.98351
1125.4 | 0.9961 | 0.98287
1129.2 | 0.99735 | 0.98135
1133.1 | 0.9991 | 0.98492
1136.9 | 1.00066 | 0.99028
1140.8 | 1.00159 | 0.99143
1144.6 | 1.00278 | 0.9951
1148.4 | 1.00331 | 0.99952
1152.3 | 1.00402 | 1.00036
1156.1 | 1.00519 | 1.00166
1159.9 | 1.00582 | 1.00244
1163.7 | 1.00656 | 1.00113
1167.6 | 1.00768 | 1.0009
1171.4 | 1.00853 | 1.0023
1175.2 | 1.00932 | 1.00324
1179 | 1.00985 | 1.00359
1182.8 | 1.00972 | 1.00433
1186.7 | 1.00942 | 1.00623
1190.5 | 1.00991 | 1.00832
1194.3 | 1.01075 | 1.00966
1198.1 | 1.01115 | 1.0124
1201.9 | 1.01166 | 1.01619
1205.7 | 1.01219 | 1.01847
1209.5 | 1.01289 | 1.01977
1213.3 | 1.01365 | 1.01984
1217.1 | 1.01417 | 1.01937
1220.9 | 1.01497 | 1.01942
1224.7 | 1.0157 | 1.01996
1228.5 | 1.01613 | 1.0207
1232.3 | 1.01643 | 1.02293
1236 | 1.01692 | 1.02493
1239.8 | 1.01745 | 1.02688
1243.6 | 1.01802 | 1.02856
1247.4 | 1.01862 | 1.02767
1251.2 | 1.01918 | 1.02725
1255 | 1.01994 | 1.0268
1258.7 | 1.02047 | 1.02676
1262.5 | 1.02034 | 1.02791
1266.3 | 1.01989 | 1.02789
1270 | 1.01933 | 1.02792
1273.8 | 1.01942 | 1.03
1277.6 | 1.02018 | 1.03084
1281.3 | 1.02105 | 1.03056
1285.1 | 1.02157 | 1.03207
1288.9 | 1.02229 | 1.03269
1292.6 | 1.02323 | 1.03325
1296.4 | 1.02391 | 1.03378
1300.1 | 1.02446 | 1.03249
1303.9 | 1.02509 | 1.03313
1307.6 | 1.02542 | 1.03694
1311.4 | 1.02529 | 1.03767
1315.1 | 1.02508 | 1.03685
1318.8 | 1.02506 | 1.03917
1322.6 | 1.02522 | 1.03916
1326.3 | 1.02557 | 1.03541
1330 | 1.02582 | 1.03352
1333.8 | 1.02598 | 1.0333
1337.5 | 1.02595 | 1.03192
1341.2 | 1.02544 | 1.03141
1345 | 1.02514 | 1.03068
1348.7 | 1.0256 | 1.02969
1352.4 | 1.02601 | 1.02842
1356.1 | 1.02612 | 1.02754
1359.8 | 1.02693 | 1.02527
1363.6 | 1.02817 | 1.02245
1367.3 | 1.02905 | 1.02226
1371 | 1.02959 | 1.02073
1374.7 | 1.0302 | 1.01789
1378.4 | 1.03086 | 1.01877
1382.1 | 1.03109 | 1.0216
1385.8 | 1.03087 | 1.02065
1389.5 | 1.0305 | 1.02078
1393.2 | 1.03055 | 1.02276
1396.9 | 1.03044 | 1.02158
1400.6 | 1.03013 | 1.019
1404.3 | 1.03035 | 1.01901
1407.9 | 1.03091 | 1.02077
1411.6 | 1.03161 | 1.02011
1415.3 | 1.03221 | 1.02024
1419 | 1.03263 | 1.02174
1422.7 | 1.03292 | 1.02238
1426.3 | 1.03288 | 1.02216
1430 | 1.03288 | 1.02247
1433.7 | 1.03293 | 1.0237
1437.4 | 1.03302 | 1.0256
1441 | 1.0332 | 1.02598
1444.7 | 1.03304 | 1.02642
1448.3 | 1.03293 | 1.0297
1452 | 1.03337 | 1.03198
1455.7 | 1.0341 | 1.03185
1459.3 | 1.03527 | 1.03502
1463 | 1.03649 | 1.03702
1466.6 | 1.03696 | 1.03663
1470.3 | 1.03689 | 1.03838
1473.9 | 1.03731 | 1.04072
1477.5 | 1.03818 | 1.04217
1481.2 | 1.03858 | 1.04244
1484.8 | 1.03824 | 1.04204
1488.5 | 1.03684 | 1.04139
1492.1 | 1.03527 | 1.04255
1495.7 | 1.03469 | 1.04124
1499.4 | 1.03413 | 1.04027
1503 | 1.03356 | 1.04085
1506.6 | 1.03367 | 1.04077
1510.2 | 1.03371 | 1.04198
1513.8 | 1.03392 | 1.04317
1517.5 | 1.03502 | 1.04274
1521.1 | 1.03687 | 1.04294
1524.7 | 1.03864 | 1.04417
1528.3 | 1.03924 | 1.04127
1531.9 | 1.03869 | 1.03832
1535.5 | 1.03813 | 1.04202
1539.1 | 1.03839 | 1.04512
1542.7 | 1.03884 | 1.04307
1546.3 | 1.03921 | 1.04259
1549.9 | 1.03941 | 1.04696
1553.5 | 1.03928 | 1.04683
1557.1 | 1.03924 | 1.0422
1560.6 | 1.03925 | 1.04202
1564.2 | 1.03985 | 1.04411
1567.8 | 1.04062 | 1.04199
1571.4 | 1.04062 | 1.04148
1575 | 1.04 | 1.04485
1578.5 | 1.0393 | 1.04527
1582.1 | 1.03875 | 1.04409
1585.7 | 1.03859 | 1.04526
1589.2 | 1.03907 | 1.04371
1592.8 | 1.03927 | 1.04248
1596.4 | 1.03892 | 1.04295
1599.9 | 1.03799 | 1.04094
1603.5 | 1.03715 | 1.03852
1607 | 1.03726 | 1.03711
1610.6 | 1.03756 | 1.03425
1614.1 | 1.03799 | 1.03004
1617.7 | 1.03884 | 1.02748
1621.2 | 1.03991 | 1.02235
1624.8 | 1.04082 | 1.01711
1628.3 | 1.04201 | 1.01258
1631.8 | 1.04363 | 1.00431
1635.4 | 1.04473 | 0.98835
1638.9 | 1.04528 | 0.96662
1642.4 | 1.04569 | 0.93825
1645.9 | 1.04624 | 0.90004
1649.5 | 1.04693 | 0.85813
1653 | 1.04741 | 0.82209
1656.5 | 1.04731 | 0.7966
1660 | 1.04745 | 0.78354
1663.5 | 1.04785 | 0.78431
1667 | 1.04787 | 0.79831
1670.5 | 1.04784 | 0.81737
1674 | 1.04811 | 0.83922
1677.5 | 1.04882 | 0.86049
1681 | 1.04928 | 0.87998
1684.5 | 1.04936 | 0.89988
1688 | 1.04929 | 0.92043
1691.5 | 1.04948 | 0.93533
1695 | 1.04967 | 0.94243
1698.5 | 1.04856 | 0.94738
1702 | 1.04697 | 0.95209
1705.4 | 1.04476 | 0.95185
1708.9 | 1.04239 | 0.9512
1712.4 | 1.0404 | 0.9568
1715.9 | 1.0381 | 0.96304
1719.3 | 1.03677 | 0.96492
1722.8 | 1.03719 | 0.96603
1726.2 | 1.03829 | 0.96476
1729.7 | 1.03949 | 0.96518
1733.2 | 1.04121 | 0.96808
1736.6 | 1.04282 | 0.96972
1740.1 | 1.04379 | 0.97477
1743.5 | 1.04432 | 0.98275
1747 | 1.0431 | 0.98724
1750.4 | 1.04231 | 0.99031
1753.8 | 1.04246 | 0.99378
1757.3 | 1.04075 | 0.9976
1760.7 | 1.03929 | 0.9995
1764.1 | 1.04025 | 0.99879
1767.6 | 1.04224 | 0.99332
1771 | 1.04526 | 0.99374
1774.4 | 1.0496 | 0.99802
1777.8 | 1.05408 | 0.99896
1781.3 | 1.05775 | 1.00053
1784.7 | 1.06023 | 1.0087
1788.1 | 1.06113 | 1.01425
1791.5 | 1.06191 | 1.00933
1794.9 | 1.06221 | 1.00712
1798.3 | 1.06094 | 1.00735
1801.7 | 1.06031 | 1.0055
1805.1 | 1.05977 | 1.00042
1808.5 | 1.05827 | 1.00268
1811.9 | 1.05641 | 1.0118
1815.3 | 1.05496 | 1.0086
1818.7 | 1.05448 | 1.00286
1822 | 1.05405 | 1.00329
1825.4 | 1.05329 | 1.00336
1828.8 | 1.05285 | 1.00169
1832.2 | 1.05188 | 1.00814
1835.6 | 1.04996 | 1.01505
1838.9 | 1.04995 | 1.01809
1842.3 | 1.0529 | 1.02091
1845.6 | 1.05289 | 1.02006
1849 | 1.05147 | 1.01926
1852.4 | 1.05098 | 1.02239
1855.7 | 1.0493 | 1.02353
1859.1 | 1.04685 | 1.01984
1862.4 | 1.04324 | 1.0216
1865.8 | 1.03849 | 1.01799
1869.1 | 1.03522 | 1.01188
1872.4 | 1.03231 | 1.02231
1875.8 | 1.0304 | 1.02814
1879.1 | 1.03291 | 1.02381
1882.4 | 1.03958 | 1.0193
1885.8 | 1.04503 | 1.02461
1889.1 | 1.04646 | 1.00912
1892.4 | 1.04703 | 0.99685
1895.7 | 1.04418 | 1.01014
1899.1 | 1.04379 | 1.00287
1902.4 | 1.05171 | 0.99022
1870.9 | 1.05561 | 0.98457
1873.7 | 1.05804 | 1.00214
1876.5 | 1.06244 | 0.99146
1879.3 | 1.06361 | 1.0121
1882.1 | 1.06848 | 1.03316
1884.9 | 1.07511 | 1.04412
1887.7 | 1.08261 | 1.02399
1890.5 | 1.08812 | 1.01573
1893.3 | 1.08727 | 1.01803
1896.1 | 1.07787 | 1.02024
1898.9 | 1.06743 | 1.02707
1901.7 | 1.06765 | 1.03419
1904.5 | 1.06686 | 1.04737
1907.3 | 1.06317 | 1.03925
1910.1 | 1.0625 | 1.02117
1912.9 | 1.05785 | 1.02045
1915.7 | 1.05402 | 1.02456
1918.5 | 1.05501 | 1.01763
1921.2 | 1.05729 | 1.01683
1924 | 1.05962 | 1.02112
1926.8 | 1.0625 | 1.01594
1929.6 | 1.06445 | 1.01405
1932.3 | 1.06428 | 1.0179
1935.1 | 1.06556 | 1.02265
1937.9 | 1.06716 | 1.02244
1940.6 | 1.06722 | 1.01557
1943.4 | 1.06774 | 1.0096
1946.2 | 1.06598 | 1.00472
1948.9 | 1.06138 | 0.99617
1951.7 | 1.06119 | 0.98848
1954.4 | 1.06155 | 0.98402
1957.2 | 1.05901 | 0.9913
1959.9 | 1.05905 | 1.00083
1962.7 | 1.06048 | 1.01213
1965.4 | 1.06119 | 1.02499
1968.2 | 1.0641 | 1.03752
1970.9 | 1.06636 | 1.04262
1973.7 | 1.06872 | 1.03759
1976.4 | 1.073 | 1.041
1979.1 | 1.07543 | 1.04537
1981.9 | 1.07697 | 1.03739
1984.6 | 1.08373 | 1.03883
1987.3 | 1.09013 | 1.04795
1990 | 1.09275 | 1.03471
1992.8 | 1.09494 | 1.02728
1995.5 | 1.09625 | 1.04348
1998.2 | 1.09914 | 1.04681
2000.9 | 1.1025 | 1.04358
2003.6 | 1.10364 | 1.05295
2006.4 | 1.1072 | 1.05703
2009.1 | 1.11299 | 1.05892
2011.8 | 1.11615 | 1.05884
2014.5 | 1.11763 | 1.05137
2017.2 | 1.12299 | 1.06597
2019.9 | 1.13148 | 1.07957
2022.6 | 1.13605 | 1.0786
2025.3 | 1.13862 | 1.08207
2028 | 1.13654 | 1.09592
2030.7 | 1.13405 | 1.09377
2033.4 | 1.1301 | 1.08356
2036 | 1.12182 | 1.06913
2038.7 | 1.1199 | 1.06191
2041.4 | 1.12024 | 1.0546
2044.1 | 1.11567 | 1.04408
2046.8 | 1.10854 | 1.05251
2049.4 | 1.10611 | 1.05957
2052.1 | 1.11033 | 1.07799
2054.8 | 1.11304 | 1.10434
2057.5 | 1.11814 | 1.10468
2060.1 | 1.1209 | 1.09613
2062.8 | 1.12188 | 1.10267
2065.5 | 1.12678 | 1.07103
2068.1 | 1.1335 | 1.06383
2070.8 | 1.15124 | 1.08522
2073.4 | 1.16705 | 1.08168
2076.1 | 1.17062 | 1.0525
2078.7 | 1.16844 | 1.03587
2081.4 | 1.16888 | 0.99629
2084 | 1.17192 | 0.97146
2086.7 | 1.17503 | 0.98502
2089.3 | 1.19356 | 1.01091
2092 | 1.211 | 1.04953
2094.6 | 1.21644 | 1.07998
2097.2 | 1.22003 | 1.07903
2099.9 | 1.22281 | 1.03749
2102.5 | 1.22947 | 1.00952
2105.1 | 1.22804 | 0.97152
2107.7 | 1.22272 | 0.95322
2110.4 | 1.20833 | 0.98055
2113 | 1.18267 | 0.981
2115.6 | 1.16094 | 0.96903
2118.2 | 1.14143 | 0.98518
2120.8 | 1.13881 | 0.93783
2123.5 | 1.15444 | 0.83477
2126.1 | 1.16784 | 0.7936
2128.7 | 1.17719 | 0.79191
2131.3 | 1.18999 | 0.74191
2133.9 | 1.21052 | 0.74373
2136.5 | 1.2265 | 0.80078
2139.1 | 1.24695 | 0.84306
2141.7 | 1.25814 | 0.86513
2144.3 | 1.25272 | 0.88929
2146.8 | 1.24157 | 0.88904
2149.4 | 1.22755 | 0.88456
2152 | 1.21668 | 0.88563
2154.6 | 1.21557 | 0.88136
2157.2 | 1.21124 | 0.8918
2159.8 | 1.20239 | 0.90958
2162.3 | 1.19766 | 0.93545
2164.9 | 1.19952 | 0.93505
2167.5 | 1.20752 | 0.92126
2170 | 1.21756 | 0.93771
2172.6 | 1.23089 | 0.95815
2175.2 | 1.23637 | 0.9432
2177.7 | 1.22553 | 0.95301
2180.3 | 1.21846 | 0.94545
2182.8 | 1.21366 | 0.91421
2185.4 | 1.19932 | 0.89754
2188 | 1.17767 | 0.9155
2190.5 | 1.15719 | 0.92771
2193 | 1.13828 | 0.91529
2195.6 | 1.11418 | 0.92445
2198.1 | 1.09483 | 0.93366
2200.7 | 1.07702 | 0.90554
2203.2 | 1.06597 | 0.83706
2205.7 | 1.05636 | 0.84473
2208.3 | 1.04199 | 0.86425
2210.8 | 1.04465 | 0.88061
2213.3 | 1.04876 | 0.90649
2215.8 | 1.0357 | 0.91884
2218.4 | 1.01689 | 0.95174
2220.9 | 1.01084 | 0.92514
2223.4 | 1.00866 | 0.87471
2225.9 | 1.01045 | 0.81586
2228.4 | 1.01972 | 0.80877
2230.9 | 1.02587 | 0.76586
2233.4 | 1.03077 | 0.70707
2235.9 | 1.04371 | 0.69374
2238.4 | 1.06332 | 0.66945
2240.9 | 1.08948 | 0.63489
2243.4 | 1.11016 | 0.64907
2245.9 | 1.10909 | 0.65444
2248.4 | 1.10542 | 0.64028
2250.9 | 1.11384 | 0.67346
2253.4 | 1.12135 | 0.64099
2255.9 | 1.12763 | 0.60087
2258.4 | 1.11839 | 0.63966
2260.8 | 1.10617 | 0.72187
2263.3 | 1.08314 | 0.72378
2265.8 | 1.07072 | 0.74072
2268.3 | 1.09438 | 0.80626
2270.7 | 1.09994 | 0.78269
2273.2 | 1.11101 | 0.66325
2275.6 | 1.12937 | 0.61106
2278.1 | 1.20492 | 0.66769
2280.6 | 1.29852 | 0.62299
2283 | 1.37798 | 0.62912
2285.5 | 1.43159 | 0.55103
2287.9 | 1.43965 | 0.5573
2290.4 | 1.43555 | 0.59915
2292.8 | 1.36812 | 0.54635
2295.3 | 1.61019 | 0.49085
2297.7 | 1.83508 | 0.69967
2300.1 | 1.95813 | 0.45612
2302.6 | 2.0381 | 0.38284
2305 | 2.04604 | 0.43868
2307.4 | 2.05156 | 0.50845
2309.8 | 2.0692 | 0.36932
2312.3 | 2.02074 | 0.56087
2314.7 | 1.95224 | 0.63075
2317.1 | 1.79725 | 0.59606
2319.5 | 1.53988 | 0.38691
2321.9 | 1.1707 | 0.35909
2324.3 | 1.10951 | 0.51626
2326.8 | 1.09425 | 0.53048
2329.2 | 1.14646 | 0.63543
2331.6 | 1.16123 | 0.81004
2334 | 1.11489 | 0.92545
2336.4 | 1.02797 | 0.63208
2338.8 | 0.99456 | 0.28611
2341.1 | 0.9502 | 0.1605
2343.5 | 0.92399 | -0.22436
2345.9 | -- | 0.879
2348.3 | 0.90146 | 1.00495
2350.7 | 0.28417 | 1.05722
2353.1 | -0.1515 | 0.55249
2355.4 | -0.51851 | 0.77991
2357.8 | -0.70695 | -0.16491
2360.2 | -0.73799 | 0.17223
2362.5 | -0.73209 | 0.27737
2364.9 | -0.61801 | 0.82463
2367.3 | -0.4545 | 1.01794
2369.6 | -0.21779 | 1.05402
2372 | -0.16721 | --
2374.3 | -0.02223 | 1.83669
2376.7 | 0.10631 | 2.36505
2379 | -0.25408 | 4.77586
2381.4 | -0.4306 | 4.54451
2383.7 | -0.51307 | 3.6635
2386.1 | -0.59895 | 2.50165
2388.4 | -0.61756 | 2.50285
2390.7 | -0.56454 | -0.03447
2393.1 | -0.41746 | 0.90421
2395.4 | -0.1436 | 1.75143
2397.7 | 0.17039 | 1.46853
2400 | 0.20898 | 1.78799
2402.4 | 0.29812 | 1.89416
2404.7 | 0.26611 | 1.07269
2407 | -- | 0.32961
2409.3 | 0.25372 | 0.18742
2411.6 | 0.31328 | -0.27172
2413.9 | 0.54856 | 0.18938
2416.2 | 0.62921 | --
2418.5 | 0.80575 | -0.36911
2420.8 | 0.94436 | 0.26867
2423.1 | 1.02201 | 0.80019
2425.4 | 1.13149 | 0.1974
2427.7 | -- | -0.44084
2430 | 1.1672 | 0.0911
2432.3 | 1.20739 | -0.05073
2434.6 | 1.22093 | -0.15716
2436.8 | 1.26837 | -0.58328
2439.1 | 1.22 | -0.4271
2441.4 | 1.27424 | -0.00108
2443.7 | 1.34171 | 0.06993
2445.9 | -- | 0.17641
2448.2 | 1.26368 | 1.19873
2450.5 | 1.1913 | --
2452.7 | 1.08846 | 1.20478
2455 | 1.0799 | 1.07678
2457.2 | 1.11408 | 1.14762
2459.5 | 1.04128 | 1.82136
2461.7 | 0.98252 | 1.86355
2464 | 0.89427 | 1.34692
2466.2 | 0.79383 | 1.04889
2468.4 | 0.67581 | 1.04862
2470.7 | 0.52329 | 0.12673
2472.9 | 0.44708 | -0.44038
2475.1 | 0.39464 | 0.19736
2477.4 | 0.21902 | -0.33337
2479.6 | 0.10994 | -0.33388
2481.8 | 0.18527 | -0.2346
2484 | 0.29915 | --
2486.2 | 0.40182 | --
2488.5 | 0.52195 | 0.11892
2490.7 | 0.62901 | -0.00872
2492.9 | 0.73306 | 0.63965
2495.1 | 0.92128 | 0.4805
2497.3 | 0.695 | 0.56137
2499.5 | 0.52235 | 0.63146
2501.7 | 0.42304 | 0.75799
2503.9 | 0.20762 | 0.42918
2506.1 | 0.20715 | --
2508.2 | 0.03988 | --
2510.4 | -1.25214 | 0.52584
2512.6 | 0 | -1.00019

## Mylar
Wavelength (nm) | Reflectance_Pristine | Reflectance_Irradiated | Material: Mylar M021
276.7 | 0.23539 | 0.63564 | Data received from the MISSE-16
278.3 | 0.3213 | 0.59701 | Material is pristine and irradiatiated with high-energy (95 keV) electrons to the 8.5x 10e13 e/cm2
279.9 | 0.36251 | 0.55419 | Designation: body of the spacecraft
281.5 | 0.40542 | 0.52957
283.1 | 0.40812 | 0.51513
284.7 | 0.43111 | 0.50382
286.3 | 0.4432 | 0.49604
287.9 | 0.44596 | 0.51195
289.5 | 0.44949 | 0.44755
291.1 | 0.46552 | 0.45525
292.7 | 0.48386 | 0.40986
294.3 | 0.49349 | 0.43446
295.9 | 0.5022 | 0.4175
297.5 | 0.50722 | 0.4819
299.1 | 0.49932 | 0.49536
300.7 | 0.49746 | 0.49635
302.3 | 0.50936 | 0.48625
303.8 | 0.51151 | 0.53287
305.4 | 0.50892 | 0.55508
307 | 0.49693 | 0.52503
308.6 | 0.47918 | 0.48413
310.2 | 0.47321 | 0.46296
311.8 | 0.4584 | 0.43084
313.3 | 0.4354 | 0.41641
314.9 | 0.41347 | 0.41447
316.5 | 0.38729 | 0.4722
318.1 | 0.3639 | 0.49927
319.7 | 0.34001 | 0.47233
321.2 | 0.32911 | 0.4656
322.8 | 0.31559 | 0.47303
324.4 | 0.31475 | 0.43935
326 | 0.32043 | 0.38884
327.6 | 0.32547 | 0.40905
329.1 | 0.33639 | 0.38211
330.7 | 0.34344 | 0.35504
332.3 | 0.34617 | 0.37035
333.8 | 0.35141 | 0.34088
335.4 | 0.35173 | 0.30047
337 | 0.36305 | 0.29462
338.6 | 0.35571 | 0.28698
340.1 | 0.34435 | 0.24922
341.7 | 0.32313 | 0.24342
343.3 | 0.30694 | 0.23963
344.8 | 0.2883 | 0.20544
346.4 | 0.2681 | 0.19321
348 | 0.24149 | 0.17489
349.5 | 0.2225 | 0.19513
351.1 | 0.20649 | 0.18276
352.7 | 0.19523 | 0.19042
354.3 | 0.18328 | 0.19824
355.8 | 0.17778 | 0.20597
357.4 | 0.17077 | 0.18725
358.9 | 0.16372 | 0.17647
360.5 | 0.1589 | 0.17409
362.1 | 0.16106 | 0.15981
363.6 | 0.1651 | 0.15707
365.2 | 0.16952 | 0.16556
366.8 | 0.1705 | 0.17051
368.3 | 0.17383 | 0.16837
369.9 | 0.1762 | 0.17312
371.5 | 0.17966 | 0.17566
373 | 0.18331 | 0.17313
374.6 | 0.18794 | 0.16302
376.1 | 0.19283 | 0.16365
377.7 | 0.19745 | 0.16414
379.3 | 0.20031 | 0.16305
380.8 | 0.20341 | 0.16166
382.4 | 0.20539 | 0.16151
384 | 0.20819 | 0.17304
385.5 | 0.21204 | 0.17781
387.1 | 0.21688 | 0.18292
388.6 | 0.2216 | 0.18827
390.2 | 0.22765 | 0.19719
391.8 | 0.2365 | 0.19838
393.3 | 0.24852 | 0.20009
394.9 | 0.26274 | 0.20585
396.4 | 0.27654 | 0.21315
398 | 0.2905 | 0.22487
399.5 | 0.30436 | 0.22635
401.1 | 0.31655 | 0.23727
402.7 | 0.3285 | 0.24194
404.2 | 0.34072 | 0.24441
405.8 | 0.35245 | 0.24412
407.3 | 0.36417 | 0.25123
408.9 | 0.37448 | 0.25134
410.4 | 0.38371 | 0.25712
412 | 0.39264 | 0.26202
413.6 | 0.40156 | 0.2683
415.1 | 0.40932 | 0.27227
416.7 | 0.41746 | 0.27723
418.2 | 0.42537 | 0.28085
419.8 | 0.43224 | 0.28557
421.3 | 0.43889 | 0.2903
422.9 | 0.4461 | 0.29545
424.5 | 0.45335 | 0.30087
426 | 0.46049 | 0.30752
427.6 | 0.46733 | 0.31269
429.1 | 0.47354 | 0.31728
430.7 | 0.47939 | 0.32184
432.2 | 0.48513 | 0.32518
433.8 | 0.49036 | 0.32675
435.3 | 0.49528 | 0.33073
436.9 | 0.50011 | 0.3351
438.4 | 0.50464 | 0.33806
440 | 0.50887 | 0.34207
441.6 | 0.51298 | 0.34579
443.1 | 0.51717 | 0.34943
444.7 | 0.52105 | 0.35318
446.2 | 0.52471 | 0.35654
447.8 | 0.52789 | 0.35991
449.3 | 0.53098 | 0.36352
450.9 | 0.53408 | 0.36681
452.4 | 0.53713 | 0.36892
454 | 0.53983 | 0.37191
455.5 | 0.54259 | 0.37503
457.1 | 0.54506 | 0.37772
458.6 | 0.54745 | 0.3795
460.2 | 0.5498 | 0.38283
461.7 | 0.552 | 0.3859
463.3 | 0.55406 | 0.38716
464.8 | 0.556 | 0.38925
466.4 | 0.55787 | 0.39208
467.9 | 0.5596 | 0.39384
469.5 | 0.56109 | 0.39551
471 | 0.56245 | 0.39824
472.6 | 0.56379 | 0.40031
474.2 | 0.56527 | 0.40119
475.7 | 0.56666 | 0.40211
477.3 | 0.56789 | 0.40382
478.8 | 0.56906 | 0.40451
480.4 | 0.57021 | 0.40573
481.9 | 0.57148 | 0.4071
483.4 | 0.57264 | 0.40767
485 | 0.57362 | 0.40734
486.5 | 0.57441 | 0.40791
488.1 | 0.57518 | 0.40797
489.6 | 0.57578 | 0.40837
491.2 | 0.57623 | 0.40879
492.7 | 0.5767 | 0.40944
494.3 | 0.57721 | 0.40896
495.8 | 0.57746 | 0.40909
497.4 | 0.5776 | 0.40911
498.9 | 0.57778 | 0.41023
500.5 | 0.57804 | 0.41071
502 | 0.57825 | 0.41206
503.6 | 0.57841 | 0.41338
505.1 | 0.57847 | 0.41512
506.7 | 0.57866 | 0.41696
508.2 | 0.57897 | 0.41958
509.8 | 0.57901 | 0.42245
511.3 | 0.57903 | 0.42599
512.8 | 0.57914 | 0.4289
514.4 | 0.5791 | 0.43211
515.9 | 0.57888 | 0.43534
517.5 | 0.57864 | 0.43845
519 | 0.5783 | 0.44132
520.6 | 0.57788 | 0.44441
522.1 | 0.57742 | 0.44716
523.7 | 0.57702 | 0.44954
525.2 | 0.57667 | 0.45201
526.7 | 0.57642 | 0.45418
528.3 | 0.57609 | 0.45651
529.8 | 0.57565 | 0.45856
531.4 | 0.57516 | 0.46063
532.9 | 0.5746 | 0.46229
534.4 | 0.57405 | 0.46395
536 | 0.57347 | 0.46537
537.5 | 0.57282 | 0.4666
539.1 | 0.57219 | 0.46775
540.6 | 0.57153 | 0.46903
542.1 | 0.57101 | 0.47009
543.7 | 0.57056 | 0.47085
545.2 | 0.57005 | 0.47139
546.8 | 0.56966 | 0.47188
548.3 | 0.56923 | 0.47219
549.8 | 0.56878 | 0.47276
551.4 | 0.56836 | 0.47306
552.9 | 0.56802 | 0.47365
554.5 | 0.56766 | 0.4739
556 | 0.56734 | 0.47421
557.5 | 0.56707 | 0.47417
559.1 | 0.5668 | 0.47456
560.6 | 0.56656 | 0.4748
562.1 | 0.56624 | 0.47499
563.7 | 0.56577 | 0.47508
565.2 | 0.56527 | 0.47508
566.7 | 0.56468 | 0.47515
568.3 | 0.56405 | 0.47532
569.8 | 0.56336 | 0.47555
571.3 | 0.56258 | 0.47594
572.9 | 0.56179 | 0.47641
574.4 | 0.56103 | 0.477
575.9 | 0.56037 | 0.47715
577.5 | 0.55977 | 0.47749
579 | 0.55923 | 0.47768
580.5 | 0.55871 | 0.4782
582 | 0.55821 | 0.47851
583.6 | 0.55787 | 0.47912
585.1 | 0.55766 | 0.47996
586.6 | 0.55758 | 0.48066
588.2 | 0.55764 | 0.48114
589.7 | 0.55782 | 0.48166
591.2 | 0.55817 | 0.48212
592.7 | 0.55861 | 0.48258
594.3 | 0.55924 | 0.48336
595.8 | 0.55988 | 0.48421
597.3 | 0.56051 | 0.48523
598.8 | 0.56109 | 0.48628
600.4 | 0.56163 | 0.48727
601.9 | 0.56216 | 0.48861
603.4 | 0.56263 | 0.48967
604.9 | 0.56313 | 0.49053
606.4 | 0.56359 | 0.4916
608 | 0.56404 | 0.49263
609.5 | 0.56446 | 0.49349
611 | 0.56487 | 0.4948
612.5 | 0.56523 | 0.49641
614.1 | 0.5655 | 0.49829
615.6 | 0.56568 | 0.49992
617.1 | 0.56573 | 0.50167
618.6 | 0.56576 | 0.50337
620.1 | 0.56567 | 0.50508
621.6 | 0.56547 | 0.50676
623.2 | 0.56521 | 0.50882
624.7 | 0.56491 | 0.51042
626.2 | 0.56458 | 0.51233
627.7 | 0.56421 | 0.51429
629.2 | 0.56397 | 0.51594
630.7 | 0.56372 | 0.51766
632.2 | 0.56354 | 0.51982
633.7 | 0.56348 | 0.52153
635.3 | 0.56354 | 0.52344
636.8 | 0.56378 | 0.52534
638.3 | 0.56417 | 0.52744
639.8 | 0.56468 | 0.52918
641.3 | 0.56528 | 0.53116
642.8 | 0.56597 | 0.53286
644.3 | 0.56683 | 0.53528
645.8 | 0.56779 | 0.5371
647.3 | 0.56889 | 0.53929
648.8 | 0.57009 | 0.54148
650.3 | 0.57138 | 0.54387
651.8 | 0.57262 | 0.5455
653.4 | 0.5738 | 0.54733
654.9 | 0.57494 | 0.54926
656.4 | 0.57601 | 0.5508
657.9 | 0.57699 | 0.55227
659.4 | 0.5779 | 0.55375
660.9 | 0.57866 | 0.5553
662.4 | 0.57942 | 0.55618
663.9 | 0.58011 | 0.55754
665.4 | 0.58076 | 0.5585
666.9 | 0.5813 | 0.55942
668.4 | 0.58183 | 0.56033
669.9 | 0.58225 | 0.56152
671.4 | 0.5825 | 0.56226
672.9 | 0.58269 | 0.56287
674.4 | 0.58279 | 0.56367
675.8 | 0.58285 | 0.56428
677.3 | 0.58276 | 0.56479
678.8 | 0.58258 | 0.56517
680.3 | 0.58233 | 0.56595
681.8 | 0.58205 | 0.56629
683.3 | 0.58172 | 0.56663
684.8 | 0.58129 | 0.56716
686.3 | 0.58081 | 0.56753
687.8 | 0.58034 | 0.56777
689.3 | 0.57977 | 0.56799
690.8 | 0.57929 | 0.56814
692.2 | 0.57877 | 0.56806
693.7 | 0.5783 | 0.56829
695.2 | 0.57775 | 0.56818
696.7 | 0.57713 | 0.56829
698.2 | 0.57647 | 0.56808
699.7 | 0.57585 | 0.56789
701.2 | 0.57522 | 0.56748
702.6 | 0.57464 | 0.56726
704.1 | 0.57399 | 0.56721
705.6 | 0.57334 | 0.56718
707.1 | 0.57265 | 0.5671
708.6 | 0.57203 | 0.5672
710.1 | 0.57142 | 0.5672
711.5 | 0.57078 | 0.56683
713 | 0.57015 | 0.56672
714.5 | 0.56951 | 0.56624
716 | 0.56886 | 0.56568
717.4 | 0.56818 | 0.56535
718.9 | 0.56757 | 0.56498
720.4 | 0.56702 | 0.56458
721.9 | 0.56638 | 0.56427
723.3 | 0.56566 | 0.56379
724.8 | 0.5649 | 0.56317
726.3 | 0.5641 | 0.56263
727.8 | 0.56327 | 0.56216
729.2 | 0.56234 | 0.56165
730.7 | 0.5614 | 0.56126
732.2 | 0.56055 | 0.56073
733.6 | 0.55973 | 0.56013
735.1 | 0.55896 | 0.55948
736.6 | 0.55827 | 0.55904
738.1 | 0.55766 | 0.55877
739.5 | 0.55709 | 0.5582
741 | 0.55652 | 0.55784
742.4 | 0.55597 | 0.55749
743.9 | 0.55545 | 0.55717
745.4 | 0.55484 | 0.55662
746.8 | 0.55409 | 0.55621
748.3 | 0.55329 | 0.55554
749.8 | 0.55242 | 0.55496
751.2 | 0.55154 | 0.55426
752.7 | 0.55065 | 0.55379
754.1 | 0.54972 | 0.55345
755.6 | 0.54879 | 0.5529
757.1 | 0.54784 | 0.55215
758.5 | 0.54689 | 0.55163
760 | 0.546 | 0.55101
761.4 | 0.54515 | 0.55054
762.9 | 0.54431 | 0.55044
764.3 | 0.54348 | 0.55004
765.8 | 0.54261 | 0.54943
767.3 | 0.54172 | 0.54882
768.7 | 0.5409 | 0.54796
770.2 | 0.5401 | 0.54702
771.6 | 0.53929 | 0.54642
773.1 | 0.53847 | 0.54575
774.5 | 0.53764 | 0.54504
776 | 0.53672 | 0.5445
777.4 | 0.53586 | 0.54394
778.9 | 0.53496 | 0.54333
780.3 | 0.53403 | 0.54289
781.8 | 0.53314 | 0.5423
783.2 | 0.53215 | 0.54172
784.7 | 0.53117 | 0.54101
786.1 | 0.5303 | 0.54025
787.5 | 0.52951 | 0.53952
789 | 0.5287 | 0.53905
790.4 | 0.5279 | 0.53832
791.9 | 0.52715 | 0.5378
793.3 | 0.52638 | 0.53726
794.8 | 0.52565 | 0.53654
796.2 | 0.52494 | 0.53589
797.6 | 0.52427 | 0.53528
799.1 | 0.52363 | 0.53472
800.5 | 0.52296 | 0.53419
802 | 0.52228 | 0.53345
803.4 | 0.52174 | 0.53285
804.8 | 0.52124 | 0.53263
806.3 | 0.52074 | 0.53224
807.7 | 0.52018 | 0.53192
809.1 | 0.51961 | 0.532
810.6 | 0.519 | 0.5315
812 | 0.5184 | 0.5307
813.4 | 0.51785 | 0.53047
814.9 | 0.51735 | 0.53006
816.3 | 0.51693 | 0.52953
817.7 | 0.51659 | 0.52945
819.2 | 0.51635 | 0.52972
820.6 | 0.51631 | 0.52944
822 | 0.51632 | 0.52951
823.4 | 0.51649 | 0.52981
824.9 | 0.51678 | 0.52975
826.3 | 0.51712 | 0.52958
827.7 | 0.51743 | 0.52975
829.1 | 0.51773 | 0.5302
830.6 | 0.51801 | 0.53066
832 | 0.51833 | 0.53125
833.4 | 0.51865 | 0.5319
834.8 | 0.51891 | 0.53274
836.3 | 0.51923 | 0.53322
837.7 | 0.51966 | 0.53354
839.1 | 0.52005 | 0.53413
840.5 | 0.52059 | 0.53501
841.9 | 0.52135 | 0.53533
843.4 | 0.52223 | 0.53633
844.8 | 0.52314 | 0.53767
846.2 | 0.52407 | 0.53881
847.6 | 0.52501 | 0.5397
849 | 0.52591 | 0.54082
850.5 | 0.52677 | 0.54154
851.9 | 0.5276 | 0.54235
853.3 | 0.52845 | 0.54347
854.7 | 0.52924 | 0.54466
856.1 | 0.53007 | 0.5458
857.5 | 0.53091 | 0.54687
858.9 | 0.53191 | 0.54829
860.3 | 0.53294 | 0.54919
861.7 | 0.53409 | 0.5507
863.2 | 0.53522 | 0.55217
864.6 | 0.53657 | 0.55399
866 | 0.53804 | 0.55536
867.4 | 0.53969 | 0.5574
868.8 | 0.54163 | 0.55916
870.2 | 0.54378 | 0.56151
871.6 | 0.54587 | 0.5632
873 | 0.54799 | 0.56499
874.4 | 0.54995 | 0.56681
875.8 | 0.5518 | 0.56848
877.2 | 0.55344 | 0.5703
878.6 | 0.55502 | 0.57194
880 | 0.55632 | 0.57426
881.4 | 0.5576 | 0.57643
882.8 | 0.55885 | 0.5783
884.2 | 0.56023 | 0.57959
885.6 | 0.56175 | 0.58202
887 | 0.5634 | 0.58312
888.4 | 0.56537 | 0.58423
889.8 | 0.56752 | 0.58601
891.2 | 0.5696 | 0.58851
892.6 | 0.57167 | 0.59014
894 | 0.57369 | 0.59219
895.4 | 0.5757 | 0.59412
896.8 | 0.57741 | 0.59544
898.2 | 0.57906 | 0.59701
899.6 | 0.58054 | 0.5989
900.9 | 0.58211 | 0.60074
902.3 | 0.58367 | 0.60326
903.7 | 0.58524 | 0.60603
905.1 | 0.58705 | 0.60831
906.5 | 0.58884 | 0.60992
907.9 | 0.59072 | 0.61235
909.3 | 0.59255 | 0.61388
910.7 | 0.59447 | 0.6154
912 | 0.59665 | 0.61726
913.4 | 0.59872 | 0.6197
914.8 | 0.60087 | 0.62182
916.2 | 0.60301 | 0.62362
917.6 | 0.60503 | 0.62622
918.9 | 0.60688 | 0.62836
920.3 | 0.60883 | 0.63045
921.7 | 0.61077 | 0.63194
923.1 | 0.61232 | 0.63349
924.4 | 0.61401 | 0.63494
925.8 | 0.61539 | 0.63635
927.2 | 0.61677 | 0.63768
928.6 | 0.61814 | 0.63829
929.9 | 0.61983 | 0.6413
931.3 | 0.62187 | 0.6423
932.7 | 0.62416 | 0.64293
934.1 | 0.62624 | 0.64445
935.4 | 0.62793 | 0.64715
936.8 | 0.62935 | 0.64789
938.2 | 0.63098 | 0.65002
939.5 | 0.63236 | 0.65199
940.9 | 0.63365 | 0.65371
942.3 | 0.63478 | 0.65526
943.6 | 0.63586 | 0.65683
945 | 0.63656 | 0.65875
946.3 | 0.63756 | 0.66041
947.7 | 0.63889 | 0.66131
949.1 | 0.64032 | 0.66314
950.4 | 0.64174 | 0.66444
951.8 | 0.64324 | 0.66456
953.1 | 0.64427 | 0.66626
954.5 | 0.64567 | 0.66799
955.8 | 0.64726 | 0.66853
957.2 | 0.64866 | 0.66965
958.5 | 0.6503 | 0.67214
959.9 | 0.65173 | 0.67454
961.2 | 0.65295 | 0.67571
962.6 | 0.65444 | 0.6777
963.9 | 0.65596 | 0.67935
965.3 | 0.65684 | 0.67978
966.6 | 0.65748 | 0.68139
968 | 0.65832 | 0.68361
969.3 | 0.65939 | 0.68468
970.6 | 0.66076 | 0.68609
972 | 0.66204 | 0.68816
973.3 | 0.66361 | 0.68788
974.7 | 0.66601 | 0.68727
976 | 0.6681 | 0.68789
977.3 | 0.66998 | 0.68818
978.7 | 0.67181 | 0.6895
980 | 0.67357 | 0.69181
981.3 | 0.67489 | 0.6945
982.6 | 0.67576 | 0.69406
984 | 0.67612 | 0.69471
985.3 | 0.67608 | 0.69584
986.6 | 0.67583 | --
987.9 | 0.67484 | 0.69593
989.3 | 0.67402 | 0.7013
990.6 | 0.67387 | 0.70391
991.9 | 0.67388 | 0.70637
993.2 | 0.6742 | 0.71126
994.5 | 0.67494 | 0.71252
995.8 | 0.67649 | 0.71429
997.1 | 0.67846 | --
998.5 | -- | 0.71199
999.8 | 0.68041 | --
1001.1 | -- | --
1002.4 | -- | 0.7146
1003.7 | -- | --
1005 | -- | --
1006.3 | -- | 0.71431
1007.6 | -- | --
1008.9 | -- | --
1010.2 | -- | --
1011.5 | -- | --
1012.7 | -- | --
1014 | -- | --
1015.3 | -- | --
1016.6 | -- | --
1017.9 | -- | --
1019.2 | -- | 0.72693
1020.4 | -- | --
1021.7 | -- | --
1023 | -- | --
1024.3 | -- | --
1025.5 | -- | --
1026.8 | -- | --
1028.1 | -- | --
1029.3 | -- | --
1030.6 | -- | --
974 | -- | --
977.9 | -- | --
981.9 | -- | --
985.8 | -- | 0.69961
989.7 | 0.68242 | 0.70101
993.6 | -- | 0.70376
997.5 | 0.68401 | 0.70604
1001.4 | 0.68578 | 0.70559
1005.3 | 0.68756 | 0.70332
1009.2 | 0.68868 | 0.70768
1013.1 | 0.68973 | 0.71146
1017 | 0.69037 | 0.71369
1020.9 | 0.69137 | 0.71891
1024.8 | 0.69284 | 0.72613
1028.7 | 0.69472 | 0.7276
1032.6 | 0.69665 | 0.72697
1036.5 | 0.6987 | 0.72876
1040.4 | 0.70124 | 0.7308
1044.2 | 0.7036 | 0.73287
1048.1 | 0.70593 | 0.73515
1052 | 0.70888 | 0.73786
1055.9 | 0.71153 | 0.73908
1059.8 | 0.71386 | 0.74142
1063.6 | 0.7157 | 0.74449
1067.5 | 0.71755 | 0.74893
1071.4 | 0.71925 | 0.75233
1075.2 | 0.72023 | 0.7526
1079.1 | 0.72073 | 0.75393
1083 | 0.72134 | 0.75444
1086.8 | 0.72299 | 0.75396
1090.7 | 0.72465 | 0.75251
1094.6 | 0.72511 | 0.75177
1098.4 | 0.72447 | 0.75155
1102.3 | 0.72238 | 0.75208
1106.1 | 0.719 | 0.74967
1110 | 0.71435 | 0.74657
1113.8 | 0.70843 | 0.74145
1117.7 | 0.70264 | 0.72929
1121.5 | 0.69792 | 0.71857
1125.4 | 0.69464 | 0.71055
1129.2 | 0.69277 | 0.70534
1133.1 | 0.69322 | 0.70575
1136.9 | 0.69614 | 0.71243
1140.8 | 0.70046 | 0.72076
1144.6 | 0.7052 | 0.7284
1148.4 | 0.70915 | 0.73484
1152.3 | 0.71273 | 0.73806
1156.1 | 0.71517 | 0.73872
1159.9 | 0.71522 | 0.73754
1163.7 | 0.71426 | 0.7359
1167.6 | 0.71353 | 0.73377
1171.4 | 0.71348 | 0.73337
1175.2 | 0.71387 | 0.73486
1179 | 0.71491 | 0.73642
1182.8 | 0.71707 | 0.73947
1186.7 | 0.72033 | 0.74467
1190.5 | 0.72411 | 0.75128
1194.3 | 0.72825 | 0.75638
1198.1 | 0.73308 | 0.76251
1201.9 | 0.73756 | 0.77035
1205.7 | 0.74154 | 0.77494
1209.5 | 0.74533 | 0.77609
1213.3 | 0.74831 | 0.78028
1217.1 | 0.75088 | 0.78229
1220.9 | 0.75284 | 0.78036
1224.7 | 0.75419 | 0.78394
1228.5 | 0.75568 | 0.78712
1232.3 | 0.75724 | 0.78748
1236 | 0.75852 | 0.78996
1239.8 | 0.75972 | 0.79292
1243.6 | 0.76099 | 0.79157
1247.4 | 0.7618 | 0.79157
1251.2 | 0.76296 | 0.79266
1255 | 0.76462 | 0.7929
1258.7 | 0.76569 | 0.7947
1262.5 | 0.76658 | 0.79572
1266.3 | 0.767 | 0.79539
1270 | 0.76699 | 0.7973
1273.8 | 0.76767 | 0.79887
1277.6 | 0.76849 | 0.79731
1281.3 | 0.76959 | 0.7984
1285.1 | 0.77049 | 0.80036
1288.9 | 0.7704 | 0.80009
1292.6 | 0.7701 | 0.79987
1296.4 | 0.77006 | 0.80178
1300.1 | 0.77021 | 0.80112
1303.9 | 0.76999 | 0.80043
1307.6 | 0.76919 | 0.80055
1311.4 | 0.76808 | 0.80088
1315.1 | 0.76746 | 0.80184
1318.8 | 0.76741 | 0.8018
1322.6 | 0.76705 | 0.80157
1326.3 | 0.76651 | 0.80015
1330 | 0.76575 | 0.79814
1333.8 | 0.76413 | 0.79535
1337.5 | 0.76145 | 0.79298
1341.2 | 0.75785 | 0.79082
1345 | 0.75425 | 0.78699
1348.7 | 0.75066 | 0.78116
1352.4 | 0.74639 | 0.77546
1356.1 | 0.74178 | 0.77161
1359.8 | 0.73809 | 0.76601
1363.6 | 0.73524 | 0.76152
1367.3 | 0.73295 | 0.76109
1371 | 0.73148 | 0.75734
1374.7 | 0.73078 | 0.75265
1378.4 | 0.73082 | 0.75203
1382.1 | 0.73054 | 0.75319
1385.8 | 0.72939 | 0.7516
1389.5 | 0.72843 | 0.75291
1393.2 | 0.72802 | 0.75533
1396.9 | 0.72725 | 0.75457
1400.6 | 0.72583 | 0.75259
1404.3 | 0.72449 | 0.75205
1407.9 | 0.72346 | 0.75331
1411.6 | 0.72294 | 0.75355
1415.3 | 0.72377 | 0.75333
1419 | 0.72541 | 0.75477
1422.7 | 0.72756 | 0.75803
1426.3 | 0.73023 | 0.75884
1430 | 0.73293 | 0.75937
1433.7 | 0.73569 | 0.76402
1437.4 | 0.73853 | 0.7681
1441 | 0.7413 | 0.76875
1444.7 | 0.74345 | 0.77192
1448.3 | 0.74554 | 0.77776
1452 | 0.74817 | 0.78054
1455.7 | 0.75066 | 0.78247
1459.3 | 0.7533 | 0.78692
1463 | 0.75584 | 0.78912
1466.6 | 0.75783 | 0.79038
1470.3 | 0.76003 | 0.79337
1473.9 | 0.76285 | 0.79595
1477.5 | 0.76551 | 0.79817
1481.2 | 0.76748 | 0.80098
1484.8 | 0.76913 | 0.80317
1488.5 | 0.77018 | 0.80275
1492.1 | 0.77115 | 0.8043
1495.7 | 0.77286 | 0.80586
1499.4 | 0.77455 | 0.80506
1503 | 0.7763 | 0.80683
1506.6 | 0.7785 | 0.81072
1510.2 | 0.78039 | 0.81213
1513.8 | 0.78196 | 0.81278
1517.5 | 0.78343 | 0.81332
1521.1 | 0.78513 | 0.81155
1524.7 | 0.78673 | 0.8115
1528.3 | 0.787 | 0.81105
1531.9 | 0.78614 | 0.80901
1535.5 | 0.78549 | 0.81272
1539.1 | 0.7854 | 0.81642
1542.7 | 0.7852 | 0.81527
1546.3 | 0.78511 | 0.81638
1549.9 | 0.7854 | 0.82063
1553.5 | 0.78584 | 0.82114
1557.1 | 0.78619 | 0.81678
1560.6 | 0.78616 | 0.81677
1564.2 | 0.78655 | 0.81751
1567.8 | 0.78721 | 0.81566
1571.4 | 0.78683 | 0.81449
1575 | 0.78544 | 0.81773
1578.5 | 0.78401 | 0.81747
1582.1 | 0.7831 | 0.81529
1585.7 | 0.78243 | 0.81464
1589.2 | 0.78134 | 0.81095
1592.8 | 0.77921 | 0.8095
1596.4 | 0.77631 | 0.8112
1599.9 | 0.77263 | 0.80752
1603.5 | 0.76871 | 0.80097
1607 | 0.76423 | 0.79594
1610.6 | 0.75828 | 0.78486
1614.1 | 0.75093 | 0.77174
1617.7 | 0.74264 | 0.76407
1621.2 | 0.7322 | 0.75548
1624.8 | 0.71912 | 0.74753
1628.3 | 0.70269 | 0.74002
1631.8 | 0.68153 | 0.72316
1635.4 | 0.65543 | 0.69645
1638.9 | 0.6245 | 0.66524
1642.4 | 0.59056 | 0.62567
1645.9 | 0.55667 | 0.57771
1649.5 | 0.5241 | 0.53025
1653 | 0.49488 | 0.48575
1656.5 | 0.47163 | 0.45272
1660 | 0.45691 | 0.43706
1663.5 | 0.45087 | 0.43593
1667 | 0.4532 | 0.45011
1670.5 | 0.46337 | 0.47497
1674 | 0.4796 | 0.50449
1677.5 | 0.50065 | 0.53021
1681 | 0.52327 | 0.55282
1684.5 | 0.54464 | 0.57578
1688 | 0.56429 | 0.59789
1691.5 | 0.58046 | 0.61302
1695 | 0.59267 | 0.6227
1698.5 | 0.60161 | 0.63004
1702 | 0.60831 | 0.63184
1705.4 | 0.61257 | 0.63431
1708.9 | 0.61383 | 0.63578
1712.4 | 0.61413 | 0.63858
1715.9 | 0.61487 | 0.64514
1719.3 | 0.61705 | 0.64914
1722.8 | 0.62097 | 0.64953
1726.2 | 0.62565 | 0.65271
1729.7 | 0.63107 | 0.65992
1733.2 | 0.63729 | 0.66773
1736.6 | 0.6437 | 0.67802
1740.1 | 0.65018 | 0.68793
1743.5 | 0.65722 | 0.69539
1747 | 0.66406 | 0.70201
1750.4 | 0.6693 | 0.70729
1753.8 | 0.67294 | 0.71193
1757.3 | 0.67547 | 0.71479
1760.7 | 0.67808 | 0.71709
1764.1 | 0.68113 | 0.71561
1767.6 | 0.6847 | 0.71329
1771 | 0.68891 | 0.71613
1774.4 | 0.69358 | 0.72431
1777.8 | 0.69909 | 0.73154
1781.3 | 0.7042 | 0.73576
1784.7 | 0.70786 | 0.73901
1788.1 | 0.71089 | 0.73932
1791.5 | 0.71312 | 0.7345
1794.9 | 0.71277 | 0.72869
1798.3 | 0.71093 | 0.72982
1801.7 | 0.70941 | 0.73335
1805.1 | 0.70706 | 0.73192
1808.5 | 0.70439 | 0.73579
1811.9 | 0.70253 | 0.74241
1815.3 | 0.70182 | 0.74087
1818.7 | 0.70316 | 0.73901
1822 | 0.70525 | 0.74118
1825.4 | 0.70658 | 0.74309
1828.8 | 0.70844 | 0.7473
1832.2 | 0.71206 | 0.75469
1835.6 | 0.71483 | 0.7623
1838.9 | 0.71747 | 0.76934
1842.3 | 0.72211 | 0.77224
1845.6 | 0.7257 | 0.7702
1849 | 0.72823 | 0.77043
1852.4 | 0.73143 | 0.77504
1855.7 | 0.73418 | 0.77344
1859.1 | 0.73638 | 0.76732
1862.4 | 0.73709 | 0.77279
1865.8 | 0.73462 | 0.77367
1869.1 | 0.73387 | 0.77125
1872.4 | 0.73413 | 0.78236
1875.8 | 0.73166 | 0.79126
1879.1 | 0.72765 | 0.78974
1882.4 | 0.72653 | 0.80001
1885.8 | 0.72746 | 0.7973
1889.1 | 0.72709 | 0.77463
1892.4 | 0.72927 | 0.77863
1895.7 | 0.73144 | 0.77952
1899.1 | 0.73084 | 0.77013
1902.4 | 0.73212 | 0.77408
1870.9 | 0.72916 | 0.80325
1873.7 | 0.72784 | 0.81319
1876.5 | 0.73018 | 0.80047
1879.3 | 0.73086 | 0.79463
1882.1 | 0.73211 | 0.80156
1884.9 | 0.73507 | 0.78542
1887.7 | 0.74111 | 0.75577
1890.5 | 0.74455 | 0.77376
1893.3 | 0.74871 | 0.77492
1896.1 | 0.75193 | 0.77082
1898.9 | 0.75142 | 0.78071
1901.7 | 0.7543 | 0.78588
1904.5 | 0.75418 | 0.78434
1907.3 | 0.75084 | 0.80335
1910.1 | 0.74867 | 0.80126
1912.9 | 0.74742 | 0.79376
1915.7 | 0.74847 | 0.80449
1918.5 | 0.75173 | 0.79955
1921.2 | 0.75555 | 0.78315
1924 | 0.75554 | 0.77928
1926.8 | 0.75502 | 0.77832
1929.6 | 0.75188 | 0.77491
1932.3 | 0.74628 | 0.77362
1935.1 | 0.74221 | 0.77738
1937.9 | 0.73728 | 0.77975
1940.6 | 0.73142 | 0.77082
1943.4 | 0.72548 | 0.75859
1946.2 | 0.71896 | 0.75172
1948.9 | 0.71406 | 0.74306
1951.7 | 0.71513 | 0.73261
1954.4 | 0.71961 | 0.7358
1957.2 | 0.72346 | 0.74648
1959.9 | 0.72747 | 0.7558
1962.7 | 0.7338 | 0.76978
1965.4 | 0.73943 | 0.78605
1968.2 | 0.74488 | 0.80069
1970.9 | 0.75152 | 0.81356
1973.7 | 0.75811 | 0.81285
1976.4 | 0.76384 | 0.8096
1979.1 | 0.76827 | 0.81079
1981.9 | 0.77251 | 0.80456
1984.6 | 0.77728 | 0.80029
1987.3 | 0.78201 | 0.81019
1990 | 0.78424 | 0.8085
1992.8 | 0.78218 | 0.79739
1995.5 | 0.78335 | 0.80429
1998.2 | 0.78675 | 0.80624
2000.9 | 0.78716 | 0.80243
2003.6 | 0.78796 | 0.80668
2006.4 | 0.79135 | 0.81145
2009.1 | 0.79663 | 0.81283
2011.8 | 0.80151 | 0.82099
2014.5 | 0.80382 | 0.82992
2017.2 | 0.80418 | 0.83766
2019.9 | 0.8065 | 0.84385
2022.6 | 0.80859 | 0.84933
2025.3 | 0.80631 | 0.85829
2028 | 0.80284 | 0.85549
2030.7 | 0.80248 | 0.85742
2033.4 | 0.79898 | 0.86814
2036 | 0.79253 | 0.85975
2038.7 | 0.79193 | 0.85105
2041.4 | 0.795 | 0.8482
2044.1 | 0.79689 | 0.84215
2046.8 | 0.79436 | 0.83622
2049.4 | 0.78763 | 0.8278
2052.1 | 0.78355 | 0.83228
2054.8 | 0.78157 | 0.84824
2057.5 | 0.77672 | 0.85115
2060.1 | 0.77145 | 0.84813
2062.8 | 0.77126 | 0.86777
2065.5 | 0.77043 | 0.84871
2068.1 | 0.76509 | 0.81031
2070.8 | 0.76423 | 0.79785
2073.4 | 0.7658 | 0.78911
2076.1 | 0.76368 | 0.74664
2078.7 | 0.76205 | 0.71944
2081.4 | 0.76092 | 0.72092
2084 | 0.75941 | 0.72757
2086.7 | 0.76356 | 0.72577
2089.3 | 0.76758 | 0.74179
2092 | 0.76216 | 0.76386
2094.6 | 0.75981 | 0.78748
2097.2 | 0.76105 | 0.79535
2099.9 | 0.75585 | 0.77537
2102.5 | 0.74522 | 0.75274
2105.1 | 0.72843 | 0.74145
2107.7 | 0.70688 | 0.71422
2110.4 | 0.68471 | 0.68722
2113 | 0.65574 | 0.67432
2115.6 | 0.62048 | 0.6343
2118.2 | 0.58737 | 0.62315
2120.8 | 0.54546 | 0.58536
2123.5 | 0.48924 | 0.49991
2126.1 | 0.44866 | 0.48123
2128.7 | 0.43057 | 0.48357
2131.3 | 0.42663 | 0.42617
2133.9 | 0.4308 | 0.42404
2136.5 | 0.43927 | 0.49222
2139.1 | 0.45404 | 0.517
2141.7 | 0.47721 | 0.54566
2144.3 | 0.49943 | 0.59014
2146.8 | 0.51314 | 0.58185
2149.4 | 0.52481 | 0.56393
2152 | 0.52996 | 0.53886
2154.6 | 0.5234 | 0.55717
2157.2 | 0.52395 | 0.57834
2159.8 | 0.53944 | 0.58585
2162.3 | 0.56582 | 0.60552
2164.9 | 0.5905 | 0.63362
2167.5 | 0.614 | 0.64207
2170 | 0.62884 | 0.64905
2172.6 | 0.64079 | 0.69157
2175.2 | 0.65418 | 0.7118
2177.7 | 0.65317 | 0.7166
2180.3 | 0.63417 | 0.68296
2182.8 | 0.61831 | 0.65831
2185.4 | 0.60929 | 0.66438
2188 | 0.60769 | 0.66434
2190.5 | 0.61919 | 0.65027
2193 | 0.63734 | 0.64286
2195.6 | 0.65145 | 0.6587
2198.1 | 0.65808 | 0.64474
2200.7 | 0.65871 | 0.58127
2203.2 | 0.65887 | 0.5542
2205.7 | 0.65665 | 0.58351
2208.3 | 0.65388 | 0.6048
2210.8 | 0.63732 | 0.62211
2213.3 | 0.59871 | 0.65173
2215.8 | 0.54564 | 0.66823
2218.4 | 0.50077 | 0.64318
2220.9 | 0.47014 | 0.56066
2223.4 | 0.44066 | 0.51128
2225.9 | 0.39894 | 0.50982
2228.4 | 0.35864 | 0.51275
2230.9 | 0.33198 | 0.51091
2233.4 | 0.3055 | 0.47271
2235.9 | 0.28455 | 0.42626
2238.4 | 0.28698 | 0.38866
2240.9 | 0.30733 | 0.30964
2243.4 | 0.30968 | 0.23817
2245.9 | 0.29295 | 0.29415
2248.4 | 0.29676 | 0.30637
2250.9 | 0.3135 | 0.28492
2253.4 | 0.34053 | 0.30477
2255.9 | 0.35152 | 0.33947
2258.4 | 0.32685 | 0.32445
2260.8 | 0.30123 | 0.40081
2263.3 | 0.26687 | 0.43986
2265.8 | 0.22644 | 0.32502
2268.3 | 0.18868 | 0.29196
2270.7 | 0.16306 | 0.34115
2273.2 | 0.15763 | 0.29972
2275.6 | 0.16286 | 0.24404
2278.1 | 0.16839 | 0.37597
2280.6 | 0.15366 | 0.46002
2283 | 0.1682 | 0.37532
2285.5 | 0.20071 | 0.11478
2287.9 | 0.19277 | 0.22867
2290.4 | 0.19783 | 0.27212
2292.8 | 0.21364 | 0.19361
2295.3 | 0.0927 | 0.17975
2297.7 | -0.00773 | 0.42566
2300.1 | -0.08629 | 0.275
2302.6 | -0.09596 | 0.2337
2305 | -0.05037 | 0.27903
2307.4 | -0.02689 | 0.21635
2309.8 | -0.00753 | 0.30111
2312.3 | 0.02253 | 0.09195
2314.7 | 0.07852 | 0.03477
2317.1 | 0.16219 | 0.1151
2319.5 | 0.25162 | -0.26872
2321.9 | 0.37302 | -0.44297
2324.3 | 0.35969 | -0.30363
2326.8 | 0.28645 | -0.36297
2329.2 | 0.2232 | -0.60025
2331.6 | 0.19565 | -0.12917
2334 | 0.18211 | 0.08055
2336.4 | 0.15339 | 0.15037
2338.8 | 0.14424 | -0.07006
2341.1 | 0.0647 | -0.21014
2343.5 | -0.00367 | -0.82262
2345.9 | -- | -1.03235
2348.3 | -0.04354 | -1.01133
2350.7 | -0.33079 | -0.74899
2353.1 | -0.53202 | -0.53905
2355.4 | -0.70481 | 0.2841
2357.8 | -0.87697 | 1.33689
2360.2 | -0.95785 | 1.52652
2362.5 | -0.90759 | 1.89534
2364.9 | -0.71745 | 2.06402
2367.3 | -0.51516 | 2.08233
2369.6 | -0.32044 | 1.09993
2372 | -0.14643 | --
2374.3 | 0.05708 | 1.83988
2376.7 | 0.35792 | 1.41822
2379 | 0.44902 | 1.88387
2381.4 | 0.49675 | 1.54204
2383.7 | 0.46378 | 2.00074
2386.1 | 0.17319 | 1.26187
2388.4 | -0.0213 | 1.57949
2390.7 | -0.15242 | 1.369
2393.1 | -0.20531 | 1.64144
2395.4 | -0.18885 | 1.21839
2397.7 | -0.34946 | 1.07739
2400 | -0.40633 | -0.24867
2402.4 | -0.42298 | -0.24784
2404.7 | -0.31311 | -0.43329
2407 | -- | 1.7979
2409.3 | -0.11538 | 1.08955
2411.6 | -0.08668 | 2.39893
2413.9 | 0.06867 | 2.75425
2416.2 | 0.000654182 | --
2418.5 | 0.16646 | 2.40854
2420.8 | 0.26357 | 0.0713
2423.1 | 0.30126 | 0.65571
2425.4 | 0.39648 | 0.6205
2427.7 | -- | -0.44338
2430 | 0.38204 | -0.01775
2432.3 | 0.49854 | 0.26623
2434.6 | 0.66384 | 0.39044
2436.8 | 0.89701 | -0.46148
2439.1 | 1.1196 | -0.02846
2441.4 | 1.20579 | 1.35613
2443.7 | 0.94324 | 1.19049
2445.9 | -- | 1.33246
2448.2 | 0.64163 | 2.22701
2450.5 | 0.51125 | --
2452.7 | 0.33876 | 2.16916
2455 | 0.16911 | 0.93354
2457.2 | 0.06107 | 0.8152
2459.5 | -0.03363 | 1.02781
2461.7 | -0.0898 | 1.33959
2464 | -0.09245 | 0.82297
2466.2 | -0.06455 | 0.56751
2468.4 | 0.05977 | 0.53209
2470.7 | 0.18007 | -0.24767
2472.9 | 0.00385 | -0.74416
2475.1 | -0.27224 | -0.27632
2477.4 | -0.46272 | -0.38246
2479.6 | -0.56826 | -0.02894
2481.8 | -0.57986 | 0.49482
2484 | -0.54333 | --
2486.2 | -0.40938 | --
2488.5 | -0.23365 | 1.48351
2490.7 | 0.0711 | 1.39868
2492.9 | 0.27658 | 1.66951
2495.1 | 0.56792 | 1.37788
2497.3 | 0.4132 | 1.3814
2499.5 | 0.31723 | 0.88588
2501.7 | 0.59353 | 0.50572
2503.9 | 0.82365 | 0.12985
2506.1 | 1.21275 | --
2508.2 | 1.28579 | --
2510.4 | 2.30561 | -0.11619
2512.6 | 12.671 | -1.05591

## CORIN_XLS
Wavelength (nm) | Reflectance_Pristine | Reflectance_Irradiated | Material: CORIN_XLS
276.7 | 0.6277 | 0.78926 | Data received from the MISSE-16
278.3 | 0.84668 | 0.78143 | Material is pristine and irradiatiated with high-energy (95 keV) electrons to the 8.5x 10e13 e/cm2
279.9 | 0.88414 | 0.7109 | Designation: body of the spacecraft
281.5 | 0.91277 | 0.73032
283.1 | 0.94111 | 0.73031
284.7 | 0.94682 | 0.80803
286.3 | 0.94304 | 0.81061
287.9 | 0.93699 | 0.84979
289.5 | 0.92861 | 0.83757
291.1 | 0.91722 | 0.81351
292.7 | 0.89915 | 0.76595
294.3 | 0.86832 | 0.83071
295.9 | 0.85411 | 0.8081
297.5 | 0.84134 | 0.77367
299.1 | 0.83729 | 0.80061
300.7 | 0.83486 | 0.76396
302.3 | 0.8321 | 0.71681
303.8 | 0.82108 | 0.77898
305.4 | 0.78632 | 0.81339
307 | 0.76503 | 0.79163
308.6 | 0.73962 | 0.80366
310.2 | 0.7097 | 0.80269
311.8 | 0.64932 | 0.76435
313.3 | 0.57433 | 0.70662
314.9 | 0.53573 | 0.79406
316.5 | 0.50746 | 0.83255
318.1 | 0.50167 | 0.78384
319.7 | 0.50193 | 0.74343
321.2 | 0.52264 | 0.76364
322.8 | 0.56478 | 0.63141
324.4 | 0.60098 | 0.58651
326 | 0.63978 | 0.54863
327.6 | 0.67799 | 0.56716
329.1 | 0.70981 | 0.54696
330.7 | 0.713 | 0.53045
332.3 | 0.69581 | 0.49882
333.8 | 0.67158 | 0.51005
335.4 | 0.64274 | 0.46459
337 | 0.60976 | 0.45141
338.6 | 0.56829 | 0.43749
340.1 | 0.53053 | 0.42049
341.7 | 0.50333 | 0.37094
343.3 | 0.47434 | 0.34694
344.8 | 0.43595 | 0.31916
346.4 | 0.39972 | 0.31149
348 | 0.35971 | 0.28451
349.5 | 0.32731 | 0.2651
351.1 | 0.29774 | 0.25676
352.7 | 0.26912 | 0.23943
354.3 | 0.24361 | 0.2302
355.8 | 0.22403 | 0.22046
357.4 | 0.21087 | 0.2139
358.9 | 0.20688 | 0.21592
360.5 | 0.20517 | 0.21554
362.1 | 0.20594 | 0.2009
363.6 | 0.20508 | 0.20382
365.2 | 0.20264 | 0.20813
366.8 | 0.20023 | 0.20515
368.3 | 0.2024 | 0.2043
369.9 | 0.20482 | 0.21903
371.5 | 0.20604 | 0.22784
373 | 0.20899 | 0.23226
374.6 | 0.21383 | 0.23701
376.1 | 0.21819 | 0.24877
377.7 | 0.22696 | 0.25452
379.3 | 0.23486 | 0.26488
380.8 | 0.24276 | 0.27305
382.4 | 0.25078 | 0.27752
384 | 0.25768 | 0.28579
385.5 | 0.26699 | 0.29411
387.1 | 0.27786 | 0.29746
388.6 | 0.28882 | 0.31567
390.2 | 0.30062 | 0.32967
391.8 | 0.31546 | 0.34234
393.3 | 0.32948 | 0.35895
394.9 | 0.3431 | 0.37771
396.4 | 0.35798 | 0.39241
398 | 0.37288 | 0.41037
399.5 | 0.38876 | 0.42917
401.1 | 0.4051 | 0.4488
402.7 | 0.42107 | 0.46364
404.2 | 0.43716 | 0.47684
405.8 | 0.45459 | 0.49047
407.3 | 0.4711 | 0.50289
408.9 | 0.48742 | 0.51275
410.4 | 0.50343 | 0.52542
412 | 0.51883 | 0.53829
413.6 | 0.53279 | 0.5504
415.1 | 0.54641 | 0.56324
416.7 | 0.56044 | 0.57496
418.2 | 0.57351 | 0.58643
419.8 | 0.58532 | 0.59755
421.3 | 0.5965 | 0.60884
422.9 | 0.60746 | 0.61897
424.5 | 0.61827 | 0.62823
426 | 0.62839 | 0.63759
427.6 | 0.63779 | 0.64758
429.1 | 0.64631 | 0.65478
430.7 | 0.65414 | 0.66129
432.2 | 0.66115 | 0.66764
433.8 | 0.66735 | 0.67324
435.3 | 0.67327 | 0.6768
436.9 | 0.67887 | 0.6826
438.4 | 0.68379 | 0.68755
440 | 0.68799 | 0.69248
441.6 | 0.69217 | 0.69705
443.1 | 0.69635 | 0.70148
444.7 | 0.70027 | 0.70518
446.2 | 0.70392 | 0.70934
447.8 | 0.70706 | 0.71167
449.3 | 0.71011 | 0.71469
450.9 | 0.71281 | 0.71768
452.4 | 0.71532 | 0.72053
454 | 0.71759 | 0.72171
455.5 | 0.71975 | 0.7255
457.1 | 0.72162 | 0.72705
458.6 | 0.7233 | 0.72913
460.2 | 0.72492 | 0.73035
461.7 | 0.72667 | 0.73247
463.3 | 0.72828 | 0.73322
464.8 | 0.72975 | 0.73583
466.4 | 0.73132 | 0.73753
467.9 | 0.73276 | 0.73927
469.5 | 0.734 | 0.74129
471 | 0.73521 | 0.74289
472.6 | 0.73619 | 0.7442
474.2 | 0.73709 | 0.74428
475.7 | 0.738 | 0.74536
477.3 | 0.73875 | 0.74551
478.8 | 0.73951 | 0.74665
480.4 | 0.74045 | 0.74775
481.9 | 0.74159 | 0.74885
483.4 | 0.74271 | 0.74985
485 | 0.74383 | 0.75075
486.5 | 0.74467 | 0.75129
488.1 | 0.7454 | 0.75235
489.6 | 0.74602 | 0.7529
491.2 | 0.74646 | 0.75381
492.7 | 0.74685 | 0.75461
494.3 | 0.74715 | 0.75474
495.8 | 0.74731 | 0.75495
497.4 | 0.74752 | 0.7559
498.9 | 0.74778 | 0.75688
500.5 | 0.74821 | 0.75786
502 | 0.74881 | 0.75858
503.6 | 0.74949 | 0.75902
505.1 | 0.75001 | 0.75945
506.7 | 0.75046 | 0.75846
508.2 | 0.75089 | 0.75879
509.8 | 0.75133 | 0.75935
511.3 | 0.75193 | 0.75939
512.8 | 0.75251 | 0.7605
514.4 | 0.75305 | 0.7617
515.9 | 0.7535 | 0.76192
517.5 | 0.75397 | 0.76287
519 | 0.75437 | 0.76311
520.6 | 0.75461 | 0.76349
522.1 | 0.75501 | 0.76403
523.7 | 0.75537 | 0.76388
525.2 | 0.75579 | 0.76466
526.7 | 0.75618 | 0.76545
528.3 | 0.75651 | 0.7651
529.8 | 0.75688 | 0.76543
531.4 | 0.7572 | 0.76606
532.9 | 0.75759 | 0.76545
534.4 | 0.75792 | 0.76546
536 | 0.75841 | 0.7663
537.5 | 0.7588 | 0.76578
539.1 | 0.75899 | 0.76643
540.6 | 0.75926 | 0.76728
542.1 | 0.75965 | 0.76719
543.7 | 0.7601 | 0.76736
545.2 | 0.76046 | 0.76857
546.8 | 0.76081 | 0.7681
548.3 | 0.76111 | 0.76784
549.8 | 0.76126 | 0.76878
551.4 | 0.7614 | 0.76853
552.9 | 0.76156 | 0.76814
554.5 | 0.76177 | 0.76874
556 | 0.76192 | 0.76904
557.5 | 0.76205 | 0.76864
559.1 | 0.76215 | 0.76881
560.6 | 0.76236 | 0.76921
562.1 | 0.76256 | 0.76868
563.7 | 0.76278 | 0.76852
565.2 | 0.763 | 0.76888
566.7 | 0.76318 | 0.76894
568.3 | 0.76332 | 0.7688
569.8 | 0.76347 | 0.76932
571.3 | 0.76359 | 0.76965
572.9 | 0.76376 | 0.76943
574.4 | 0.76396 | 0.76961
575.9 | 0.76419 | 0.7697
577.5 | 0.76441 | 0.7696
579 | 0.7646 | 0.7696
580.5 | 0.76469 | 0.76981
582 | 0.7648 | 0.76995
583.6 | 0.76494 | 0.7698
585.1 | 0.76508 | 0.77003
586.6 | 0.76524 | 0.76993
588.2 | 0.76538 | 0.76995
589.7 | 0.76542 | 0.76971
591.2 | 0.76545 | 0.76965
592.7 | 0.7655 | 0.76941
594.3 | 0.7656 | 0.76928
595.8 | 0.76566 | 0.76892
597.3 | 0.76578 | 0.76906
598.8 | 0.76573 | 0.7688
600.4 | 0.76576 | 0.76849
601.9 | 0.76577 | 0.76844
603.4 | 0.76575 | 0.76843
604.9 | 0.76577 | 0.768
606.4 | 0.7658 | 0.76778
608 | 0.76577 | 0.76804
609.5 | 0.76568 | 0.76824
611 | 0.76564 | 0.76797
612.5 | 0.76558 | 0.76792
614.1 | 0.76543 | 0.76837
615.6 | 0.76537 | 0.76818
617.1 | 0.76519 | 0.76722
618.6 | 0.7651 | 0.76704
620.1 | 0.76497 | 0.767
621.6 | 0.76483 | 0.76682
623.2 | 0.76468 | 0.76629
624.7 | 0.76457 | 0.76623
626.2 | 0.76444 | 0.76614
627.7 | 0.76427 | 0.76633
629.2 | 0.76424 | 0.76585
630.7 | 0.76414 | 0.76563
632.2 | 0.76397 | 0.76529
633.7 | 0.76376 | 0.76564
635.3 | 0.76359 | 0.76576
636.8 | 0.76343 | 0.76533
638.3 | 0.76322 | 0.76487
639.8 | 0.7629 | 0.76507
641.3 | 0.76263 | 0.76503
642.8 | 0.76242 | 0.76393
644.3 | 0.7622 | 0.76346
645.8 | 0.76186 | 0.76306
647.3 | 0.76162 | 0.76315
648.8 | 0.76146 | 0.76269
650.3 | 0.76127 | 0.76234
651.8 | 0.76094 | 0.76152
653.4 | 0.76057 | 0.76136
654.9 | 0.7603 | 0.76123
656.4 | 0.76002 | 0.76116
657.9 | 0.75967 | 0.7604
659.4 | 0.75929 | 0.76003
660.9 | 0.75894 | 0.75982
662.4 | 0.7586 | 0.75956
663.9 | 0.75817 | 0.75895
665.4 | 0.75772 | 0.75838
666.9 | 0.75731 | 0.75766
668.4 | 0.7569 | 0.75732
669.9 | 0.75647 | 0.75711
671.4 | 0.756 | 0.75684
672.9 | 0.75565 | 0.75652
674.4 | 0.75531 | 0.75632
675.8 | 0.755 | 0.75605
677.3 | 0.75461 | 0.75543
678.8 | 0.7543 | 0.75522
680.3 | 0.75397 | 0.75527
681.8 | 0.75356 | 0.75464
683.3 | 0.75315 | 0.75396
684.8 | 0.75275 | 0.75411
686.3 | 0.75243 | 0.75436
687.8 | 0.75223 | 0.75458
689.3 | 0.75204 | 0.75454
690.8 | 0.75185 | 0.75391
692.2 | 0.75167 | 0.75326
693.7 | 0.75162 | 0.75349
695.2 | 0.75168 | 0.75386
696.7 | 0.75179 | 0.75422
698.2 | 0.75174 | 0.7535
699.7 | 0.75162 | 0.75238
701.2 | 0.75155 | 0.7517
702.6 | 0.75162 | 0.75239
704.1 | 0.75173 | 0.75321
705.6 | 0.75183 | 0.75339
707.1 | 0.75177 | 0.75255
708.6 | 0.75161 | 0.75172
710.1 | 0.75152 | 0.75213
711.5 | 0.75163 | 0.7537
713 | 0.7519 | 0.75482
714.5 | 0.75203 | 0.7546
716 | 0.75191 | 0.75314
717.4 | 0.75184 | 0.75205
718.9 | 0.752 | 0.75266
720.4 | 0.75237 | 0.75432
721.9 | 0.75264 | 0.75524
723.3 | 0.75267 | 0.75444
724.8 | 0.75248 | 0.75209
726.3 | 0.7523 | 0.75054
727.8 | 0.75226 | 0.75144
729.2 | 0.75234 | 0.7535
730.7 | 0.75241 | 0.75499
732.2 | 0.75221 | 0.7541
733.6 | 0.75183 | 0.75175
735.1 | 0.75153 | 0.74962
736.6 | 0.75157 | 0.75013
738.1 | 0.75185 | 0.7524
739.5 | 0.75206 | 0.75418
741 | 0.75198 | 0.75348
742.4 | 0.75166 | 0.75094
743.9 | 0.75134 | 0.74839
745.4 | 0.75114 | 0.74819
746.8 | 0.75106 | 0.75068
748.3 | 0.75091 | 0.75301
749.8 | 0.75044 | 0.75319
751.2 | 0.74973 | 0.75044
752.7 | 0.74894 | 0.74675
754.1 | 0.74843 | 0.74493
755.6 | 0.74825 | 0.74669
757.1 | 0.74821 | 0.74992
758.5 | 0.74798 | 0.75198
760 | 0.74743 | 0.75033
761.4 | 0.74665 | 0.74666
762.9 | 0.74601 | 0.74308
764.3 | 0.74565 | 0.74243
765.8 | 0.74539 | 0.74508
767.3 | 0.74503 | 0.74902
768.7 | 0.74452 | 0.75001
770.2 | 0.74376 | 0.74714
771.6 | 0.74296 | 0.74218
773.1 | 0.74244 | 0.73829
774.5 | 0.74222 | 0.73816
776 | 0.74214 | 0.74203
777.4 | 0.74194 | 0.74629
778.9 | 0.74131 | 0.74764
780.3 | 0.74042 | 0.7447
781.8 | 0.73957 | 0.73912
783.2 | 0.73885 | 0.73464
784.7 | 0.73842 | 0.7343
786.1 | 0.73823 | 0.73803
787.5 | 0.73789 | 0.74292
789 | 0.73731 | 0.74539
790.4 | 0.73657 | 0.74304
791.9 | 0.73583 | 0.73755
793.3 | 0.73531 | 0.73192
794.8 | 0.73507 | 0.73061
796.2 | 0.73492 | 0.73383
797.6 | 0.73461 | 0.73934
799.1 | 0.73402 | 0.74331
800.5 | 0.73324 | 0.74313
802 | 0.73249 | 0.73791
803.4 | 0.73207 | 0.73135
804.8 | 0.7319 | 0.72769
806.3 | 0.73195 | 0.72907
807.7 | 0.73195 | 0.73477
809.1 | 0.73177 | 0.74114
810.6 | 0.7314 | 0.74422
812 | 0.73092 | 0.74188
813.4 | 0.73054 | 0.73544
814.9 | 0.73037 | 0.72881
816.3 | 0.73038 | 0.72622
817.7 | 0.7305 | 0.72915
819.2 | 0.73053 | 0.73577
820.6 | 0.73059 | 0.74254
822 | 0.7306 | 0.74576
823.4 | 0.73074 | 0.74314
824.9 | 0.73107 | 0.73641
826.3 | 0.73162 | 0.72989
827.7 | 0.73235 | 0.728
829.1 | 0.73318 | 0.73134
830.6 | 0.73399 | 0.73904
832 | 0.73472 | 0.74663
833.4 | 0.73542 | 0.75053
834.8 | 0.73605 | 0.74815
836.3 | 0.73654 | 0.74183
837.7 | 0.73718 | 0.73486
839.1 | 0.73782 | 0.73193
840.5 | 0.73849 | 0.73481
841.9 | 0.73931 | 0.74228
843.4 | 0.74011 | 0.75105
844.8 | 0.74103 | 0.7569
846.2 | 0.74205 | 0.75711
847.6 | 0.74315 | 0.75225
849 | 0.74428 | 0.74539
850.5 | 0.74552 | 0.73977
851.9 | 0.7467 | 0.73975
853.3 | 0.74791 | 0.74549
854.7 | 0.74934 | 0.75513
856.1 | 0.7509 | 0.76348
857.5 | 0.75239 | 0.76887
858.9 | 0.75401 | 0.76801
860.3 | 0.75549 | 0.76261
861.7 | 0.75695 | 0.75524
863.2 | 0.7583 | 0.75154
864.6 | 0.75965 | 0.75236
866 | 0.76097 | 0.75869
867.4 | 0.76248 | 0.76806
868.8 | 0.76413 | 0.77699
870.2 | 0.76593 | 0.78123
871.6 | 0.76776 | 0.77999
873 | 0.76957 | 0.77439
874.4 | 0.7713 | 0.76784
875.8 | 0.77306 | 0.76318
877.2 | 0.77476 | 0.76433
878.6 | 0.7766 | 0.77049
880 | 0.77849 | 0.78025
881.4 | 0.7804 | 0.78944
882.8 | 0.78216 | 0.79544
884.2 | 0.78384 | 0.79596
885.6 | 0.78542 | 0.79184
887 | 0.78688 | 0.78535
888.4 | 0.78823 | 0.77943
889.8 | 0.7896 | 0.77769
891.2 | 0.7911 | 0.78162
892.6 | 0.79299 | 0.78986
894 | 0.79509 | 0.79885
895.4 | 0.79744 | 0.80729
896.8 | 0.79974 | 0.81168
898.2 | 0.80173 | 0.8098
899.6 | 0.80335 | 0.80475
900.9 | 0.80473 | 0.79867
902.3 | 0.80589 | 0.79472
903.7 | 0.80705 | 0.79476
905.1 | 0.8085 | 0.8
906.5 | 0.8101 | 0.80789
907.9 | 0.81172 | 0.81769
909.3 | 0.81338 | 0.82476
910.7 | 0.81516 | 0.82818
912 | 0.81698 | 0.82698
913.4 | 0.81864 | 0.82247
914.8 | 0.8202 | 0.81571
916.2 | 0.82162 | 0.81047
917.6 | 0.8233 | 0.80944
918.9 | 0.82522 | 0.81273
920.3 | 0.82747 | 0.82
921.7 | 0.82995 | 0.82972
923.1 | 0.8323 | 0.83769
924.4 | 0.8345 | 0.84243
925.8 | 0.83601 | 0.84344
927.2 | 0.83712 | 0.83951
928.6 | 0.83789 | 0.83279
929.9 | 0.83879 | 0.82808
931.3 | 0.83995 | 0.82452
932.7 | 0.84119 | 0.825
934.1 | 0.84284 | 0.83028
935.4 | 0.84458 | 0.83822
936.8 | 0.84634 | 0.8455
938.2 | 0.84831 | 0.85166
939.5 | 0.85015 | 0.85522
940.9 | 0.8519 | 0.85446
942.3 | 0.85307 | 0.85085
943.6 | 0.85397 | 0.8462
945 | 0.85457 | 0.8417
946.3 | 0.85584 | 0.83791
947.7 | 0.85743 | 0.83902
949.1 | 0.85923 | 0.84263
950.4 | 0.86141 | 0.85016
951.8 | 0.86339 | 0.85686
953.1 | 0.86515 | 0.86467
954.5 | 0.8668 | 0.86845
955.8 | 0.86815 | 0.86852
957.2 | 0.86904 | 0.86445
958.5 | 0.86953 | 0.86013
959.9 | 0.87022 | 0.8541
961.2 | 0.87128 | 0.85046
962.6 | 0.8727 | 0.85044
963.9 | 0.87435 | 0.85341
965.3 | 0.87589 | 0.85813
966.6 | 0.87749 | 0.86502
968 | 0.87841 | 0.87132
969.3 | 0.87896 | 0.87666
970.6 | 0.87896 | 0.88148
972 | 0.87862 | 0.88198
973.3 | 0.87809 | 0.87999
974.7 | 0.87763 | 0.87417
976 | 0.87694 | 0.86956
977.3 | 0.87694 | 0.86285
978.7 | 0.87742 | 0.86413
980 | 0.87844 | 0.86722
981.3 | 0.88028 | 0.87377
982.6 | 0.88321 | 0.87975
984 | 0.88609 | 0.88695
985.3 | 0.88924 | 0.89085
986.6 | 0.89256 | 0.89327
987.9 | 0.89543 | 0.89412
989.3 | 0.89854 | 0.89733
990.6 | 0.9021 | 0.89456
991.9 | -- | 0.88885
993.2 | -- | 0.88546
994.5 | -- | 0.87994
995.8 | -- | 0.87539
997.1 | 0.90311 | 0.87827
998.5 | -- | --
999.8 | 0.90332 | --
1001.1 | 0.90333 | --
1002.4 | 0.90327 | 0.8839
1003.7 | -- | 0.89146
1005 | -- | --
1006.3 | -- | --
1007.6 | -- | --
1008.9 | -- | --
1010.2 | -- | --
1011.5 | -- | 0.89766
1012.7 | -- | --
1014 | -- | --
1015.3 | -- | --
1016.6 | 0.90312 | --
1017.9 | -- | --
1019.2 | -- | --
1020.4 | -- | --
1021.7 | -- | --
1023 | -- | --
1024.3 | -- | --
1025.5 | -- | --
1026.8 | -- | --
1028.1 | -- | --
1029.3 | -- | --
1030.6 | -- | --
974 | -- | --
977.9 | 0.90304 | --
981.9 | -- | 0.84244
985.8 | 0.90278 | --
989.7 | -- | 0.85748
993.6 | -- | 0.87921
997.5 | 0.90338 | 0.87786
1001.4 | 0.90451 | 0.87992
1005.3 | 0.906 | 0.87809
1009.2 | -- | 0.88021
1013.1 | 0.90816 | 0.88706
1017 | 0.91067 | 0.894
1020.9 | 0.91131 | 0.89529
1024.8 | 0.9121 | 0.89785
1028.7 | -- | 0.90129
1032.6 | 0.91337 | 0.89922
1036.5 | 0.91541 | 0.89843
1040.4 | 0.91822 | 0.90026
1044.2 | 0.92088 | 0.90186
1048.1 | 0.92327 | 0.90214
1052 | 0.92613 | 0.90524
1055.9 | 0.92807 | 0.90466
1059.8 | 0.93049 | 0.90661
1063.6 | 0.933 | 0.90982
1067.5 | -- | 0.9116
1071.4 | 0.93439 | 0.91452
1075.2 | 0.93482 | 0.91682
1079.1 | 0.93559 | 0.91682
1083 | 0.9363 | 0.91548
1086.8 | 0.93694 | 0.91715
1090.7 | 0.93769 | 0.91874
1094.6 | 0.93784 | 0.92076
1098.4 | 0.93832 | 0.92186
1102.3 | 0.93907 | 0.92439
1106.1 | 0.93954 | 0.9265
1110 | 0.9403 | 0.92703
1113.8 | 0.94121 | 0.92656
1117.7 | 0.94222 | 0.92904
1121.5 | 0.94312 | 0.92961
1125.4 | 0.94498 | 0.92837
1129.2 | 0.94677 | 0.92999
1133.1 | 0.94839 | 0.93138
1136.9 | 0.95047 | 0.93211
1140.8 | 0.95202 | 0.93606
1144.6 | 0.95357 | 0.93872
1148.4 | 0.95461 | 0.93466
1152.3 | 0.9555 | 0.93387
1156.1 | 0.95679 | 0.93655
1159.9 | 0.95786 | 0.9373
1163.7 | 0.95908 | 0.93778
1167.6 | 0.96018 | 0.93996
1171.4 | 0.96118 | 0.94046
1175.2 | 0.96173 | 0.93782
1179 | 0.96143 | 0.93686
1182.8 | 0.96129 | 0.93797
1186.7 | 0.96167 | 0.94025
1190.5 | 0.96242 | 0.94077
1194.3 | 0.96315 | 0.94063
1198.1 | 0.96312 | 0.94276
1201.9 | 0.96327 | 0.94686
1205.7 | 0.96385 | 0.94954
1209.5 | 0.96496 | 0.95039
1213.3 | 0.9667 | 0.95275
1217.1 | 0.96834 | 0.95203
1220.9 | 0.96982 | 0.94639
1224.7 | 0.9709 | 0.94578
1228.5 | 0.97176 | 0.95142
1232.3 | 0.97291 | 0.95488
1236 | 0.9744 | 0.95515
1239.8 | 0.9762 | 0.95722
1243.6 | 0.97743 | 0.95575
1247.4 | 0.97749 | 0.95019
1251.2 | 0.97737 | 0.9489
1255 | 0.97721 | 0.95024
1258.7 | 0.97729 | 0.95323
1262.5 | 0.97782 | 0.95688
1266.3 | 0.97813 | 0.95811
1270 | 0.97806 | 0.95734
1273.8 | 0.97853 | 0.95638
1277.6 | 0.97952 | 0.95508
1281.3 | 0.98078 | 0.95519
1285.1 | 0.98238 | 0.95901
1288.9 | 0.9838 | 0.96111
1292.6 | 0.98442 | 0.9626
1296.4 | 0.98488 | 0.96434
1300.1 | 0.98507 | 0.96263
1303.9 | 0.98502 | 0.96068
1307.6 | 0.98479 | 0.96102
1311.4 | 0.98426 | 0.96299
1315.1 | 0.98407 | 0.96626
1318.8 | 0.98449 | 0.97021
1322.6 | 0.98516 | 0.97133
1326.3 | 0.98599 | 0.96784
1330 | 0.98682 | 0.96418
1333.8 | 0.98729 | 0.96163
1337.5 | 0.98747 | 0.96002
1341.2 | 0.98767 | 0.96131
1345 | 0.98816 | 0.96568
1348.7 | 0.98888 | 0.96932
1352.4 | 0.98896 | 0.97039
1356.1 | 0.98875 | 0.97045
1359.8 | 0.98914 | 0.9665
1363.6 | 0.98959 | 0.96233
1367.3 | 0.98956 | 0.96021
1371 | 0.98901 | 0.95645
1374.7 | 0.98815 | 0.95467
1378.4 | 0.9874 | 0.9586
1382.1 | 0.98643 | 0.96254
1385.8 | 0.98591 | 0.96356
1389.5 | 0.98631 | 0.96711
1393.2 | 0.9869 | 0.96848
1396.9 | 0.98719 | 0.96499
1400.6 | 0.98798 | 0.96241
1404.3 | 0.98916 | 0.96357
1407.9 | 0.98982 | 0.9656
1411.6 | 0.99063 | 0.96786
1415.3 | 0.99151 | 0.97205
1419 | 0.99244 | 0.97414
1422.7 | 0.99362 | 0.97307
1426.3 | 0.99423 | 0.96963
1430 | 0.99506 | 0.9655
1433.7 | 0.99637 | 0.96293
1437.4 | 0.99721 | 0.96276
1441 | 0.99717 | 0.96403
1444.7 | 0.997 | 0.96773
1448.3 | 0.99686 | 0.97399
1452 | 0.99634 | 0.97745
1455.7 | 0.99572 | 0.9776
1459.3 | 0.99535 | 0.97809
1463 | 0.99532 | 0.97435
1466.6 | 0.99489 | 0.96821
1470.3 | 0.99402 | 0.96662
1473.9 | 0.99372 | 0.96742
1477.5 | 0.99392 | 0.967
1481.2 | 0.99424 | 0.96967
1484.8 | 0.99393 | 0.97565
1488.5 | 0.99338 | 0.97771
1492.1 | 0.9934 | 0.98039
1495.7 | 0.99416 | 0.98023
1499.4 | 0.99488 | 0.97519
1503 | 0.99525 | 0.97235
1506.6 | 0.9959 | 0.97067
1510.2 | 0.99603 | 0.96866
1513.8 | 0.99571 | 0.97172
1517.5 | 0.99588 | 0.97562
1521.1 | 0.99681 | 0.97673
1524.7 | 0.99799 | 0.97921
1528.3 | 0.99869 | 0.98078
1531.9 | 0.99926 | 0.97783
1535.5 | 1.00001 | 0.97725
1539.1 | 1.00121 | 0.97702
1542.7 | 1.00248 | 0.97201
1546.3 | 1.00277 | 0.9673
1549.9 | 1.00184 | 0.96899
1553.5 | 1.00052 | 0.97271
1557.1 | 0.99925 | 0.97202
1560.6 | 0.99783 | 0.97707
1564.2 | 0.99715 | 0.98172
1567.8 | 0.99708 | 0.98223
1571.4 | 0.99697 | 0.98269
1575 | 0.99738 | 0.98495
1578.5 | 0.99866 | 0.98159
1582.1 | 1.00054 | 0.97651
1585.7 | 1.00297 | 0.97483
1589.2 | 1.00491 | 0.97109
1592.8 | 1.00514 | 0.96979
1596.4 | 1.00462 | 0.9723
1599.9 | 1.00343 | 0.97556
1603.5 | 1.0019 | 0.97741
1607 | 1.00106 | 0.97999
1610.6 | 1.00057 | 0.98235
1614.1 | 0.99986 | 0.98238
1617.7 | 0.99952 | 0.9806
1621.2 | 0.99995 | 0.9783
1624.8 | 1.00025 | 0.97675
1628.3 | 1.00023 | 0.97202
1631.8 | 0.99976 | 0.96765
1635.4 | 0.99832 | 0.96489
1638.9 | 0.99587 | 0.96153
1642.4 | 0.99172 | 0.96022
1645.9 | 0.98775 | 0.96315
1649.5 | 0.98519 | 0.96557
1653 | 0.98351 | 0.96696
1656.5 | 0.98242 | 0.96984
1660 | 0.98238 | 0.97166
1663.5 | 0.98359 | 0.96869
1667 | 0.98484 | 0.96519
1670.5 | 0.98658 | 0.96456
1674 | 0.98888 | 0.96457
1677.5 | 0.99142 | 0.96131
1681 | 0.99325 | 0.95823
1684.5 | 0.99256 | 0.96086
1688 | 0.99112 | 0.96611
1691.5 | 0.99027 | 0.96602
1695 | 0.98915 | 0.96929
1698.5 | 0.98774 | 0.97933
1702 | 0.98661 | 0.98325
1705.4 | 0.98582 | 0.98538
1708.9 | 0.98487 | 0.98912
1712.4 | 0.98488 | 0.98913
1715.9 | 0.98495 | 0.98364
1719.3 | 0.98543 | 0.97984
1722.8 | 0.98725 | 0.97617
1726.2 | 0.98879 | 0.9723
1729.7 | 0.99032 | 0.97052
1733.2 | 0.99195 | 0.96958
1736.6 | 0.99233 | 0.96774
1740.1 | 0.99248 | 0.96702
1743.5 | 0.99268 | 0.96982
1747 | 0.99082 | 0.97174
1750.4 | 0.98836 | 0.97594
1753.8 | 0.98716 | 0.98519
1757.3 | 0.98541 | 0.98738
1760.7 | 0.98388 | 0.98624
1764.1 | 0.98426 | 0.98465
1767.6 | 0.98617 | 0.9758
1771 | 0.98969 | 0.96899
1774.4 | 0.99377 | 0.96987
1777.8 | 0.99727 | 0.96626
1781.3 | 1.00064 | 0.96357
1784.7 | 1.00375 | 0.97005
1788.1 | 1.00561 | 0.97614
1791.5 | 1.00613 | 0.9767
1794.9 | 1.00563 | 0.98008
1798.3 | 1.00496 | 0.99023
1801.7 | 1.00417 | 0.99481
1805.1 | 1.00356 | 0.99141
1808.5 | 1.00423 | 0.99064
1811.9 | 1.00486 | 0.99978
1815.3 | 1.00473 | 0.99764
1818.7 | 1.00539 | 0.99108
1822 | 1.00629 | 0.98964
1825.4 | 1.00597 | 0.9925
1828.8 | 1.00699 | 0.98506
1832.2 | 1.0087 | 0.97481
1835.6 | 1.00835 | 0.97706
1838.9 | 1.00807 | 0.97854
1842.3 | 1.00762 | 0.97379
1845.6 | 1.00606 | 0.97632
1849 | 1.00582 | 0.98666
1852.4 | 1.00474 | 0.99312
1855.7 | 1.00134 | 0.9938
1859.1 | 0.99948 | 0.99225
1862.4 | 1.00019 | 0.99005
1865.8 | 1.00004 | 0.98056
1869.1 | 0.99891 | 0.96919
1872.4 | 0.99788 | 0.97082
1875.8 | 0.99868 | 0.98149
1879.1 | 1.00157 | 0.98865
1882.4 | 1.00393 | 1.00329
1885.8 | 1.00488 | 1.00103
1889.1 | 1.0041 | 0.98011
1892.4 | 1.00635 | 0.98589
1895.7 | 1.00345 | 0.99931
1899.1 | 0.99896 | 0.96822
1902.4 | 1.00153 | 0.96785
1870.9 | 1.00587 | 1.00073
1873.7 | 1.00923 | 0.98472
1876.5 | 1.01466 | 0.96065
1879.3 | 1.02099 | 0.99959
1882.1 | 1.02783 | 1.03127
1884.9 | 1.03656 | 1.01403
1887.7 | 1.04748 | 1.00856
1890.5 | 1.05303 | 1.02679
1893.3 | 1.05815 | 0.99479
1896.1 | 1.05671 | 0.95846
1898.9 | 1.04834 | 0.98402
1901.7 | 1.04205 | 0.9904
1904.5 | 1.03475 | 0.96845
1907.3 | 1.02636 | 0.98016
1910.1 | 1.02106 | 0.98836
1912.9 | 1.01367 | 0.9772
1915.7 | 1.00536 | 0.98179
1918.5 | 1.00344 | 0.99349
1921.2 | 1.00597 | 1.01026
1924 | 1.0077 | 1.01982
1926.8 | 1.01044 | 1.01571
1929.6 | 1.01282 | 1.01972
1932.3 | 1.01418 | 1.0217
1935.1 | 1.01519 | 1.01749
1937.9 | 1.01456 | 1.01417
1940.6 | 1.01319 | 1.00824
1943.4 | 1.012 | 1.00493
1946.2 | 1.00918 | 1.00339
1948.9 | 1.00604 | 0.99846
1951.7 | 1.00644 | 0.9947
1954.4 | 1.00685 | 0.99813
1957.2 | 1.00569 | 1.00253
1959.9 | 1.00753 | 0.99878
1962.7 | 1.01032 | 0.99661
1965.4 | 1.01234 | 1.00271
1968.2 | 1.01346 | 1.00662
1970.9 | 1.01234 | 1.0012
1973.7 | 1.01089 | 0.99996
1976.4 | 1.0094 | 1.0023
1979.1 | 1.00908 | 1.00096
1981.9 | 1.01061 | 1.00134
1984.6 | 1.01353 | 1.00522
1987.3 | 1.01718 | 1.01693
1990 | 1.02072 | 1.01936
1992.8 | 1.02449 | 1.01776
1995.5 | 1.0294 | 1.02589
1998.2 | 1.03685 | 1.03838
2000.9 | 1.044 | 1.02934
2003.6 | 1.04826 | 1.02674
2006.4 | 1.05253 | 1.03712
2009.1 | 1.05808 | 1.03345
2011.8 | 1.06433 | 1.03317
2014.5 | 1.06736 | 1.02693
2017.2 | 1.06955 | 1.03891
2019.9 | 1.07437 | 1.04939
2022.6 | 1.07657 | 1.03903
2025.3 | 1.07694 | 1.03262
2028 | 1.07535 | 1.05817
2030.7 | 1.07336 | 1.05421
2033.4 | 1.07042 | 1.03797
2036 | 1.06527 | 1.03613
2038.7 | 1.05973 | 1.03899
2041.4 | 1.05747 | 1.03398
2044.1 | 1.05572 | 1.01966
2046.8 | 1.04813 | 1.03447
2049.4 | 1.04288 | 1.05281
2052.1 | 1.04067 | 1.06389
2054.8 | 1.03758 | 1.07622
2057.5 | 1.03651 | 1.09899
2060.1 | 1.04195 | 1.10709
2062.8 | 1.05222 | 1.11687
2065.5 | 1.06058 | 1.09651
2068.1 | 1.07102 | 1.08932
2070.8 | 1.08629 | 1.0939
2073.4 | 1.09872 | 1.08894
2076.1 | 1.10132 | 1.08489
2078.7 | 1.09724 | 1.06596
2081.4 | 1.096 | 1.04943
2084 | 1.0945 | 1.04976
2086.7 | 1.09816 | 1.03976
2089.3 | 1.11521 | 1.04153
2092 | 1.13372 | 1.08253
2094.6 | 1.15041 | 1.10269
2097.2 | 1.15871 | 1.09511
2099.9 | 1.15763 | 1.08663
2102.5 | 1.15594 | 1.05423
2105.1 | 1.15063 | 1.01469
2107.7 | 1.14178 | 1.00252
2110.4 | 1.12374 | 1.04142
2113 | 1.09236 | 1.08897
2115.6 | 1.05793 | 1.10808
2118.2 | 1.02719 | 1.15998
2120.8 | 1.02358 | 1.14564
2123.5 | 1.04064 | 1.06239
2126.1 | 1.05215 | 1.03278
2128.7 | 1.06167 | 1.06597
2131.3 | 1.06743 | 1.07841
2133.9 | 1.06998 | 1.0934
2136.5 | 1.0874 | 1.12063
2139.1 | 1.11137 | 1.14993
2141.7 | 1.12834 | 1.16606
2144.3 | 1.13892 | 1.11485
2146.8 | 1.13835 | 1.08609
2149.4 | 1.12993 | 1.11542
2152 | 1.12809 | 1.07753
2154.6 | 1.13189 | 1.0607
2157.2 | 1.12725 | 1.10515
2159.8 | 1.12496 | 1.13684
2162.3 | 1.11978 | 1.1458
2164.9 | 1.10717 | 1.12696
2167.5 | 1.10394 | 1.08139
2170 | 1.10089 | 1.05545
2172.6 | 1.10327 | 1.09511
2175.2 | 1.10747 | 1.10832
2177.7 | 1.1026 | 1.12888
2180.3 | 1.09911 | 1.12175
2182.8 | 1.09316 | 1.09181
2185.4 | 1.07439 | 1.0456
2188 | 1.05363 | 0.9878
2190.5 | 1.04199 | 0.94943
2193 | 1.02882 | 0.91903
2195.6 | 1.01041 | 0.95359
2198.1 | 0.98206 | 0.97916
2200.7 | 0.95779 | 0.96926
2203.2 | 0.95192 | 0.99789
2205.7 | 0.94693 | 1.02207
2208.3 | 0.94751 | 0.97681
2210.8 | 0.95234 | 0.95919
2213.3 | 0.9556 | 0.9985
2215.8 | 0.95376 | 0.99841
2218.4 | 0.94331 | 1.03853
2220.9 | 0.94088 | 1.05681
2223.4 | 0.94387 | 1.03809
2225.9 | 0.94929 | 1.02111
2228.4 | 0.95956 | 0.9996
2230.9 | 0.98398 | 1.00209
2233.4 | 0.99866 | 0.99927
2235.9 | 1.01611 | 0.99392
2238.4 | 1.05502 | 0.9815
2240.9 | 1.0854 | 1.00775
2243.4 | 1.09954 | 1.10894
2245.9 | 1.09735 | 1.11334
2248.4 | 1.09093 | 1.09468
2250.9 | 1.069 | 1.10048
2253.4 | 1.04138 | 1.0801
2255.9 | 1.01788 | 0.89791
2258.4 | 0.9911 | 0.84448
2260.8 | 0.96827 | 0.9938
2263.3 | 0.9129 | 1.06379
2265.8 | 0.85323 | 1.05518
2268.3 | 0.83423 | 1.18043
2270.7 | 0.80811 | 1.23121
2273.2 | 0.79055 | 1.03907
2275.6 | 0.79034 | 1.05513
2278.1 | 0.83402 | 1.10329
2280.6 | 0.92264 | 0.96008
2283 | 0.99968 | 1.01695
2285.5 | 1.07512 | 1.30389
2287.9 | 1.1551 | 1.24224
2290.4 | 1.21972 | 1.24759
2292.8 | 1.23833 | 1.2863
2295.3 | 1.4295 | 1.13354
2297.7 | 1.56153 | 0.92527
2300.1 | 1.60096 | 0.98358
2302.6 | 1.60031 | 1.00544
2305 | 1.5731 | 1.08229
2307.4 | 1.51611 | 1.12422
2309.8 | 1.46318 | 1.22905
2312.3 | 1.38306 | 1.10741
2314.7 | 1.28224 | 0.97575
2317.1 | 1.176 | 0.87842
2319.5 | 1.03547 | 1.01816
2321.9 | 0.855 | 0.9139
2324.3 | 0.85245 | 0.82685
2326.8 | 0.82057 | 0.85148
2329.2 | 0.81155 | 0.91457
2331.6 | 0.79835 | 1.10718
2334 | 0.79645 | 1.15994
2336.4 | 0.78559 | 1.04817
2338.8 | 0.79827 | 0.95397
2341.1 | 0.78905 | 0.7024
2343.5 | 0.93102 | -0.25939
2345.9 | -- | -0.20638
2348.3 | 1.03021 | -0.01728
2350.7 | 0.83514 | 0.07745
2353.1 | 0.69877 | 0.96092
2355.4 | 0.36241 | 1.63514
2357.8 | 0.11067 | 1.31998
2360.2 | -0.06668 | 1.17284
2362.5 | -0.19913 | 1.07833
2364.9 | -0.26936 | 0.23685
2367.3 | -0.30773 | 0.19339
2369.6 | -0.19628 | 0.19339
2372 | -0.17182 | --
2374.3 | 0.06109 | 0.40463
2376.7 | 0.36381 | 0.7218
2379 | 0.40114 | 1.35613
2381.4 | 0.53077 | 1.12477
2383.7 | 0.41976 | 1.23059
2386.1 | 0.3174 | 0.91348
2388.4 | 0.25074 | 0.86136
2390.7 | 0.23212 | 0.33299
2393.1 | 0.22774 | 0.74166
2395.4 | 0.25525 | 0.67119
2397.7 | 0.63492 | 0.70633
2400 | 0.81047 | 1.44986
2402.4 | 0.93921 | 1.55624
2404.7 | 1.03215 | 1.10548
2407 | -- | 1.49508
2409.3 | 1.07432 | 0.92818
2411.6 | 1.10977 | 0.07957
2413.9 | 1.05547 | -0.13276
2416.2 | 0.87926 | --
2418.5 | 0.86755 | -0.1064
2420.8 | 0.86121 | -1.16981
2423.1 | 0.77698 | -0.58539
2425.4 | 0.58184 | -1.01096
2427.7 | -- | -0.5851
2430 | 0.66607 | -0.45209
2432.3 | 0.65064 | 0.25736
2434.6 | 0.66486 | 0.16858
2436.8 | 0.69307 | -0.04453
2439.1 | 0.71605 | -0.34259
2441.4 | 0.8834 | 0.26982
2443.7 | 0.91223 | 0.38816
2445.9 | -- | 0.31719
2448.2 | 0.80495 | 0.91356
2450.5 | 0.74736 | --
2452.7 | 0.74057 | 0.84658
2455 | 0.85946 | 0.31399
2457.2 | 0.88944 | 0.33749
2459.5 | 0.81671 | 0.83418
2461.7 | 0.65698 | 1.08931
2464 | 0.51093 | 1.24116
2466.2 | 0.39876 | 0.9221
2468.4 | 0.31262 | 0.92183
2470.7 | 0.25469 | 0.42561
2472.9 | 0.21382 | 0.000124
2475.1 | 0.07316 | -0.08515
2477.4 | -0.17256 | 0.02134
2479.6 | -0.331 | -0.29726
2481.8 | -0.25694 | -0.16955
2484 | -0.24415 | --
2486.2 | -0.25539 | --
2488.5 | -0.18127 | -0.16955
2490.7 | -0.14396 | -0.21224
2492.9 | -0.03313 | -0.15315
2495.1 | 0.24271 | -0.04712
2497.3 | 0.36406 | 0.15308
2499.5 | 0.52844 | 0.08258
2501.7 | 0.82943 | 0.42037
2503.9 | 1.02676 | 0.36184
2506.1 | 1.64537 | --
2508.2 | 2.34436 | --
2510.4 | 2.65606 | 0.41072
2512.6 | 6.33548 | -0.52796

## Kapton-MT
Wavelength (nm) | DHR Signal, pristine | DHR signal, irradiated | Material was irradiated with 95 keV electrons to 7.2e13 e/cm2 fluence
275 | 2.55171 | 0.85952 | Polymer film - polyimide (from the same family as Kapton), Kapton-MT
276.6 | 1.93844 | 0.91453
278.1 | 1.46326 | 0.75116
279.7 | 1.44947 | 0.70138
281.3 | 1.28812 | 0.72274
282.9 | 1.15091 | 0.67469
284.5 | 1.04612 | 0.6406
286 | 0.89761 | 0.59286
287.6 | 0.85318 | 0.55618
289.2 | 0.85731 | 0.55717
290.8 | 0.91403 | 0.5744
292.4 | 0.87923 | 0.62932
293.9 | 0.86483 | 0.62924
295.5 | 0.87152 | 0.73033
297.1 | 0.9152 | 0.66525
298.7 | 1.02203 | 0.6758
300.2 | 1.07817 | 0.66782
301.8 | 1.01041 | 0.67419
303.4 | 1.07577 | 0.72963
305 | 1.09682 | 0.6897
306.5 | 1.15603 | 0.9328
308.1 | 1.08198 | 0.90703
309.7 | 1.05539 | 0.87335
311.3 | 1.02058 | 0.84481
312.9 | 1.01453 | 0.72389
314.4 | 1.01205 | 0.69094
316 | 0.97801 | 0.6811
317.6 | 0.98279 | 0.65985
319.2 | 0.99156 | 0.62028
320.7 | 0.92605 | 0.5789
322.3 | 0.92591 | 0.60235
323.9 | 0.85336 | 0.40969
325.5 | 0.86246 | 0.38696
327 | 0.89006 | 0.37642
328.6 | 0.85915 | 0.30848
330.2 | 0.82986 | 0.34052
331.7 | 0.75792 | 0.37478
333.3 | 0.72445 | 0.37834
334.9 | 0.61057 | 0.38253
336.5 | 0.56795 | 0.37679
338 | 0.56656 | 0.39409
339.6 | 0.52194 | 0.36608
341.2 | 0.49703 | 0.31574
342.8 | 0.47702 | 0.32298
344.3 | 0.40824 | 0.33517
345.9 | 0.3698 | 0.34886
347.5 | 0.35868 | 0.3508
349.1 | 0.35474 | 0.32662
350.6 | 0.32439 | 0.32167
352.2 | 0.3178 | 0.30673
353.8 | 0.32031 | 0.31726
355.3 | 0.29237 | 0.28374
356.9 | 0.29667 | 0.2925
358.5 | 0.29335 | 0.28294
360 | 0.27345 | 0.26643
361.6 | 0.28328 | 0.24251
363.2 | 0.27254 | 0.24733
364.8 | 0.25408 | 0.22465
366.3 | 0.23471 | 0.20658
367.9 | 0.23629 | 0.20607
369.5 | 0.22501 | 0.20604
371 | 0.20974 | 0.20141
372.6 | 0.19597 | 0.20038
374.2 | 0.18384 | 0.17413
375.7 | 0.17264 | 0.15385
377.3 | 0.15838 | 0.14445
378.9 | 0.15609 | 0.14538
380.4 | 0.15665 | 0.14758
382 | 0.15804 | 0.15178
383.6 | 0.16487 | 0.14647
385.2 | 0.15918 | 0.13278
386.7 | 0.15702 | 0.12369
388.3 | 0.15876 | 0.12086
389.9 | 0.15717 | 0.11875
391.4 | 0.15101 | 0.12393
393 | 0.14305 | 0.12946
394.5 | 0.13836 | 0.12961
396.1 | 0.12213 | 0.13001
397.7 | 0.11609 | 0.12096
399.2 | 0.11021 | 0.1108
400.8 | 0.10451 | 0.10323
402.4 | 0.09546 | 0.10258
403.9 | 0.08873 | 0.10073
405.5 | 0.08019 | 0.10078
407.1 | 0.07657 | 0.09493
408.6 | 0.07426 | 0.0912
410.2 | 0.07394 | 0.09267
411.8 | 0.07544 | 0.08859
413.3 | 0.08015 | 0.08305
414.9 | 0.0816 | 0.08277
416.4 | 0.08035 | 0.0837
418 | 0.08088 | 0.08627
419.6 | 0.08077 | 0.08521
421.1 | 0.08107 | 0.08834
422.7 | 0.08298 | 0.0878
424.3 | 0.0834 | 0.08507
425.8 | 0.08217 | 0.08385
427.4 | 0.0832 | 0.08116
428.9 | 0.08289 | 0.08412
430.5 | 0.08125 | 0.08364
432.1 | 0.08063 | 0.08256
433.6 | 0.08115 | 0.0832
435.2 | 0.08048 | 0.08175
436.7 | 0.0807 | 0.07833
438.3 | 0.07982 | 0.0752
439.9 | 0.07894 | 0.07405
441.4 | 0.07833 | 0.0738
443 | 0.07728 | 0.07306
444.5 | 0.07498 | 0.07
446.1 | 0.07331 | 0.06849
447.7 | 0.07163 | 0.06801
449.2 | 0.07033 | 0.06769
450.8 | 0.06895 | 0.06616
452.3 | 0.06792 | 0.06491
453.9 | 0.06865 | 0.06514
455.4 | 0.06835 | 0.06537
457 | 0.06877 | 0.06457
458.6 | 0.06885 | 0.06645
460.1 | 0.07003 | 0.06644
461.7 | 0.07226 | 0.06742
463.2 | 0.07333 | 0.06757
464.8 | 0.07409 | 0.06762
466.3 | 0.07545 | 0.0679
467.9 | 0.07711 | 0.06866
469.4 | 0.07881 | 0.06918
471 | 0.08046 | 0.06988
472.5 | 0.08244 | 0.07029
474.1 | 0.08309 | 0.07208
475.7 | 0.08464 | 0.07334
477.2 | 0.08623 | 0.0756
478.8 | 0.08808 | 0.07766
480.3 | 0.09117 | 0.08077
481.9 | 0.09514 | 0.08424
483.4 | 0.09818 | 0.08768
485 | 0.10124 | 0.09197
486.5 | 0.10624 | 0.09616
488.1 | 0.11074 | 0.10022
489.6 | 0.11629 | 0.10568
491.2 | 0.12271 | 0.11037
492.7 | 0.12927 | 0.11622
494.3 | 0.13703 | 0.12216
495.8 | 0.14441 | 0.12764
497.4 | 0.15278 | 0.13292
498.9 | 0.16152 | 0.1384
500.5 | 0.17062 | 0.14543
502 | 0.1804 | 0.15244
503.6 | 0.18901 | 0.15952
505.1 | 0.19829 | 0.16691
506.7 | 0.20773 | 0.17457
508.2 | 0.21814 | 0.18281
509.7 | 0.229 | 0.19059
511.3 | 0.23968 | 0.19843
512.8 | 0.25077 | 0.20643
514.4 | 0.26227 | 0.2147
515.9 | 0.2728 | 0.22384
517.5 | 0.28376 | 0.23203
519 | 0.29511 | 0.23996
520.6 | 0.30705 | 0.24826
522.1 | 0.3196 | 0.2567
523.7 | 0.33273 | 0.26481
525.2 | 0.34464 | 0.27256
526.7 | 0.35747 | 0.28027
528.3 | 0.36997 | 0.28788
529.8 | 0.3826 | 0.29594
531.4 | 0.39513 | 0.3037
532.9 | 0.4081 | 0.31057
534.5 | 0.4214 | 0.3176
536 | 0.43421 | 0.32482
537.5 | 0.4465 | 0.33141
539.1 | 0.4586 | 0.33773
540.6 | 0.47028 | 0.34379
542.2 | 0.48248 | 0.3497
543.7 | 0.49376 | 0.35573
545.2 | 0.50498 | 0.3614
546.8 | 0.51604 | 0.36679
548.3 | 0.52706 | 0.3717
549.8 | 0.53805 | 0.37699
551.4 | 0.54861 | 0.38156
552.9 | 0.5592 | 0.38595
554.5 | 0.56958 | 0.3907
556 | 0.57957 | 0.39473
557.5 | 0.59001 | 0.39904
559.1 | 0.59964 | 0.40316
560.6 | 0.60891 | 0.40685
562.1 | 0.61806 | 0.41077
563.7 | 0.6269 | 0.41407
565.2 | 0.63549 | 0.41736
566.7 | 0.64353 | 0.42031
568.3 | 0.65128 | 0.42323
569.8 | 0.65865 | 0.42605
571.3 | 0.66605 | 0.42847
572.9 | 0.67308 | 0.4311
574.4 | 0.67919 | 0.43315
575.9 | 0.68543 | 0.4352
577.5 | 0.69152 | 0.43715
579 | 0.69736 | 0.43871
580.5 | 0.70305 | 0.44066
582.1 | 0.70836 | 0.4424
583.6 | 0.71361 | 0.44413
585.1 | 0.71871 | 0.44596
586.7 | 0.72355 | 0.44757
588.2 | 0.72809 | 0.44897
589.7 | 0.73234 | 0.4502
591.2 | 0.73687 | 0.45177
592.8 | 0.74095 | 0.45308
594.3 | 0.74496 | 0.45451
595.8 | 0.74892 | 0.45564
597.3 | 0.7525 | 0.45675
598.9 | 0.75621 | 0.45758
600.4 | 0.75969 | 0.45858
601.9 | 0.76318 | 0.45931
603.4 | 0.76625 | 0.45981
605 | 0.76957 | 0.46029
606.5 | 0.77308 | 0.46083
608 | 0.77616 | 0.46108
609.5 | 0.77893 | 0.46101
611.1 | 0.7819 | 0.46096
612.6 | 0.78466 | 0.46103
614.1 | 0.78755 | 0.46106
615.6 | 0.79002 | 0.46103
617.1 | 0.79246 | 0.46067
618.7 | 0.79483 | 0.4602
620.2 | 0.79743 | 0.45999
621.7 | 0.7998 | 0.45964
623.2 | 0.80184 | 0.45895
624.7 | 0.8036 | 0.4585
626.3 | 0.80595 | 0.45845
627.8 | 0.80786 | 0.45776
629.3 | 0.80953 | 0.45719
630.8 | 0.81129 | 0.45644
632.3 | 0.81315 | 0.4555
633.8 | 0.81506 | 0.4548
635.4 | 0.8168 | 0.45423
636.9 | 0.81825 | 0.45355
638.4 | 0.81939 | 0.45279
639.9 | 0.8207 | 0.45248
641.4 | 0.82194 | 0.4518
642.9 | 0.82327 | 0.45121
644.4 | 0.82447 | 0.4509
645.9 | 0.82583 | 0.45042
647.5 | 0.82678 | 0.45007
649 | 0.82774 | 0.44986
650.5 | 0.82863 | 0.44943
652 | 0.82943 | 0.44923
653.5 | 0.83049 | 0.44891
655 | 0.83154 | 0.44907
656.5 | 0.83229 | 0.44876
658 | 0.83324 | 0.44844
659.5 | 0.83393 | 0.4482
661 | 0.83456 | 0.44807
662.5 | 0.83518 | 0.44805
664 | 0.83585 | 0.44801
665.5 | 0.83624 | 0.44793
667 | 0.83674 | 0.44794
668.5 | 0.83716 | 0.44785
670.1 | 0.8373 | 0.44772
671.6 | 0.83757 | 0.44729
673.1 | 0.83798 | 0.44686
674.6 | 0.83839 | 0.44645
676.1 | 0.83856 | 0.44594
677.6 | 0.83873 | 0.44502
679.1 | 0.83862 | 0.44417
680.6 | 0.83881 | 0.44315
682.1 | 0.83902 | 0.44244
683.6 | 0.83888 | 0.44155
685.1 | 0.83915 | 0.44052
686.5 | 0.83937 | 0.43944
688 | 0.83925 | 0.43853
689.5 | 0.83923 | 0.43765
691 | 0.83889 | 0.43669
692.5 | 0.8387 | 0.43572
694 | 0.83867 | 0.43496
695.5 | 0.83878 | 0.43401
697 | 0.83862 | 0.43311
698.5 | 0.83852 | 0.43202
700 | 0.83843 | 0.43112
701.5 | 0.83822 | 0.4302
703 | 0.8381 | 0.42952
704.5 | 0.83819 | 0.42873
706 | 0.83807 | 0.4283
707.4 | 0.83817 | 0.42811
708.9 | 0.83838 | 0.4281
710.4 | 0.83807 | 0.42845
711.9 | 0.83782 | 0.42878
713.4 | 0.83772 | 0.42957
714.9 | 0.83779 | 0.43076
716.4 | 0.83772 | 0.43192
717.8 | 0.83745 | 0.43371
719.3 | 0.83735 | 0.43562
720.8 | 0.83723 | 0.43824
722.3 | 0.83696 | 0.44084
723.8 | 0.83673 | 0.44361
725.3 | 0.83636 | 0.44689
726.7 | 0.8366 | 0.45023
728.2 | 0.83639 | 0.45405
729.7 | 0.83624 | 0.458
731.2 | 0.83572 | 0.4621
732.6 | 0.83542 | 0.46696
734.1 | 0.83529 | 0.47185
735.6 | 0.83517 | 0.47681
737.1 | 0.83471 | 0.48135
738.6 | 0.83482 | 0.48633
740 | 0.83467 | 0.49139
741.5 | 0.83455 | 0.49625
743 | 0.83414 | 0.50131
744.4 | 0.83421 | 0.50629
745.9 | 0.83425 | 0.51124
747.4 | 0.83441 | 0.51629
748.9 | 0.8344 | 0.52084
750.3 | 0.8344 | 0.52526
751.8 | 0.83435 | 0.52972
753.3 | 0.83436 | 0.53421
754.7 | 0.83403 | 0.53833
756.2 | 0.83389 | 0.54232
757.7 | 0.8336 | 0.54625
759.1 | 0.83361 | 0.55012
760.6 | 0.83337 | 0.55379
762.1 | 0.833 | 0.55744
763.5 | 0.83287 | 0.56059
765 | 0.83293 | 0.56361
766.4 | 0.8326 | 0.56654
767.9 | 0.8324 | 0.56943
769.4 | 0.83248 | 0.57214
770.8 | 0.83257 | 0.5752
772.3 | 0.83268 | 0.57825
773.7 | 0.83254 | 0.58091
775.2 | 0.83222 | 0.58363
776.7 | 0.83219 | 0.58606
778.1 | 0.83221 | 0.58832
779.6 | 0.83199 | 0.59095
781 | 0.83175 | 0.59365
782.5 | 0.83175 | 0.59627
783.9 | 0.83161 | 0.59852
785.4 | 0.83141 | 0.60092
786.8 | 0.83154 | 0.60271
788.3 | 0.83129 | 0.60475
789.7 | 0.83159 | 0.6071
791.2 | 0.83179 | 0.60912
792.6 | 0.83195 | 0.61137
794.1 | 0.83218 | 0.61344
795.5 | 0.83231 | 0.61532
797 | 0.83253 | 0.61707
798.4 | 0.83304 | 0.6186
799.9 | 0.83346 | 0.62068
801.3 | 0.83358 | 0.62259
802.7 | 0.83355 | 0.62477
804.2 | 0.83385 | 0.62658
805.6 | 0.83411 | 0.62817
807.1 | 0.83432 | 0.62984
808.5 | 0.83439 | 0.63144
810 | 0.83458 | 0.63309
811.4 | 0.83469 | 0.63499
812.8 | 0.83497 | 0.63693
814.3 | 0.83465 | 0.63906
815.7 | 0.83448 | 0.64071
817.1 | 0.83459 | 0.64235
818.6 | 0.83492 | 0.64388
820 | 0.83504 | 0.6455
821.4 | 0.83503 | 0.64706
822.9 | 0.8353 | 0.64884
824.3 | 0.83551 | 0.65037
825.7 | 0.83553 | 0.65215
827.2 | 0.83572 | 0.65363
828.6 | 0.83575 | 0.65492
830 | 0.83642 | 0.65636
831.4 | 0.83698 | 0.65792
832.9 | 0.83757 | 0.65965
834.3 | 0.83757 | 0.66117
835.7 | 0.83837 | 0.66257
837.2 | 0.83889 | 0.66425
838.6 | 0.83932 | 0.66551
840 | 0.84015 | 0.6673
841.4 | 0.84055 | 0.66889
842.8 | 0.84121 | 0.6704
844.3 | 0.84217 | 0.67212
845.7 | 0.84257 | 0.67349
847.1 | 0.84356 | 0.67489
848.5 | 0.8439 | 0.6763
849.9 | 0.84412 | 0.67822
851.4 | 0.84409 | 0.67981
852.8 | 0.84435 | 0.68103
854.2 | 0.84495 | 0.68278
855.6 | 0.84524 | 0.68435
857 | 0.8458 | 0.68593
858.4 | 0.84653 | 0.68751
859.8 | 0.84682 | 0.68884
861.2 | 0.84691 | 0.69045
862.7 | 0.84686 | 0.6925
864.1 | 0.84797 | 0.69388
865.5 | 0.84928 | 0.69503
866.9 | 0.85022 | 0.69691
868.3 | 0.85126 | 0.6984
869.7 | 0.85184 | 0.69977
871.1 | 0.852 | 0.70144
872.5 | 0.85303 | 0.70285
873.9 | 0.85337 | 0.70435
875.3 | 0.8541 | 0.70607
876.7 | 0.8549 | 0.70747
878.1 | 0.85554 | 0.70834
879.5 | 0.85571 | 0.71007
880.9 | 0.85609 | 0.71132
882.3 | 0.85712 | 0.71227
883.7 | 0.8578 | 0.71375
885.1 | 0.85863 | 0.71549
886.5 | 0.86025 | 0.71607
887.9 | 0.86056 | 0.7172
889.3 | 0.86101 | 0.71839
890.7 | 0.86149 | 0.71928
892.1 | 0.86272 | 0.72064
893.5 | 0.86384 | 0.72201
894.9 | 0.86476 | 0.72321
896.3 | 0.8652 | 0.72455
897.6 | 0.86563 | 0.72646
899 | 0.8663 | 0.7283
900.4 | 0.86694 | 0.72974
901.8 | 0.86693 | 0.7315
903.2 | 0.86824 | 0.73278
904.6 | 0.86923 | 0.73368
906 | 0.87045 | 0.73525
907.4 | 0.87102 | 0.73665
908.7 | 0.87149 | 0.73799
910.1 | 0.87216 | 0.73889
911.5 | 0.87359 | 0.7404
912.9 | 0.87436 | 0.74068
914.3 | 0.87462 | 0.74151
915.7 | 0.87492 | 0.74237
917 | 0.87613 | 0.74403
918.4 | 0.87664 | 0.74558
919.8 | 0.87736 | 0.74665
921.2 | 0.87768 | 0.7482
922.5 | 0.87846 | 0.74885
923.9 | 0.87872 | 0.75013
925.3 | 0.87896 | 0.75159
926.7 | 0.87934 | 0.75297
928 | 0.87971 | 0.75497
929.4 | 0.88117 | 0.75617
930.8 | 0.88215 | 0.75685
932.2 | 0.88289 | 0.75767
933.5 | 0.88288 | 0.75894
934.9 | 0.88315 | 0.76099
936.3 | 0.88357 | 0.76149
937.6 | 0.88401 | 0.76336
939 | 0.88495 | 0.76502
940.4 | 0.88586 | 0.76612
941.8 | 0.88612 | 0.76697
943.1 | 0.88654 | 0.76773
944.5 | 0.88627 | 0.76969
945.8 | 0.88668 | 0.77085
947.2 | 0.88592 | 0.77229
948.6 | 0.88577 | 0.77276
949.9 | 0.88503 | 0.77331
951.3 | 0.88418 | 0.77422
952.7 | 0.88361 | 0.77533
954 | 0.88443 | 0.77573
955.4 | 0.88351 | 0.77723
956.8 | 0.88337 | 0.77865
958.1 | 0.88401 | 0.77942
959.5 | 0.88386 | 0.78041
960.8 | 0.88394 | 0.78211
962.2 | 0.88493 | 0.78273
963.5 | 0.88596 | 0.78377
964.9 | 0.88676 | 0.78441
966.3 | 0.88829 | 0.78566
967.6 | 0.88913 | --
969 | 0.88892 | 0.78628
970.3 | 0.89003 | 0.7866
971.7 | 0.88952 | 0.78585
973 | 0.88842 | 0.78625
974.4 | 0.89022 | 0.78735
975.7 | 0.89024 | 0.78679
977.1 | 0.89184 | --
978.4 | 0.89068 | --
979.8 | 0.89339 | --
981.1 | 0.89341 | --
982.5 | 0.89176 | 0.78692
983.8 | 0.88976 | 0.78733
985.2 | 0.89146 | 0.79056
986.5 | 0.89181 | 0.79345
987.9 | 0.89438 | --
989.2 | 0.89649 | 0.79528
990.6 | 0.89875 | --
991.9 | -- | --
993.3 | 0.8984 | --
994.6 | 0.8989 | --
996 | -- | --
997.3 | -- | --
998.7 | -- | --
1000 | 0.89792 | --
1001.4 | -- | --
1002.7 | 0.89713 | --
1004 | -- | --
1005.4 | -- | --
1006.7 | 0.89985 | --
1008.1 | 0.90463 | --
1009.4 | -- | --
1010.8 | -- | --
1012.1 | -- | --
1013.5 | -- | --
1014.8 | -- | --
1016.1 | -- | --
1017.5 | -- | --
1018.8 | -- | --
1020.2 | -- | --
1021.5 | -- | --
1022.8 | -- | --
1024.2 | -- | --
1025.5 | -- | --
1026.9 | -- | --
1028.2 | -- | --
1029.5 | -- | --
1030.9 | -- | --
1032.2 | -- | --
973.9 | -- | --
977.8 | -- | --
981.7 | -- | --
985.6 | 0.90506 | --
989.5 | -- | --
993.5 | 0.9071 | 0.79894
997.4 | 0.90737 | 0.80364
1001.3 | 0.90574 | 0.80887
1005.2 | 0.90556 | 0.81308
1009.1 | 0.90604 | 0.81709
1013 | 0.90839 | --
1016.9 | 0.90924 | --
1020.7 | 0.91211 | 0.82199
1024.6 | 0.91343 | 0.82599
1028.5 | 0.9112 | 0.83066
1032.4 | 0.91091 | 0.83283
1036.3 | 0.91202 | 0.83688
1040.2 | 0.9127 | --
1044.1 | 0.91397 | 0.84095
1048 | 0.91486 | 0.8427
1051.8 | 0.91656 | 0.84495
1055.7 | 0.91743 | 0.84685
1059.6 | 0.91766 | 0.8493
1063.5 | 0.91891 | 0.85122
1067.3 | 0.92018 | 0.85271
1071.2 | 0.92225 | 0.85531
1075.1 | 0.92299 | 0.85717
1078.9 | 0.92293 | 0.85872
1082.8 | 0.92392 | 0.85958
1086.7 | 0.92431 | 0.86111
1090.5 | 0.92392 | 0.86261
1094.4 | 0.92344 | 0.86358
1098.3 | 0.92368 | 0.86332
1102.1 | 0.92406 | 0.86342
1106 | 0.92243 | 0.86396
1109.8 | 0.92177 | 0.8639
1113.7 | 0.92143 | 0.86388
1117.5 | 0.92109 | 0.86397
1121.4 | 0.92118 | 0.86479
1125.2 | 0.91997 | 0.86481
1129.1 | 0.9198 | 0.866
1132.9 | 0.92048 | 0.86787
1136.7 | 0.92099 | 0.86872
1140.6 | 0.92169 | 0.87172
1144.4 | 0.92288 | 0.87428
1148.2 | 0.92515 | 0.87623
1152.1 | 0.92594 | 0.87871
1155.9 | 0.92746 | 0.8814
1159.7 | 0.92951 | 0.88417
1163.6 | 0.9312 | 0.88619
1167.4 | 0.93281 | 0.88829
1171.2 | 0.93437 | 0.88975
1175 | 0.93649 | 0.89037
1178.8 | 0.93798 | 0.89192
1182.7 | 0.93925 | 0.89271
1186.5 | 0.94013 | 0.89243
1190.3 | 0.94057 | 0.89355
1194.1 | 0.94095 | 0.89483
1197.9 | 0.94116 | 0.89506
1201.7 | 0.94109 | 0.89563
1205.5 | 0.94099 | 0.89575
1209.3 | 0.94154 | 0.89619
1213.1 | 0.94126 | 0.89664
1216.9 | 0.94089 | 0.89719
1220.7 | 0.94027 | 0.89787
1224.5 | 0.94019 | 0.89874
1228.3 | 0.94107 | 0.90005
1232.1 | 0.94144 | 0.90094
1235.9 | 0.94202 | 0.90176
1239.7 | 0.94254 | 0.90303
1243.5 | 0.94367 | 0.90388
1247.2 | 0.9444 | 0.90469
1251 | 0.94444 | 0.90579
1254.8 | 0.94534 | 0.90621
1258.6 | 0.94524 | 0.90594
1262.3 | 0.94532 | 0.90613
1266.1 | 0.9459 | 0.90687
1269.9 | 0.94567 | 0.90692
1273.7 | 0.94557 | 0.90713
1277.4 | 0.94577 | 0.90821
1281.2 | 0.94611 | 0.9084
1285 | 0.94618 | 0.90858
1288.7 | 0.9466 | 0.90976
1292.5 | 0.94702 | 0.90978
1296.2 | 0.94657 | 0.91009
1300 | 0.94744 | 0.9115
1303.7 | 0.94775 | 0.91246
1307.5 | 0.94816 | 0.91288
1311.2 | 0.94907 | 0.9141
1315 | 0.9489 | 0.91465
1318.7 | 0.9493 | 0.91415
1322.5 | 0.94945 | 0.9143
1326.2 | 0.9489 | 0.91421
1329.9 | 0.94841 | 0.91411
1333.7 | 0.94848 | 0.91425
1337.4 | 0.94959 | 0.91455
1341.1 | 0.949 | 0.91551
1344.9 | 0.94976 | 0.91571
1348.6 | 0.94985 | 0.91534
1352.3 | 0.94889 | 0.91481
1356 | 0.94904 | 0.91504
1359.7 | 0.94812 | 0.91495
1363.5 | 0.94759 | 0.91416
1367.2 | 0.94809 | 0.91438
1370.9 | 0.94828 | 0.91432
1374.6 | 0.94757 | 0.91457
1378.3 | 0.94744 | 0.91489
1382 | 0.94795 | 0.91487
1385.7 | 0.94794 | 0.91462
1389.4 | 0.94696 | 0.91478
1393.1 | 0.94724 | 0.91549
1396.8 | 0.94838 | 0.91541
1400.5 | 0.94889 | 0.91626
1404.2 | 0.94943 | 0.91744
1407.9 | 0.94952 | 0.91833
1411.6 | 0.95068 | 0.91915
1415.3 | 0.95194 | 0.91939
1418.9 | 0.9508 | 0.91963
1422.6 | 0.95078 | 0.91947
1426.3 | 0.95116 | 0.91979
1430 | 0.95185 | 0.92029
1433.7 | 0.95169 | 0.92018
1437.3 | 0.95094 | 0.92039
1441 | 0.95136 | 0.92046
1444.7 | 0.95147 | 0.92085
1448.3 | 0.9513 | 0.92071
1452 | 0.95062 | 0.92041
1455.6 | 0.9508 | 0.92144
1459.3 | 0.9514 | 0.92156
1463 | 0.95137 | 0.92167
1466.6 | 0.9512 | 0.92232
1470.3 | 0.95149 | 0.9223
1473.9 | 0.95148 | 0.92294
1477.6 | 0.95132 | 0.92316
1481.2 | 0.95164 | 0.92249
1484.8 | 0.95209 | 0.92184
1488.5 | 0.95299 | 0.92171
1492.1 | 0.95335 | 0.92252
1495.8 | 0.95315 | 0.92268
1499.4 | 0.95334 | 0.92248
1503 | 0.95351 | 0.92265
1506.6 | 0.95371 | 0.92369
1510.3 | 0.95365 | 0.92422
1513.9 | 0.95471 | 0.92494
1517.5 | 0.95582 | 0.9262
1521.1 | 0.95605 | 0.92754
1524.7 | 0.95593 | 0.92897
1528.3 | 0.95593 | 0.9299
1532 | 0.95678 | 0.93006
1535.6 | 0.95681 | 0.92972
1539.2 | 0.95719 | 0.93112
1542.8 | 0.9578 | 0.93248
1546.4 | 0.95796 | 0.93193
1550 | 0.95822 | 0.93198
1553.6 | 0.95843 | 0.93173
1557.2 | 0.95781 | 0.93114
1560.7 | 0.95652 | 0.93236
1564.3 | 0.95657 | 0.93361
1567.9 | 0.95706 | 0.93373
1571.5 | 0.95666 | 0.93304
1575.1 | 0.95697 | 0.93267
1578.7 | 0.9576 | 0.93194
1582.2 | 0.95697 | 0.93071
1585.8 | 0.95648 | 0.93034
1589.4 | 0.95662 | 0.9302
1592.9 | 0.95537 | 0.92907
1596.5 | 0.95445 | 0.92786
1600.1 | 0.95348 | 0.9257
1603.6 | 0.95155 | 0.92232
1607.2 | 0.94798 | 0.91971
1610.7 | 0.94334 | 0.9175
1614.3 | 0.93871 | 0.91426
1617.8 | 0.93197 | 0.90965
1621.4 | 0.92531 | 0.90375
1624.9 | 0.91696 | 0.89712
1628.5 | 0.90653 | 0.88857
1632 | 0.89583 | 0.87931
1635.6 | 0.88272 | 0.86816
1639.1 | 0.86786 | 0.85411
1642.6 | 0.85105 | 0.84042
1646.1 | 0.83504 | 0.82716
1649.7 | 0.82306 | 0.81669
1653.2 | 0.81555 | 0.81011
1656.7 | 0.81269 | 0.80638
1660.2 | 0.81138 | 0.80546
1663.8 | 0.81345 | 0.80622
1667.3 | 0.81767 | 0.81089
1670.8 | 0.82444 | 0.8179
1674.3 | 0.83542 | 0.8273
1677.8 | 0.84927 | 0.83995
1681.3 | 0.86522 | 0.85499
1684.8 | 0.8817 | 0.86907
1688.3 | 0.89611 | 0.8804
1691.8 | 0.90742 | 0.88944
1695.3 | 0.91512 | 0.89647
1698.8 | 0.92208 | 0.90253
1702.2 | 0.92867 | 0.90758
1705.7 | 0.93393 | 0.91207
1709.2 | 0.93758 | 0.91454
1712.7 | 0.9405 | 0.91726
1716.2 | 0.94333 | 0.91944
1719.6 | 0.94522 | 0.91945
1723.1 | 0.94721 | 0.92077
1726.6 | 0.94896 | 0.92208
1730 | 0.94851 | 0.92361
1733.5 | 0.94993 | 0.92584
1737 | 0.95139 | 0.92601
1740.4 | 0.95369 | 0.927
1743.9 | 0.9561 | 0.9273
1747.3 | 0.95527 | 0.92803
1750.8 | 0.95563 | 0.92902
1754.2 | 0.95665 | 0.93135
1757.7 | 0.95674 | 0.93355
1761.1 | 0.95734 | 0.9333
1764.5 | 0.95889 | 0.93288
1768 | 0.95959 | 0.93508
1771.4 | 0.95831 | 0.93765
1774.8 | 0.95729 | 0.93814
1778.2 | 0.95505 | 0.93889
1781.7 | 0.95341 | 0.93776
1785.1 | 0.95436 | 0.93825
1788.5 | 0.95446 | 0.93841
1791.9 | 0.95501 | 0.93515
1795.3 | 0.95736 | 0.93308
1798.7 | 0.95618 | 0.93445
1802.1 | 0.95348 | 0.93718
1805.5 | 0.9565 | 0.9356
1808.9 | 0.95924 | 0.93483
1812.3 | 0.9613 | 0.93609
1815.7 | 0.96202 | 0.9353
1819.1 | 0.96288 | 0.93646
1822.5 | 0.96448 | 0.93568
1825.9 | 0.96532 | 0.936
1829.3 | 0.96756 | 0.9379
1832.7 | 0.96775 | 0.93993
1836 | 0.97149 | 0.93851
1839.4 | 0.97341 | 0.936
1842.8 | 0.96959 | 0.93884
1846.2 | 0.97039 | 0.93838
1849.5 | 0.96795 | 0.93805
1852.9 | 0.96892 | 0.93875
1856.2 | 0.97397 | 0.93977
1859.6 | 0.9792 | 0.94586
1863 | 0.98073 | 0.95029
1866.3 | 0.97304 | 0.95173
1869.7 | 0.96894 | 0.95511
1873 | 0.96731 | 0.95776
1876.3 | 0.96816 | 0.95918
1879.7 | 0.97233 | 0.95796
1883 | 0.9759 | 0.96534
1886.3 | 0.97676 | 0.96868
1889.7 | 0.9721 | 0.96561
1893 | 0.95893 | 0.96175
1896.3 | 0.9604 | 0.96155
1899.6 | 0.96533 | 0.95126
1903 | 0.97053 | 0.95399
1868.7 | 0.97179 | 0.9531
1871.6 | 0.97338 | 0.94973
1874.5 | 0.97606 | 0.96402
1877.4 | 0.97489 | 0.96652
1880.3 | 0.96438 | 0.95877
1883.2 | 0.96274 | 0.95423
1886.1 | 0.97162 | 0.95228
1889 | 0.97949 | 0.95191
1891.8 | 0.97089 | 0.94612
1894.7 | 0.96396 | 0.95175
1897.6 | 0.96072 | 0.94538
1900.4 | 0.96009 | 0.94303
1903.3 | 0.95878 | 0.9489
1906.1 | 0.95657 | 0.93541
1909 | 0.95454 | 0.92931
1911.8 | 0.95828 | 0.92913
1914.7 | 0.96176 | 0.93232
1917.5 | 0.95559 | 0.93706
1920.3 | 0.95415 | 0.93942
1923.2 | 0.95777 | 0.93762
1926 | 0.95712 | 0.9373
1928.8 | 0.95865 | 0.94121
1931.7 | 0.96066 | 0.94089
1934.5 | 0.95946 | 0.93718
1937.3 | 0.95882 | 0.93608
1940.1 | 0.95984 | 0.93911
1942.9 | 0.96399 | 0.94119
1945.7 | 0.96358 | 0.94179
1948.5 | 0.9641 | 0.94306
1951.3 | 0.96632 | 0.94557
1954.1 | 0.96485 | 0.94919
1956.9 | 0.96726 | 0.95174
1959.7 | 0.97046 | 0.95395
1962.5 | 0.97129 | 0.95575
1965.2 | 0.97196 | 0.95676
1968 | 0.97348 | 0.95811
1970.8 | 0.9743 | 0.95621
1973.6 | 0.97382 | 0.95459
1976.3 | 0.97723 | 0.95633
1979.1 | 0.97591 | 0.95979
1981.9 | 0.9755 | 0.95979
1984.6 | 0.98183 | 0.95896
1987.4 | 0.9813 | 0.9603
1990.1 | 0.98161 | 0.96083
1992.9 | 0.98552 | 0.96335
1995.6 | 0.98871 | 0.96618
1998.4 | 0.99129 | 0.96869
2001.1 | 0.99515 | 0.97681
2003.8 | 0.99519 | 0.98038
2006.6 | 0.9957 | 0.9762
2009.3 | 1.00379 | 0.97897
2012 | 1.00284 | 0.98305
2014.7 | 0.9995 | 0.98412
2017.4 | 1.00694 | 0.98765
2020.2 | 1.00865 | 0.98434
2022.9 | 1.00225 | 0.98267
2025.6 | 1.00261 | 0.986
2028.3 | 1.00289 | 0.98523
2031 | 1.00116 | 0.98172
2033.7 | 1.0045 | 0.97489
2036.4 | 1.002 | 0.97788
2039.1 | 1.00065 | 0.97207
2041.8 | 0.99773 | 0.9691
2044.5 | 0.99475 | 0.97828
2047.1 | 0.99522 | 0.97257
2049.8 | 0.98746 | 0.97477
2052.5 | 0.99303 | 0.98196
2055.2 | 0.99748 | 0.98532
2057.9 | 0.99758 | 0.98548
2060.5 | 0.99502 | 0.9775
2063.2 | 0.99119 | 0.97306
2065.9 | 0.99961 | 0.97369
2068.5 | 1.00215 | 0.97865
2071.2 | 1.01525 | 0.97106
2073.8 | 1.0172 | 0.96449
2076.5 | 0.99847 | 0.9759
2079.1 | 1.00034 | 0.97292
2081.8 | 0.99781 | 0.96218
2084.4 | 0.99146 | 0.94947
2087.1 | 0.9878 | 0.94608
2089.7 | 0.98444 | 0.95319
2092.3 | 0.98956 | 0.96117
2095 | 0.97459 | 0.95759
2097.6 | 0.96029 | 0.94901
2100.2 | 0.94999 | 0.95827
2102.8 | 0.9368 | 0.94246
2105.5 | 0.9413 | 0.92214
2108.1 | 0.94362 | 0.92641
2110.7 | 0.9348 | 0.9229
2113.3 | 0.91771 | 0.91995
2115.9 | 0.89853 | 0.9101
2118.5 | 0.89462 | 0.89416
2121.1 | 0.86963 | 0.88795
2123.7 | 0.8678 | 0.8802
2126.3 | 0.87035 | 0.87071
2128.9 | 0.86714 | 0.85828
2131.5 | 0.87901 | 0.86365
2134.1 | 0.86883 | 0.85906
2136.7 | 0.85451 | 0.85594
2139.3 | 0.84903 | 0.8637
2141.9 | 0.85801 | 0.85833
2144.4 | 0.87087 | 0.87499
2147 | 0.87439 | 0.89368
2149.6 | 0.89762 | 0.88242
2152.2 | 0.89517 | 0.88601
2154.7 | 0.89209 | 0.89573
2157.3 | 0.89917 | 0.8913
2159.9 | 0.88231 | 0.91791
2162.4 | 0.88408 | 0.93059
2165 | 0.89394 | 0.92037
2167.5 | 0.90398 | 0.91934
2170.1 | 0.90243 | 0.92506
2172.6 | 0.89835 | 0.92234
2175.2 | 0.90461 | 0.90649
2177.7 | 0.89935 | 0.91386
2180.3 | 0.89756 | 0.9163
2182.8 | 0.8998 | 0.92212
2185.4 | 0.8954 | 0.93756
2187.9 | 0.90166 | 0.91807
2190.4 | 0.90962 | 0.92227
2193 | 0.90848 | 0.93492
2195.5 | 0.91257 | 0.93069
2198 | 0.92529 | 0.92589
2200.6 | 0.93257 | 0.92731
2203.1 | 0.9174 | 0.93215
2205.6 | 0.90077 | 0.93068
2208.1 | 0.91319 | 0.93716
2210.6 | 0.92922 | 0.94203
2213.1 | 0.9326 | 0.92872
2215.7 | 0.94095 | 0.92528
2218.2 | 0.9497 | 0.91756
2220.7 | 0.96877 | 0.90176
2223.2 | 0.9707 | 0.90544
2225.7 | 0.95388 | 0.92015
2228.2 | 0.95625 | 0.9371
2230.7 | 0.96274 | 0.9362
2233.2 | 0.98216 | 0.95704
2235.7 | 0.98709 | 0.96338
2238.1 | 0.98844 | 0.95875
2240.6 | 0.98381 | 0.97825
2243.1 | 0.97807 | 0.95891
2245.6 | 0.99475 | 0.96847
2248.1 | 0.98803 | 1.00765
2250.6 | 0.97868 | 1.01452
2253 | 0.98227 | 0.99571
2255.5 | 0.97762 | 0.96791
2258 | 0.96506 | 0.98636
2260.5 | 0.9484 | 0.96742
2262.9 | 0.92235 | 0.94856
2265.4 | 0.89804 | 0.94486
2267.9 | 0.92991 | 0.91265
2270.3 | 0.91077 | 0.93391
2272.8 | 0.86856 | 0.95382
2275.2 | 0.88783 | 0.93235
2277.7 | 0.91941 | 0.92835
2280.1 | 0.90336 | 0.9176
2282.6 | 0.91456 | 0.93916
2285 | 0.95007 | 1.00791
2287.5 | 0.93112 | 1.01842
2289.9 | 0.95782 | 1.01614
2292.4 | 1.02451 | 0.95939
2294.8 | 0.92049 | 0.98722
2297.3 | 0.93729 | 1.07574
2299.7 | 0.94472 | 0.98106
2302.1 | 0.84684 | 0.94921
2304.6 | 0.865 | 0.97108
2307 | 0.87152 | 1.00522
2309.4 | 0.86229 | 1.28493
2311.9 | 0.83355 | 1.21406
2314.3 | 0.90582 | 1.18597
2316.7 | 0.89553 | 1.17431
2319.1 | 0.62614 | 1.33594
2321.6 | 0.62271 | 1.38891
2324 | 0.73507 | 1.31153
2326.4 | 1.80658 | --
2328.8 | 2.04503 | 1.4055
2331.2 | 1.99062 | 1.60057
2333.6 | 2.00359 | 1.48027
2336.1 | 2.2521 | 1.41502
2338.5 | 2.31924 | 1.04409
2340.9 | 2.06495 | 1.04452
2343.3 | 2.04115 | --
2345.7 | 2.16812 | 0.98502
2348.1 | 2.10393 | 0.97893
2350.5 | 1.93462 | 0.81712
2352.9 | 0.88652 | 0.76993
2355.3 | 0.80474 | 0.65066
2357.7 | 0.9202 | 0.49144
2360.1 | 0.60715 | 0.12894
2362.5 | -- | 0.61724
2364.8 | 0.17701 | 0.62584
2367.2 | 0.0978 | 0.23165
2369.6 | 0.28286 | --
2372 | 0.16958 | --
2374.4 | -- | 0.104
2376.8 | 0.38604 | --
2379.2 | 0.50487 | 0.16817
2381.5 | 0.60128 | -0.03367
2383.9 | 0.55365 | 0.06148
2386.3 | 0.41326 | 0.00953
2388.7 | 0.31794 | 0.12989
2391 | 0.59654 | 0.27431
2393.4 | 0.70221 | 0.44666
2395.8 | 0.57379 | 0.1835
2398.1 | 0.61272 | 0.2054
2400.5 | -- | 0.64799
2402.9 | 0.68932 | 0.58344
2405.2 | 0.53437 | 0.71258
2407.6 | 0.4702 | 0.95369
2410 | 0.54592 | 0.7573
2412.3 | 0.78792 | 0.78606
2414.7 | 0.91707 | 0.63159
2417 | 0.77222 | 0.63191
2419.4 | 0.90147 | 0.4224
2421.7 | 0.89182 | 0.31816
2424.1 | 1.01428 | --
2426.4 | -- | 0.30391
2428.8 | 0.76279 | 0.37506
2431.1 | -- | 0.54914
2433.5 | 0.73863 | 0.21061
2435.8 | -- | 0.12684
2438.2 | 0.69326 | --
2440.5 | -- | 0.12676
2442.9 | -- | 0.09568
2445.2 | 0.56424 | 0.05697
2447.5 | 0.50628 | 0.08112
2449.9 | 0.1597 | 0.29882
2452.2 | -0.29151 | 0.28253
2454.5 | -- | --
2456.9 | -0.2753 | 0.30084
2459.2 | -0.678 | 0.07515
2461.5 | -0.71017 | 0.09425
2463.9 | -- | --
2466.2 | -0.70396 | --
2468.5 | -- | 0.26706
2470.9 | -0.58119 | 0.28631
2473.2 | -- | 0.40712
2475.5 | -- | 0.46202
2477.8 | -0.56192 | 0.65512
2480.2 | -0.43354 | 0.61123
2482.5 | -0.36869 | 0.61359
2484.8 | -0.69658 | --
2487.1 | -0.44781 | 0.78156
2489.4 | 0.09852 | 0.76522
2491.8 | 0.21807 | 0.98194
2494.1 | -- | 0.88538
2496.4 | 0.44329 | 0.81939
2498.7 | 0.66751 | 0.59525
2501 | 0.57921 | --
2503.3 | 0.56337 | 0.643
2505.6 | 0.32028 | 0.72887
2507.9 | 0.29327 | 0.67894
2510.3 | 0.37718 | 0.33945
2512.6 | -0.22821 | 0.10518
2514.9 | -1.08457 | 0.31615
2517.2 | -2.46197 | 2.00475
--
--
--
--
--
--
--
--
--
--
--
--
--
--
--
--
--
--
--
--
--
--
--
--
--
--
--
--
--
--
--
--
--
--
--
--
--
--
--
--

## Kapton-HN
Wavelength (nm) | DHR Signal, pristine | DHR signal, irradiated | Material was irradiated with 95 keV electrons to 2.49e14 e/cm2 fluence
275 | 0.51034 | 0.34023 | Polymer film - polyimide, Kapton-HN
276.6 | 0.64226 | 0.53838
278.1 | 0.78158 | 0.76147
279.7 | 0.64555 | 0.79533
281.3 | 0.62098 | 0.92958
282.9 | 0.6309 | 0.75543
284.5 | 0.66379 | 0.78616
286 | 0.61611 | 0.71655
287.6 | 0.6169 | 0.75284
289.2 | 0.58437 | 0.70046
290.8 | 0.53712 | 0.63702
292.4 | 0.61069 | 0.74868
293.9 | 0.65551 | 0.65919
295.5 | 0.65459 | 0.65451
297.1 | 0.65455 | 0.50754
298.7 | 0.70323 | 0.49164
300.2 | 0.68171 | 0.6858
301.8 | 0.65635 | 0.64547
303.4 | 0.6694 | 0.72631
305 | 0.70953 | 0.75926
306.5 | 0.75336 | 0.74971
308.1 | 0.75119 | 0.79897
309.7 | 0.68209 | 0.69843
311.3 | 0.73835 | 0.77535
312.9 | 0.74407 | 0.74359
314.4 | 0.75796 | 0.74398
316 | 0.71113 | 0.73135
317.6 | 0.69281 | 0.62958
319.2 | 0.71857 | 0.65438
320.7 | 0.73903 | 0.60492
322.3 | 0.6985 | 0.63932
323.9 | 0.68215 | 0.57773
325.5 | 0.73088 | 0.49938
327 | 0.74779 | 0.51003
328.6 | 0.6942 | 0.39744
330.2 | 0.70187 | 0.36446
331.7 | 0.65961 | 0.34135
333.3 | 0.64739 | 0.38797
334.9 | 0.64983 | 0.37867
336.5 | 0.63034 | 0.36936
338 | 0.61484 | 0.33922
339.6 | 0.56584 | 0.24134
341.2 | 0.49594 | 0.27335
342.8 | 0.44861 | 0.30654
344.3 | 0.42042 | 0.28412
345.9 | 0.36803 | 0.32117
347.5 | 0.36005 | 0.35111
349.1 | 0.3463 | 0.3562
350.6 | 0.30874 | 0.32498
352.2 | 0.30014 | 0.31254
353.8 | 0.27716 | 0.2782
355.3 | 0.24564 | 0.27182
356.9 | 0.26666 | 0.25688
358.5 | 0.26487 | 0.24048
360 | 0.23881 | 0.23404
361.6 | 0.23994 | 0.21172
363.2 | 0.23237 | 0.1905
364.8 | 0.21494 | 0.17813
366.3 | 0.21811 | 0.17969
367.9 | 0.23812 | 0.15818
369.5 | 0.2326 | 0.14104
371 | 0.21917 | 0.14786
372.6 | 0.22063 | 0.13628
374.2 | 0.21402 | 0.13455
375.7 | 0.21124 | 0.12172
377.3 | 0.2111 | 0.11723
378.9 | 0.20491 | 0.10753
380.4 | 0.1965 | 0.10388
382 | 0.18072 | 0.09907
383.6 | 0.16743 | 0.08281
385.2 | 0.1499 | 0.08112
386.7 | 0.14029 | 0.07907
388.3 | 0.1321 | 0.07985
389.9 | 0.12463 | 0.08184
391.4 | 0.11347 | 0.07817
393 | 0.10918 | 0.08875
394.5 | 0.10586 | 0.09048
396.1 | 0.10133 | 0.09193
397.7 | 0.10384 | 0.09109
399.2 | 0.10532 | 0.0831
400.8 | 0.10297 | 0.08152
402.4 | 0.10451 | 0.08343
403.9 | 0.09915 | 0.08638
405.5 | 0.09238 | 0.08046
407.1 | 0.08803 | 0.07926
408.6 | 0.09138 | 0.0792
410.2 | 0.08837 | 0.07236
411.8 | 0.08362 | 0.07285
413.3 | 0.08032 | 0.06743
414.9 | 0.07456 | 0.0656
416.4 | 0.0702 | 0.06692
418 | 0.06981 | 0.06856
419.6 | 0.06997 | 0.06833
421.1 | 0.07182 | 0.06517
422.7 | 0.06921 | 0.0674
424.3 | 0.0697 | 0.06399
425.8 | 0.06446 | 0.06144
427.4 | 0.06326 | 0.06019
428.9 | 0.06204 | 0.05757
430.5 | 0.06273 | 0.06097
432.1 | 0.06135 | 0.0623
433.6 | 0.06168 | 0.06041
435.2 | 0.05827 | 0.06096
436.7 | 0.05661 | 0.05964
438.3 | 0.05613 | 0.05995
439.9 | 0.05291 | 0.05874
441.4 | 0.05246 | 0.06009
443 | 0.05328 | 0.05799
444.5 | 0.05309 | 0.05767
446.1 | 0.05357 | 0.05764
447.7 | 0.05256 | 0.05523
449.2 | 0.05271 | 0.0545
450.8 | 0.05374 | 0.05582
452.3 | 0.05505 | 0.05411
453.9 | 0.05386 | 0.05422
455.4 | 0.05233 | 0.05412
457 | 0.05405 | 0.05379
458.6 | 0.05362 | 0.0544
460.1 | 0.05367 | 0.05618
461.7 | 0.05419 | 0.05661
463.2 | 0.05508 | 0.05688
464.8 | 0.05503 | 0.05888
466.3 | 0.05429 | 0.05966
467.9 | 0.0539 | 0.0595
469.4 | 0.05548 | 0.05992
471 | 0.0564 | 0.05948
472.5 | 0.05658 | 0.0588
474.1 | 0.05689 | 0.05902
475.7 | 0.05685 | 0.05863
477.2 | 0.05662 | 0.05836
478.8 | 0.05628 | 0.05823
480.3 | 0.0563 | 0.05808
481.9 | 0.05718 | 0.05633
483.4 | 0.05765 | 0.05486
485 | 0.05777 | 0.05393
486.5 | 0.05701 | 0.05366
488.1 | 0.05764 | 0.05388
489.6 | 0.05792 | 0.05415
491.2 | 0.05851 | 0.05442
492.7 | 0.06003 | 0.05391
494.3 | 0.06141 | 0.05286
495.8 | 0.06268 | 0.05236
497.4 | 0.06384 | 0.0523
498.9 | 0.0653 | 0.0533
500.5 | 0.06683 | 0.05431
502 | 0.06909 | 0.05518
503.6 | 0.07157 | 0.05608
505.1 | 0.07381 | 0.05624
506.7 | 0.07639 | 0.0575
508.2 | 0.07985 | 0.05834
509.7 | 0.08264 | 0.05969
511.3 | 0.08601 | 0.06163
512.8 | 0.09095 | 0.06329
514.4 | 0.09588 | 0.06494
515.9 | 0.10093 | 0.06641
517.5 | 0.10712 | 0.06842
519 | 0.11315 | 0.07047
520.6 | 0.11921 | 0.07269
522.1 | 0.12577 | 0.07552
523.7 | 0.13284 | 0.07769
525.2 | 0.14014 | 0.08022
526.7 | 0.14764 | 0.08266
528.3 | 0.15605 | 0.08539
529.8 | 0.16399 | 0.08858
531.4 | 0.17209 | 0.09129
532.9 | 0.18025 | 0.09474
534.5 | 0.18859 | 0.09736
536 | 0.19739 | 0.10083
537.5 | 0.20625 | 0.10387
539.1 | 0.21511 | 0.10664
540.6 | 0.22367 | 0.10989
542.2 | 0.23228 | 0.11283
543.7 | 0.2408 | 0.11596
545.2 | 0.24917 | 0.1194
546.8 | 0.25784 | 0.1225
548.3 | 0.2665 | 0.12582
549.8 | 0.27537 | 0.12857
551.4 | 0.28339 | 0.1319
552.9 | 0.29145 | 0.13471
554.5 | 0.2994 | 0.13737
556 | 0.3072 | 0.14078
557.5 | 0.31535 | 0.14379
559.1 | 0.32304 | 0.14678
560.6 | 0.33109 | 0.15015
562.1 | 0.33827 | 0.15324
563.7 | 0.34501 | 0.156
565.2 | 0.35188 | 0.15873
566.7 | 0.358 | 0.16159
568.3 | 0.36482 | 0.16435
569.8 | 0.37057 | 0.16736
571.3 | 0.37693 | 0.17023
572.9 | 0.383 | 0.17294
574.4 | 0.38905 | 0.17562
575.9 | 0.39457 | 0.17827
577.5 | 0.39973 | 0.18089
579 | 0.40535 | 0.18296
580.5 | 0.41062 | 0.18534
582.1 | 0.41549 | 0.18793
583.6 | 0.4205 | 0.19043
585.1 | 0.42505 | 0.19263
586.7 | 0.43049 | 0.19485
588.2 | 0.43496 | 0.19727
589.7 | 0.43914 | 0.19957
591.2 | 0.44334 | 0.2016
592.8 | 0.4479 | 0.20386
594.3 | 0.45194 | 0.20568
595.8 | 0.45635 | 0.20822
597.3 | 0.46014 | 0.21023
598.9 | 0.46431 | 0.21242
600.4 | 0.46826 | 0.21494
601.9 | 0.4722 | 0.21696
603.4 | 0.47567 | 0.21902
605 | 0.47935 | 0.2212
606.5 | 0.48322 | 0.22351
608 | 0.48663 | 0.22569
609.5 | 0.48998 | 0.22782
611.1 | 0.49358 | 0.23008
612.6 | 0.49673 | 0.23158
614.1 | 0.50036 | 0.2337
615.6 | 0.50372 | 0.2357
617.1 | 0.5073 | 0.23737
618.7 | 0.51046 | 0.2396
620.2 | 0.51377 | 0.24145
621.7 | 0.5168 | 0.24344
623.2 | 0.51998 | 0.24501
624.7 | 0.52316 | 0.24689
626.3 | 0.52604 | 0.2487
627.8 | 0.52892 | 0.25041
629.3 | 0.53187 | 0.25249
630.8 | 0.53479 | 0.25467
632.3 | 0.53718 | 0.2566
633.8 | 0.53967 | 0.25845
635.4 | 0.54253 | 0.26023
636.9 | 0.54516 | 0.26223
638.4 | 0.54777 | 0.26398
639.9 | 0.55028 | 0.26577
641.4 | 0.55278 | 0.26772
642.9 | 0.55534 | 0.26983
644.4 | 0.55785 | 0.27194
645.9 | 0.56021 | 0.27417
647.5 | 0.56239 | 0.27604
649 | 0.56484 | 0.27798
650.5 | 0.56702 | 0.27998
652 | 0.56888 | 0.28186
653.5 | 0.57103 | 0.2842
655 | 0.57313 | 0.28612
656.5 | 0.57527 | 0.28828
658 | 0.57721 | 0.29053
659.5 | 0.57931 | 0.29256
661 | 0.58131 | 0.29449
662.5 | 0.58326 | 0.2966
664 | 0.58536 | 0.29854
665.5 | 0.58722 | 0.30059
667 | 0.58903 | 0.30277
668.5 | 0.59104 | 0.30492
670.1 | 0.59267 | 0.30681
671.6 | 0.59453 | 0.30912
673.1 | 0.59619 | 0.31132
674.6 | 0.59777 | 0.31329
676.1 | 0.59922 | 0.31522
677.6 | 0.60094 | 0.31707
679.1 | 0.60232 | 0.31879
680.6 | 0.60404 | 0.32083
682.1 | 0.6056 | 0.32275
683.6 | 0.60712 | 0.32459
685.1 | 0.60871 | 0.32668
686.5 | 0.6102 | 0.32836
688 | 0.61186 | 0.33028
689.5 | 0.6134 | 0.33226
691 | 0.61509 | 0.33408
692.5 | 0.61668 | 0.33595
694 | 0.61798 | 0.33832
695.5 | 0.61951 | 0.34044
697 | 0.62094 | 0.34247
698.5 | 0.62254 | 0.34471
700 | 0.62414 | 0.34669
701.5 | 0.62576 | 0.34881
703 | 0.62742 | 0.35106
704.5 | 0.62876 | 0.35302
706 | 0.63023 | 0.35492
707.4 | 0.63165 | 0.35706
708.9 | 0.6334 | 0.35925
710.4 | 0.63502 | 0.36114
711.9 | 0.63641 | 0.3634
713.4 | 0.63796 | 0.36553
714.9 | 0.63939 | 0.36757
716.4 | 0.64105 | 0.37008
717.8 | 0.64195 | 0.37223
719.3 | 0.64348 | 0.3745
720.8 | 0.64493 | 0.37694
722.3 | 0.6465 | 0.37962
723.8 | 0.6479 | 0.38217
725.3 | 0.64897 | 0.38495
726.7 | 0.6503 | 0.38779
728.2 | 0.65199 | 0.39026
729.7 | 0.65333 | 0.39316
731.2 | 0.65479 | 0.39607
732.6 | 0.65606 | 0.39883
734.1 | 0.65783 | 0.40194
735.6 | 0.65903 | 0.40482
737.1 | 0.66054 | 0.40771
738.6 | 0.66158 | 0.41054
740 | 0.66297 | 0.4138
741.5 | 0.66423 | 0.41651
743 | 0.66542 | 0.41922
744.4 | 0.66658 | 0.42213
745.9 | 0.6678 | 0.4248
747.4 | 0.6688 | 0.42754
748.9 | 0.67017 | 0.43013
750.3 | 0.6713 | 0.43263
751.8 | 0.67235 | 0.43557
753.3 | 0.67319 | 0.43801
754.7 | 0.67434 | 0.44048
756.2 | 0.67536 | 0.44262
757.7 | 0.67653 | 0.44505
759.1 | 0.67743 | 0.44768
760.6 | 0.67816 | 0.45008
762.1 | 0.6792 | 0.45259
763.5 | 0.68039 | 0.45465
765 | 0.68119 | 0.45701
766.4 | 0.68206 | 0.45899
767.9 | 0.68317 | 0.46108
769.4 | 0.68423 | 0.46371
770.8 | 0.68532 | 0.466
772.3 | 0.68628 | 0.46824
773.7 | 0.68708 | 0.47032
775.2 | 0.68803 | 0.47217
776.7 | 0.68934 | 0.4741
778.1 | 0.69014 | 0.47604
779.6 | 0.69117 | 0.47856
781 | 0.69168 | 0.48062
782.5 | 0.69272 | 0.48253
783.9 | 0.69388 | 0.48449
785.4 | 0.69492 | 0.48625
786.8 | 0.69588 | 0.48839
788.3 | 0.69715 | 0.49036
789.7 | 0.69822 | 0.49268
791.2 | 0.69935 | 0.49485
792.6 | 0.70022 | 0.49706
794.1 | 0.70129 | 0.49929
795.5 | 0.7023 | 0.50098
797 | 0.70378 | 0.5032
798.4 | 0.70481 | 0.50556
799.9 | 0.70554 | 0.50749
801.3 | 0.70641 | 0.50971
802.7 | 0.70754 | 0.51173
804.2 | 0.70809 | 0.51381
805.6 | 0.70893 | 0.5155
807.1 | 0.71001 | 0.5175
808.5 | 0.71082 | 0.51925
810 | 0.71145 | 0.52111
811.4 | 0.71208 | 0.5231
812.8 | 0.71285 | 0.52493
814.3 | 0.71384 | 0.5268
815.7 | 0.71514 | 0.52875
817.1 | 0.71622 | 0.53054
818.6 | 0.71721 | 0.53244
820 | 0.71833 | 0.53427
821.4 | 0.71941 | 0.53669
822.9 | 0.7203 | 0.53861
824.3 | 0.72133 | 0.54087
825.7 | 0.72287 | 0.54258
827.2 | 0.72388 | 0.54487
828.6 | 0.72514 | 0.54703
830 | 0.72623 | 0.54903
831.4 | 0.72705 | 0.55092
832.9 | 0.72806 | 0.55296
834.3 | 0.72912 | 0.55488
835.7 | 0.7304 | 0.55719
837.2 | 0.73171 | 0.55899
838.6 | 0.73278 | 0.56104
840 | 0.73401 | 0.56315
841.4 | 0.73505 | 0.56542
842.8 | 0.73653 | 0.56708
844.3 | 0.7376 | 0.56895
845.7 | 0.73853 | 0.571
847.1 | 0.73919 | 0.57302
848.5 | 0.74038 | 0.57515
849.9 | 0.74083 | 0.57725
851.4 | 0.74175 | 0.57888
852.8 | 0.74308 | 0.58101
854.2 | 0.74407 | 0.58293
855.6 | 0.74464 | 0.58452
857 | 0.74574 | 0.58663
858.4 | 0.74657 | 0.58907
859.8 | 0.74772 | 0.59098
861.2 | 0.7491 | 0.593
862.7 | 0.75036 | 0.59463
864.1 | 0.75133 | 0.59653
865.5 | 0.75276 | 0.59821
866.9 | 0.75353 | 0.60038
868.3 | 0.754 | 0.60209
869.7 | 0.75517 | 0.60376
871.1 | 0.75671 | 0.60592
872.5 | 0.7578 | 0.60763
873.9 | 0.7591 | 0.60926
875.3 | 0.7601 | 0.61093
876.7 | 0.7608 | 0.61287
878.1 | 0.76185 | 0.61483
879.5 | 0.76264 | 0.61653
880.9 | 0.76376 | 0.61858
882.3 | 0.76481 | 0.61965
883.7 | 0.76555 | 0.62142
885.1 | 0.76646 | 0.62346
886.5 | 0.76759 | 0.62548
887.9 | 0.76777 | 0.62727
889.3 | 0.76801 | 0.62859
890.7 | 0.76819 | 0.63036
892.1 | 0.76925 | 0.63172
893.5 | 0.77013 | 0.63344
894.9 | 0.7714 | 0.63508
896.3 | 0.77264 | 0.63671
897.6 | 0.77379 | 0.63841
899 | 0.77499 | 0.64022
900.4 | 0.77627 | 0.64151
901.8 | 0.77699 | 0.64265
903.2 | 0.77822 | 0.64434
904.6 | 0.77911 | 0.64581
906 | 0.7804 | 0.64753
907.4 | 0.78112 | 0.6493
908.7 | 0.78253 | 0.65093
910.1 | 0.78316 | 0.65257
911.5 | 0.78408 | 0.65425
912.9 | 0.78474 | 0.65618
914.3 | 0.7854 | 0.65706
915.7 | 0.78624 | 0.65914
917 | 0.78708 | 0.66066
918.4 | 0.788 | 0.6623
919.8 | 0.78969 | 0.66381
921.2 | 0.79081 | 0.6652
922.5 | 0.79244 | 0.66665
923.9 | 0.79335 | 0.66779
925.3 | 0.79371 | 0.66903
926.7 | 0.79363 | 0.66966
928 | 0.79466 | 0.67167
929.4 | 0.79554 | 0.6733
930.8 | 0.79629 | 0.67481
932.2 | 0.79728 | 0.67625
933.5 | 0.79845 | 0.67779
934.9 | 0.79928 | 0.67964
936.3 | 0.80006 | 0.68107
937.6 | 0.80016 | 0.68296
939 | 0.80131 | 0.68509
940.4 | 0.80268 | 0.6864
941.8 | 0.80457 | 0.68859
943.1 | 0.80542 | 0.69026
944.5 | 0.80688 | 0.69233
945.8 | 0.80687 | 0.69313
947.2 | 0.80857 | 0.69489
948.6 | 0.8096 | 0.69543
949.9 | 0.81021 | 0.69643
951.3 | 0.8109 | 0.69658
952.7 | 0.81072 | 0.69766
954 | 0.81163 | 0.69812
955.4 | 0.812 | 0.69954
956.8 | 0.81266 | 0.70128
958.1 | 0.81425 | 0.70183
959.5 | 0.81397 | 0.70211
960.8 | 0.81541 | 0.70347
962.2 | 0.81597 | 0.7049
963.5 | 0.81593 | 0.70661
964.9 | 0.81634 | 0.70811
966.3 | 0.81751 | 0.7112
967.6 | 0.8195 | 0.71196
969 | 0.81935 | 0.71338
970.3 | 0.82114 | --
971.7 | 0.82191 | --
973 | 0.82224 | 0.71538
974.4 | 0.82377 | --
975.7 | 0.82337 | --
977.1 | 0.8225 | 0.71725
978.4 | 0.82444 | 0.71821
979.8 | 0.82469 | 0.71857
981.1 | 0.82603 | --
982.5 | 0.8269 | --
983.8 | -- | --
985.2 | 0.82757 | 0.72103
986.5 | 0.82758 | --
987.9 | 0.82578 | --
989.2 | 0.82482 | 0.72486
990.6 | -- | 0.72942
991.9 | 0.82455 | 0.73044
993.3 | -- | --
994.6 | -- | 0.73238
996 | 0.82469 | 0.73496
997.3 | 0.82647 | 0.7377
998.7 | -- | 0.73784
1000 | -- | 0.73674
1001.4 | -- | 0.73753
1002.7 | -- | 0.7403
1004 | -- | --
1005.4 | -- | --
1006.7 | -- | --
1008.1 | -- | --
1009.4 | -- | --
1010.8 | -- | --
1012.1 | -- | --
1013.5 | -- | --
1014.8 | -- | --
1016.1 | -- | --
1017.5 | -- | --
1018.8 | -- | --
1020.2 | -- | --
1021.5 | -- | --
1022.8 | -- | --
1024.2 | -- | --
1025.5 | -- | --
1026.9 | -- | --
1028.2 | -- | --
1029.5 | -- | --
1030.9 | -- | --
1032.2 | -- | --
973.9 | -- | --
977.8 | -- | --
981.7 | 0.82707 | --
985.6 | 0.82829 | --
989.5 | -- | --
993.5 | 0.82819 | --
997.4 | 0.82867 | 0.73705
1001.3 | 0.8289 | 0.74124
1005.2 | 0.82958 | 0.74332
1009.1 | 0.83332 | 0.7453
1013 | -- | 0.74979
1016.9 | 0.83528 | 0.75339
1020.7 | 0.83754 | 0.75593
1024.6 | 0.84091 | --
1028.5 | 0.84228 | 0.75927
1032.4 | 0.84345 | 0.76083
1036.3 | 0.84507 | 0.76189
1040.2 | 0.847 | 0.76699
1044.1 | 0.84908 | 0.7707
1048 | 0.85193 | 0.7732
1051.8 | 0.85372 | 0.77662
1055.7 | 0.85399 | 0.77823
1059.6 | 0.85586 | 0.78012
1063.5 | 0.85782 | 0.78302
1067.3 | 0.85922 | 0.78571
1071.2 | 0.86003 | 0.78811
1075.1 | 0.86066 | 0.79076
1078.9 | 0.86163 | 0.79311
1082.8 | 0.86193 | 0.79442
1086.7 | 0.8628 | 0.79672
1090.5 | 0.86345 | 0.79848
1094.4 | 0.86416 | 0.79869
1098.3 | 0.86611 | 0.80035
1102.1 | 0.86696 | 0.80143
1106 | 0.86669 | 0.80346
1109.8 | 0.86725 | 0.8051
1113.7 | 0.86791 | 0.80582
1117.5 | 0.86891 | 0.80772
1121.4 | 0.86911 | 0.81023
1125.2 | 0.86949 | 0.812
1129.1 | 0.87008 | 0.81234
1132.9 | 0.87075 | 0.81315
1136.7 | 0.87229 | 0.81582
1140.6 | 0.87367 | 0.81807
1144.4 | 0.87529 | 0.81935
1148.2 | 0.87681 | 0.82096
1152.1 | 0.87772 | 0.82254
1155.9 | 0.87894 | 0.82425
1159.7 | 0.88054 | 0.82615
1163.6 | 0.88253 | 0.82784
1167.4 | 0.88435 | 0.82914
1171.2 | 0.88557 | 0.83122
1175 | 0.88605 | 0.83394
1178.8 | 0.88679 | 0.83523
1182.7 | 0.88692 | 0.83622
1186.5 | 0.887 | 0.83735
1190.3 | 0.88823 | 0.83911
1194.1 | 0.88883 | 0.84093
1197.9 | 0.88957 | 0.84251
1201.7 | 0.89034 | 0.84397
1205.5 | 0.89153 | 0.84465
1209.3 | 0.89265 | 0.84589
1213.1 | 0.89284 | 0.84688
1216.9 | 0.8941 | 0.84741
1220.7 | 0.8952 | 0.84858
1224.5 | 0.89585 | 0.84972
1228.3 | 0.89686 | 0.85114
1232.1 | 0.89747 | 0.85199
1235.9 | 0.89825 | 0.85262
1239.7 | 0.89857 | 0.85369
1243.5 | 0.89895 | 0.85513
1247.2 | 0.89991 | 0.85646
1251 | 0.90129 | 0.8574
1254.8 | 0.90273 | 0.85817
1258.6 | 0.90289 | 0.85932
1262.3 | 0.90294 | 0.86022
1266.1 | 0.90362 | 0.86052
1269.9 | 0.90407 | 0.86144
1273.7 | 0.90382 | 0.86248
1277.4 | 0.90353 | 0.86404
1281.2 | 0.9042 | 0.86534
1285 | 0.90424 | 0.86552
1288.7 | 0.90359 | 0.86651
1292.5 | 0.90304 | 0.86717
1296.2 | 0.90249 | 0.86794
1300 | 0.90282 | 0.86877
1303.7 | 0.90309 | 0.86974
1307.5 | 0.90322 | 0.87152
1311.2 | 0.90383 | 0.87217
1315 | 0.90484 | 0.87226
1318.7 | 0.90611 | 0.87281
1322.5 | 0.90733 | 0.87313
1326.2 | 0.90806 | 0.87465
1329.9 | 0.90909 | 0.87513
1333.7 | 0.90947 | 0.87522
1337.4 | 0.91015 | 0.87682
1341.1 | 0.91158 | 0.87725
1344.9 | 0.91214 | 0.87759
1348.6 | 0.91242 | 0.87813
1352.3 | 0.91235 | 0.87885
1356 | 0.91225 | 0.88031
1359.7 | 0.91257 | 0.88131
1363.5 | 0.91297 | 0.88137
1367.2 | 0.91275 | 0.88092
1370.9 | 0.91179 | 0.88114
1374.6 | 0.91181 | 0.88193
1378.3 | 0.91236 | 0.88216
1382 | 0.91189 | 0.8826
1385.7 | 0.9114 | 0.88369
1389.4 | 0.91107 | 0.88418
1393.1 | 0.91103 | 0.88452
1396.8 | 0.91142 | 0.88478
1400.5 | 0.91172 | 0.88447
1404.2 | 0.91134 | 0.8855
1407.9 | 0.91155 | 0.88662
1411.6 | 0.91266 | 0.88726
1415.3 | 0.91347 | 0.88737
1418.9 | 0.91382 | 0.88698
1422.6 | 0.91384 | 0.88688
1426.3 | 0.91526 | 0.88722
1430 | 0.91659 | 0.88808
1433.7 | 0.91649 | 0.8883
1437.3 | 0.91683 | 0.88834
1441 | 0.91709 | 0.88844
1444.7 | 0.91766 | 0.88817
1448.3 | 0.91786 | 0.88831
1452 | 0.9173 | 0.88852
1455.6 | 0.91715 | 0.88966
1459.3 | 0.91747 | 0.88985
1463 | 0.9182 | 0.89006
1466.6 | 0.91844 | 0.89007
1470.3 | 0.91864 | 0.89037
1473.9 | 0.91923 | 0.89205
1477.6 | 0.91948 | 0.89313
1481.2 | 0.91961 | 0.89423
1484.8 | 0.91944 | 0.89516
1488.5 | 0.92002 | 0.89565
1492.1 | 0.92111 | 0.89681
1495.8 | 0.92105 | 0.89732
1499.4 | 0.92017 | 0.89893
1503 | 0.92044 | 0.90058
1506.6 | 0.92177 | 0.90096
1510.3 | 0.92293 | 0.90184
1513.9 | 0.92387 | 0.90306
1517.5 | 0.92413 | 0.9045
1521.1 | 0.92452 | 0.90521
1524.7 | 0.92492 | 0.90596
1528.3 | 0.92499 | 0.90639
1532 | 0.92544 | 0.90578
1535.6 | 0.92617 | 0.90666
1539.2 | 0.92685 | 0.90733
1542.8 | 0.92703 | 0.906
1546.4 | 0.92624 | 0.90627
1550 | 0.92547 | 0.90662
1553.6 | 0.92529 | 0.90548
1557.2 | 0.92617 | 0.90442
1560.7 | 0.9267 | 0.90502
1564.3 | 0.92677 | 0.90621
1567.9 | 0.92718 | 0.90693
1571.5 | 0.92751 | 0.90852
1575.1 | 0.92773 | 0.9088
1578.7 | 0.92755 | 0.90792
1582.2 | 0.92763 | 0.90923
1585.8 | 0.92798 | 0.90987
1589.4 | 0.92782 | 0.90901
1592.9 | 0.9264 | 0.90836
1596.5 | 0.92476 | 0.90893
1600.1 | 0.92366 | 0.90864
1603.6 | 0.92271 | 0.90726
1607.2 | 0.92149 | 0.90626
1610.7 | 0.91991 | 0.90538
1614.3 | 0.91778 | 0.90324
1617.8 | 0.9156 | 0.90117
1621.4 | 0.91296 | 0.89932
1624.9 | 0.90893 | 0.89598
1628.5 | 0.90465 | 0.89132
1632 | 0.90139 | 0.88572
1635.6 | 0.89575 | 0.87912
1639.1 | 0.88726 | 0.87123
1642.6 | 0.87796 | 0.86266
1646.1 | 0.87012 | 0.85454
1649.7 | 0.86468 | 0.84698
1653.2 | 0.8612 | 0.84361
1656.7 | 0.85981 | 0.84293
1660.2 | 0.859 | 0.84228
1663.8 | 0.86021 | 0.84353
1667.3 | 0.86255 | 0.84777
1670.8 | 0.8661 | 0.85426
1674.3 | 0.87236 | 0.85975
1677.8 | 0.88134 | 0.86677
1681.3 | 0.89174 | 0.8762
1684.8 | 0.90004 | 0.8848
1688.3 | 0.90626 | 0.8921
1691.8 | 0.91221 | 0.89888
1695.3 | 0.9163 | 0.90373
1698.8 | 0.91996 | 0.90773
1702.2 | 0.92321 | 0.91101
1705.7 | 0.92601 | 0.9111
1709.2 | 0.92796 | 0.91177
1712.7 | 0.92829 | 0.91363
1716.2 | 0.92959 | 0.91523
1719.6 | 0.93225 | 0.9168
1723.1 | 0.93423 | 0.91854
1726.6 | 0.93475 | 0.91998
1730 | 0.93416 | 0.91855
1733.5 | 0.93499 | 0.91696
1737 | 0.93535 | 0.91585
1740.4 | 0.93555 | 0.9158
1743.9 | 0.93736 | 0.9179
1747.3 | 0.93696 | 0.91804
1750.8 | 0.93486 | 0.91858
1754.2 | 0.93219 | 0.91852
1757.7 | 0.93115 | 0.91642
1761.1 | 0.93183 | 0.91641
1764.5 | 0.9315 | 0.9177
1768 | 0.93212 | 0.91821
1771.4 | 0.93213 | 0.91916
1774.8 | 0.9337 | 0.92082
1778.2 | 0.93438 | 0.92024
1781.7 | 0.93263 | 0.91951
1785.1 | 0.93402 | 0.92072
1788.5 | 0.93631 | 0.91966
1791.9 | 0.93829 | 0.92071
1795.3 | 0.93835 | 0.92354
1798.7 | 0.93799 | 0.92197
1802.1 | 0.93938 | 0.92246
1805.5 | 0.94086 | 0.92756
1808.9 | 0.94145 | 0.92887
1812.3 | 0.93796 | 0.92791
1815.7 | 0.93734 | 0.92985
1819.1 | 0.94029 | 0.932
1822.5 | 0.93999 | 0.93203
1825.9 | 0.93892 | 0.93348
1829.3 | 0.93937 | 0.93526
1832.7 | 0.93976 | 0.9342
1836 | 0.93951 | 0.93541
1839.4 | 0.94032 | 0.93653
1842.8 | 0.93926 | 0.93398
1846.2 | 0.94 | 0.93423
1849.5 | 0.94437 | 0.93288
1852.9 | 0.9508 | 0.93133
1856.2 | 0.95022 | 0.93206
1859.6 | 0.94318 | 0.93058
1863 | 0.93877 | 0.93028
1866.3 | 0.93779 | 0.93081
1869.7 | 0.93782 | 0.93381
1873 | 0.93465 | 0.93463
1876.3 | 0.93942 | 0.92469
1879.7 | 0.94489 | 0.92124
1883 | 0.94543 | 0.91981
1886.3 | 0.94281 | 0.91562
1889.7 | 0.93274 | 0.9148
1893 | 0.93502 | 0.91538
1896.3 | 0.94085 | 0.92449
1899.6 | 0.94923 | 0.92458
1903 | 0.95534 | 0.922
1868.7 | 0.95591 | 0.92266
1871.6 | 0.96791 | 0.92336
1874.5 | 0.96776 | 0.9293
1877.4 | 0.96044 | 0.9328
1880.3 | 0.95945 | 0.93582
1883.2 | 0.96148 | 0.93923
1886.1 | 0.96732 | 0.94109
1889 | 0.95916 | 0.94151
1891.8 | 0.95813 | 0.93424
1894.7 | 0.95522 | 0.93763
1897.6 | 0.94778 | 0.93909
1900.4 | 0.94916 | 0.93731
1903.3 | 0.94008 | 0.93942
1906.1 | 0.93211 | 0.94423
1909 | 0.93537 | 0.94483
1911.8 | 0.93546 | 0.94215
1914.7 | 0.93361 | 0.94505
1917.5 | 0.9297 | 0.94436
1920.3 | 0.93407 | 0.94388
1923.2 | 0.93915 | 0.94337
1926 | 0.94295 | 0.93936
1928.8 | 0.94473 | 0.94278
1931.7 | 0.94147 | 0.9438
1934.5 | 0.94186 | 0.9398
1937.3 | 0.94423 | 0.93792
1940.1 | 0.94634 | 0.93651
1942.9 | 0.94749 | 0.93781
1945.7 | 0.94914 | 0.94018
1948.5 | 0.952 | 0.94144
1951.3 | 0.95545 | 0.9406
1954.1 | 0.9558 | 0.94342
1956.9 | 0.95267 | 0.94478
1959.7 | 0.95293 | 0.94124
1962.5 | 0.95474 | 0.94149
1965.2 | 0.95642 | 0.94317
1968 | 0.95507 | 0.94467
1970.8 | 0.95314 | 0.9444
1973.6 | 0.96014 | 0.94477
1976.3 | 0.96331 | 0.94848
1979.1 | 0.96246 | 0.95306
1981.9 | 0.96089 | 0.95686
1984.6 | 0.95958 | 0.9564
1987.4 | 0.96262 | 0.9576
1990.1 | 0.96289 | 0.9588
1992.9 | 0.96551 | 0.9581
1995.6 | 0.96907 | 0.96008
1998.4 | 0.97497 | 0.95823
2001.1 | 0.97791 | 0.96337
2003.8 | 0.97073 | 0.96411
2006.6 | 0.97254 | 0.96311
2009.3 | 0.97896 | 0.96376
2012 | 0.97931 | 0.96039
2014.7 | 0.97691 | 0.96385
2017.4 | 0.97838 | 0.97059
2020.2 | 0.98952 | 0.9696
2022.9 | 0.99386 | 0.96794
2025.6 | 0.99484 | 0.96941
2028.3 | 0.994 | 0.97555
2031 | 0.99047 | 0.9859
2033.7 | 0.98876 | 0.98995
2036.4 | 0.98549 | 0.9836
2039.1 | 0.98637 | 0.98093
2041.8 | 0.99154 | 0.98118
2044.5 | 0.99094 | 0.97625
2047.1 | 0.98952 | 0.97566
2049.8 | 0.98503 | 0.98973
2052.5 | 0.97842 | 0.99921
2055.2 | 0.97751 | 0.99581
2057.9 | 0.97404 | 0.99002
2060.5 | 0.97699 | 0.98487
2063.2 | 0.98174 | 0.98617
2065.9 | 0.98264 | 0.98903
2068.5 | 0.97421 | 0.99577
2071.2 | 0.96402 | 1.00092
2073.8 | 0.96303 | 1.00385
2076.5 | 0.96546 | 0.99653
2079.1 | 0.97932 | 0.98142
2081.8 | 0.98664 | 0.97386
2084.4 | 0.98617 | 0.96811
2087.1 | 0.98863 | 0.97706
2089.7 | 0.99077 | 0.96822
2092.3 | 0.99651 | 0.95884
2095 | 1.00685 | 0.96457
2097.6 | 1.02609 | 0.96487
2100.2 | 1.02994 | 0.96382
2102.8 | 1.01843 | 0.96282
2105.5 | 1.0056 | 0.96976
2108.1 | 0.97565 | 0.96653
2110.7 | 0.9589 | 0.94926
2113.3 | 0.96648 | 0.94772
2115.9 | 0.96214 | 0.9305
2118.5 | 0.94603 | 0.91971
2121.1 | 0.93155 | 0.93334
2123.7 | 0.91185 | 0.92927
2126.3 | 0.89035 | 0.91551
2128.9 | 0.88798 | 0.90669
2131.5 | 0.90272 | 0.88474
2134.1 | 0.91566 | 0.87214
2136.7 | 0.905 | 0.87611
2139.3 | 0.89658 | 0.88504
2141.9 | 0.90724 | 0.89461
2144.4 | 0.91387 | 0.89941
2147 | 0.92541 | 0.91499
2149.6 | 0.93357 | 0.90462
2152.2 | 0.93736 | 0.91417
2154.7 | 0.95019 | 0.92741
2157.3 | 0.96087 | 0.92015
2159.9 | 0.95913 | 0.95169
2162.4 | 0.95376 | 0.95848
2165 | 0.97363 | 0.94774
2167.5 | 0.98315 | 0.95434
2170.1 | 0.95543 | 0.93594
2172.6 | 0.95265 | 0.93738
2175.2 | 0.96171 | 0.95311
2177.7 | 0.9682 | 0.95779
2180.3 | 0.97014 | 0.9331
2182.8 | 0.95126 | 0.90771
2185.4 | 0.94176 | 0.91291
2187.9 | 0.951 | 0.90889
2190.4 | 0.9537 | 0.91377
2193 | 0.94627 | 0.91909
2195.5 | 0.93668 | 0.92973
2198 | 0.92718 | 0.95134
2200.6 | 0.93841 | 0.94293
2203.1 | 0.93954 | 0.91513
2205.6 | 0.92406 | 0.91137
2208.1 | 0.93411 | 0.92428
2210.6 | 0.95472 | 0.94958
2213.1 | 0.94726 | 0.97208
2215.7 | 0.93991 | 0.95922
2218.2 | 0.9403 | 0.94773
2220.7 | 0.93938 | 0.95816
2223.2 | 0.95523 | 0.94151
2225.7 | 0.96926 | 0.9263
2228.2 | 0.94544 | 0.94072
2230.7 | 0.93204 | 0.94386
2233.2 | 0.93781 | 0.93543
2235.7 | 0.92898 | 0.9271
2238.1 | 0.93516 | 0.92233
2240.6 | 0.94198 | 0.90249
2243.1 | 0.91311 | 0.91265
2245.6 | 0.89734 | 0.93681
2248.1 | 0.87914 | 0.91633
2250.6 | 0.86814 | 0.91211
2253 | 0.88685 | 0.93806
2255.5 | 0.87333 | 0.96953
2258 | 0.8672 | 0.99379
2260.5 | 0.86264 | 0.98917
2262.9 | 0.84688 | 0.98894
2265.4 | 0.83528 | 0.96125
2267.9 | 0.84219 | 0.95948
2270.3 | 0.87342 | 1.00063
2272.8 | 0.86257 | 1.00053
2275.2 | 0.899 | 1.02513
2277.7 | 0.95134 | 1.01506
2280.1 | 0.89446 | 1.0041
2282.6 | 0.95959 | 0.98999
2285 | 1.0008 | 0.9604
2287.5 | 0.94455 | 1.02388
2289.9 | 0.96849 | 1.15808
2292.4 | 0.94461 | 1.182
2294.8 | 0.93565 | 1.12946
2297.3 | 0.96684 | 0.99832
2299.7 | 0.96552 | 0.93256
2302.1 | 0.93123 | 0.91926
2304.6 | 1.05202 | 1.01312
2307 | 1.28989 | 0.97567
2309.4 | 1.2427 | 0.99583
2311.9 | 1.18999 | 1.15697
2314.3 | 1.26938 | 1.03776
2316.7 | 1.55527 | --
2319.1 | 1.54036 | 0.96174
2321.6 | 1.5021 | 0.92393
2324 | 1.38178 | 0.90333
2326.4 | 1.17832 | 1.00598
2328.8 | 1.35624 | 1.00771
2331.2 | 1.10906 | 0.89445
2333.6 | 0.68064 | -0.40916
2336.1 | 0.76844 | -0.462
2338.5 | 0.72379 | -0.39786
2340.9 | 0.58725 | -0.54026
2343.3 | 0.11086 | -0.55811
2345.7 | 0.01014 | -0.71215
2348.1 | 0.34797 | -0.63223
2350.5 | -0.03486 | -0.57119
2352.9 | 0.33154 | -1.05685
2355.3 | -0.76901 | -0.7134
2357.7 | -0.49746 | -0.25032
2360.1 | -0.35432 | 0.9538
2362.5 | -0.38281 | 0.91541
2364.8 | -0.3766 | 0.82043
2367.2 | -0.4168 | 0.82096
2369.6 | -0.41734 | 1.03722
2372 | -0.34548 | 1.82562
2374.4 | -0.63194 | --
2376.8 | -- | 1.79427
2379.2 | -0.53785 | 1.59116
2381.5 | -0.76126 | 2.02231
2383.9 | 0.10089 | 1.68194
2386.3 | 0.16692 | 1.30573
2388.7 | 0.11868 | 1.36724
2391 | 0.26979 | 1.53428
2393.4 | 0.36309 | 1.43825
2395.8 | -- | 1.47737
2398.1 | -- | 1.3577
2400.5 | 0.53176 | 0.52401
2402.9 | 0.91782 | --
2405.2 | 0.94212 | 0.57278
2407.6 | -- | 0.78003
2410 | 0.97237 | 0.73189
2412.3 | 1.33365 | 0.7858
2414.7 | 1.38203 | 0.75838
2417 | 1.34056 | 0.73465
2419.4 | 0.98685 | 0.63827
2421.7 | 1.08349 | 0.63827
2424.1 | 0.79381 | 0.34172
2426.4 | 0.67307 | --
2428.8 | 0.09236 | 0.34196
2431.1 | -0.6817 | --
2433.5 | -0.53639 | 0.60002
2435.8 | -0.56603 | 1.32643
2438.2 | -0.70312 | 1.35074
2440.5 | -0.65468 | 1.35074
2442.9 | -0.66161 | 0.47976
2445.2 | -0.61322 | 0.47147
2447.5 | 0.01574 | 0.56817
2449.9 | 0.2576 | -0.33461
2452.2 | 0.2576 | 0.05219
2454.5 | 0.70946 | --
2456.9 | 1.23654 | 0.50358
2459.2 | 1.0429 | 0.43092
2461.5 | 1.04269 | -0.05258
2463.9 | 0.91406 | -0.92397
2466.2 | 0.84484 | -0.93802
2468.5 | 0.98976 | -0.87597
2470.9 | 1.34344 | 0.02233
2473.2 | 0.69365 | 0.00298
2475.5 | 0.49999 | -0.19051
2477.8 | 0.64456 | 0.39087
2480.2 | 0.85341 | 0.15821
2482.5 | 1.00304 | 0.34968
2484.8 | 0.98554 | 0.51804
2487.1 | 0.84081 | 0.92817
2489.4 | 1.10612 | 0.92817
2491.8 | 1.15542 | 0.65312
2494.1 | 1.0589 | 0.63912
2496.4 | 0.71411 | 0.62715
2498.7 | 0.59056 | 0.43509
2501 | 0.63831 | 0.62707
2503.3 | -- | 0.89701
2505.6 | 0.53105 | 0.74287
2507.9 | 0.19779 | 0.08416
2510.3 | 0.35741 | -0.0808
2512.6 | 0.17253 | 0.20419
2514.9 | 0.13665 | 0.63358
2517.2 | 0.41033 | -4.69069e-15
--
--
--
--
--
--
--
--
--
--
--
--
--
--
--
--
--
--
--
--
--
--
--
--
--
--
--
--
--
--
--
--
--
--
--
--
--
--
--
--

## Solar_cell
Wavelength (nm) | DHR Signal, pristine | DHR signal, irradiated | Material was irradiated with 95 keV electrons to 2.0e13 e/cm2 fluence
275 | 1.27585 | 0.40827 | Solar cell coupon - a duplicate to those used on GPS satellites.
276.6 | 0.65976 | 0.13609
278.1 | 0.57925 | 0.2175
279.7 | 1.08656 | 0.15536
281.3 | 0.51525 | 0.08853
282.9 | 0.74535 | 0.20965
284.5 | 1.09184 | 0.21364
286 | 1.07927 | 0.20043
287.6 | 1.00631 | 0.15839
289.2 | 1.0113 | 0.12751
290.8 | 0.78003 | 0.13363
292.4 | 0.40201 | 0.17987
293.9 | 0.40582 | 0.19837
295.5 | 0.635 | 0.2446
297.1 | 0.77377 | 0.28259
298.7 | 0.57947 | 0.24712
300.2 | 0.53319 | 0.25631
301.8 | 0.09051 | 0.25628
303.4 | -0.47325 | 0.26949
305 | -0.53482 | 0.32694
306.5 | -0.46907 | 0.32694
308.1 | -0.2102 | 0.28994
309.7 | -0.09782 | 0.22061
311.3 | -0.20564 | 0.17903
312.9 | -0.30752 | 0.16973
314.4 | -0.70759 | 0.21092
316 | -0.71101 | 0.20781
317.6 | -0.77568 | 0.15228
319.2 | -0.81678 | 0.16797
320.7 | -0.20077 | 0.19872
322.3 | -0.23748 | 0.22943
323.9 | -0.37601 | 0.27041
325.5 | -0.44153 | 0.28578
327 | -0.51855 | 0.33345
328.6 | -0.41972 | 0.36362
330.2 | -0.44652 | 0.32669
331.7 | -0.05885 | 0.30026
333.3 | -0.09241 | 0.31557
334.9 | -0.0228 | 0.29913
336.5 | 0.05373 | 0.26281
338 | -0.04123 | 0.25047
339.6 | 0.08788 | 0.21889
341.2 | 0.15148 | 0.1725
342.8 | 0.1799 | 0.17166
344.3 | 0.2092 | 0.15963
345.9 | 0.18282 | 0.17882
347.5 | 0.28001 | 0.18423
349.1 | 0.301 | 0.18857
350.6 | 0.3056 | 0.18414
352.2 | 0.29275 | 0.20114
353.8 | 0.27582 | 0.18486
355.3 | 0.34869 | 0.19271
356.9 | 0.39941 | 0.18769
358.5 | 0.39814 | 0.21203
360 | 0.39755 | 0.21851
361.6 | 0.35898 | 0.2357
363.2 | 0.34963 | 0.22877
364.8 | 0.34615 | 0.2518
366.3 | 0.33452 | 0.23764
367.9 | 0.38147 | 0.22807
369.5 | 0.36566 | 0.1998
371 | 0.33219 | 0.21285
372.6 | 0.32076 | 0.1905
374.2 | 0.28406 | 0.19411
375.7 | 0.27172 | 0.18668
377.3 | 0.25211 | 0.18767
378.9 | 0.26228 | 0.16867
380.4 | 0.26228 | 0.16245
382 | 0.24511 | 0.14618
383.6 | 0.23821 | 0.14207
385.2 | 0.19877 | 0.1374
386.7 | 0.1882 | 0.13831
388.3 | 0.19043 | 0.13117
389.9 | 0.16787 | 0.13231
391.4 | 0.15685 | 0.12745
393 | 0.15043 | 0.12281
394.5 | 0.13035 | 0.103
396.1 | 0.1126 | 0.09543
397.7 | 0.10295 | 0.08873
399.2 | 0.10454 | 0.08083
400.8 | 0.09278 | 0.07418
402.4 | 0.09004 | 0.06469
403.9 | 0.07942 | 0.05949
405.5 | 0.07635 | 0.05129
407.1 | 0.07225 | 0.05187
408.6 | 0.07341 | 0.04738
410.2 | 0.06057 | 0.04294
411.8 | 0.06704 | 0.04407
413.3 | 0.05839 | 0.04508
414.9 | 0.05603 | 0.04146
416.4 | 0.0428 | 0.03984
418 | 0.03669 | 0.03541
419.6 | 0.02638 | 0.03517
421.1 | 0.02394 | 0.03297
422.7 | 0.02266 | 0.03428
424.3 | 0.02135 | 0.03039
425.8 | 0.01757 | 0.03103
427.4 | 0.02036 | 0.03038
428.9 | 0.01882 | 0.0303
430.5 | 0.02236 | 0.02793
432.1 | 0.02359 | 0.02965
433.6 | 0.02354 | 0.03052
435.2 | 0.02153 | 0.03218
436.7 | 0.02581 | 0.03205
438.3 | 0.03006 | 0.03309
439.9 | 0.02842 | 0.03313
441.4 | 0.03047 | 0.03445
443 | 0.0337 | 0.03319
444.5 | 0.035 | 0.03585
446.1 | 0.03583 | 0.03594
447.7 | 0.03174 | 0.0375
449.2 | 0.02945 | 0.03772
450.8 | 0.02986 | 0.03832
452.3 | 0.0328 | 0.0386
453.9 | 0.03316 | 0.04148
455.4 | 0.03374 | 0.04184
457 | 0.0365 | 0.04333
458.6 | 0.03889 | 0.0455
460.1 | 0.04042 | 0.04763
461.7 | 0.04119 | 0.0481
463.2 | 0.04297 | 0.04979
464.8 | 0.04617 | 0.05084
466.3 | 0.04741 | 0.0507
467.9 | 0.04804 | 0.05131
469.4 | 0.05024 | 0.05332
471 | 0.05167 | 0.05356
472.5 | 0.05297 | 0.05583
474.1 | 0.05353 | 0.05684
475.7 | 0.05284 | 0.05737
477.2 | 0.05267 | 0.05747
478.8 | 0.05292 | 0.05819
480.3 | 0.05406 | 0.05889
481.9 | 0.05593 | 0.06
483.4 | 0.05725 | 0.06136
485 | 0.05843 | 0.06311
486.5 | 0.05768 | 0.06403
488.1 | 0.05736 | 0.06515
489.6 | 0.05766 | 0.06476
491.2 | 0.05968 | 0.06624
492.7 | 0.06146 | 0.06651
494.3 | 0.06322 | 0.06795
495.8 | 0.06531 | 0.06905
497.4 | 0.06602 | 0.07046
498.9 | 0.06583 | 0.07167
500.5 | 0.06596 | 0.07218
502 | 0.06707 | 0.0724
503.6 | 0.06776 | 0.07307
505.1 | 0.06964 | 0.07351
506.7 | 0.07122 | 0.07433
508.2 | 0.073 | 0.0738
509.7 | 0.07531 | 0.07445
511.3 | 0.07622 | 0.075
512.8 | 0.07564 | 0.0759
514.4 | 0.07598 | 0.07558
515.9 | 0.07645 | 0.07611
517.5 | 0.07644 | 0.07712
519 | 0.07693 | 0.07731
520.6 | 0.07801 | 0.07739
522.1 | 0.07824 | 0.0775
523.7 | 0.07869 | 0.07791
525.2 | 0.07817 | 0.07922
526.7 | 0.07732 | 0.07953
528.3 | 0.07672 | 0.07896
529.8 | 0.0774 | 0.07856
531.4 | 0.07732 | 0.0787
532.9 | 0.07702 | 0.07884
534.5 | 0.07753 | 0.07867
536 | 0.07749 | 0.07867
537.5 | 0.07742 | 0.0787
539.1 | 0.07791 | 0.07879
540.6 | 0.0779 | 0.07862
542.2 | 0.07718 | 0.07764
543.7 | 0.07641 | 0.07779
545.2 | 0.07591 | 0.07799
546.8 | 0.07588 | 0.07801
548.3 | 0.07641 | 0.07771
549.8 | 0.07646 | 0.07692
551.4 | 0.07595 | 0.07674
552.9 | 0.07526 | 0.0772
554.5 | 0.07476 | 0.07701
556 | 0.07418 | 0.07654
557.5 | 0.07315 | 0.07641
559.1 | 0.07315 | 0.07627
560.6 | 0.07392 | 0.07592
562.1 | 0.07366 | 0.07541
563.7 | 0.07261 | 0.0751
565.2 | 0.07262 | 0.07526
566.7 | 0.0722 | 0.07579
568.3 | 0.07219 | 0.07499
569.8 | 0.07216 | 0.0739
571.3 | 0.07202 | 0.07361
572.9 | 0.07121 | 0.07317
574.4 | 0.0712 | 0.07271
575.9 | 0.07074 | 0.07218
577.5 | 0.06979 | 0.07191
579 | 0.07026 | 0.07145
580.5 | 0.07075 | 0.07075
582.1 | 0.07046 | 0.0704
583.6 | 0.07063 | 0.06944
585.1 | 0.07038 | 0.06906
586.7 | 0.07013 | 0.06908
588.2 | 0.06979 | 0.0687
589.7 | 0.06981 | 0.06854
591.2 | 0.06971 | 0.06815
592.8 | 0.06942 | 0.06757
594.3 | 0.06954 | 0.06683
595.8 | 0.06865 | 0.06663
597.3 | 0.06747 | 0.0658
598.9 | 0.06647 | 0.06488
600.4 | 0.06555 | 0.06397
601.9 | 0.06551 | 0.0637
603.4 | 0.06513 | 0.06321
605 | 0.0646 | 0.06278
606.5 | 0.06355 | 0.06226
608 | 0.06288 | 0.06155
609.5 | 0.06197 | 0.06114
611.1 | 0.06075 | 0.06049
612.6 | 0.05979 | 0.05989
614.1 | 0.0594 | 0.05951
615.6 | 0.05907 | 0.05929
617.1 | 0.05806 | 0.05938
618.7 | 0.05717 | 0.05883
620.2 | 0.05619 | 0.05812
621.7 | 0.0555 | 0.05757
623.2 | 0.05534 | 0.05699
624.7 | 0.05445 | 0.05655
626.3 | 0.05396 | 0.05636
627.8 | 0.05339 | 0.0556
629.3 | 0.05282 | 0.05515
630.8 | 0.0526 | 0.05458
632.3 | 0.05175 | 0.0538
633.8 | 0.05208 | 0.05314
635.4 | 0.05076 | 0.05253
636.9 | 0.05036 | 0.05175
638.4 | 0.04963 | 0.05118
639.9 | 0.0493 | 0.05045
641.4 | 0.04874 | 0.04984
642.9 | 0.04843 | 0.04887
644.4 | 0.04865 | 0.04876
645.9 | 0.04854 | 0.0482
647.5 | 0.04786 | 0.04809
649 | 0.04757 | 0.04742
650.5 | 0.04637 | 0.0467
652 | 0.04595 | 0.0461
653.5 | 0.0455 | 0.04573
655 | 0.04505 | 0.04506
656.5 | 0.04394 | 0.04463
658 | 0.0437 | 0.0442
659.5 | 0.04287 | 0.04388
661 | 0.04182 | 0.04332
662.5 | 0.04092 | 0.04289
664 | 0.03972 | 0.0421
665.5 | 0.03899 | 0.04144
667 | 0.0389 | 0.04075
668.5 | 0.03857 | 0.03992
670.1 | 0.03765 | 0.03924
671.6 | 0.03723 | 0.0383
673.1 | 0.03679 | 0.03766
674.6 | 0.03602 | 0.03677
676.1 | 0.0353 | 0.03615
677.6 | 0.03462 | 0.03506
679.1 | 0.03434 | 0.03408
680.6 | 0.03391 | 0.03336
682.1 | 0.03359 | 0.03292
683.6 | 0.03278 | 0.03262
685.1 | 0.03223 | 0.03223
686.5 | 0.03174 | 0.03161
688 | 0.0314 | 0.03142
689.5 | 0.03103 | 0.03073
691 | 0.03027 | 0.03012
692.5 | 0.03026 | 0.02946
694 | 0.02972 | 0.02926
695.5 | 0.02897 | 0.02882
697 | 0.02884 | 0.02829
698.5 | 0.02866 | 0.02788
700 | 0.02819 | 0.02733
701.5 | 0.02814 | 0.02693
703 | 0.02744 | 0.0267
704.5 | 0.02655 | 0.02618
706 | 0.0264 | 0.02601
707.4 | 0.02606 | 0.02561
708.9 | 0.02521 | 0.02511
710.4 | 0.02514 | 0.02475
711.9 | 0.02512 | 0.02438
713.4 | 0.02486 | 0.02419
714.9 | 0.02487 | 0.02393
716.4 | 0.02452 | 0.02344
717.8 | 0.02392 | 0.02281
719.3 | 0.02369 | 0.02199
720.8 | 0.02373 | 0.02124
722.3 | 0.02308 | 0.02063
723.8 | 0.02305 | 0.02013
725.3 | 0.02279 | 0.01944
726.7 | 0.02275 | 0.01876
728.2 | 0.02264 | 0.01794
729.7 | 0.0223 | 0.01718
731.2 | 0.02139 | 0.01635
732.6 | 0.02131 | 0.01571
734.1 | 0.02056 | 0.01568
735.6 | 0.01991 | 0.01553
737.1 | 0.01931 | 0.01547
738.6 | 0.0188 | 0.01493
740 | 0.01816 | 0.01458
741.5 | 0.01784 | 0.01459
743 | 0.01664 | 0.01435
744.4 | 0.01584 | 0.01434
745.9 | 0.01522 | 0.01401
747.4 | 0.01468 | 0.01392
748.9 | 0.01397 | 0.0139
750.3 | 0.01428 | 0.01322
751.8 | 0.01436 | 0.01284
753.3 | 0.01377 | 0.01278
754.7 | 0.01402 | 0.01247
756.2 | 0.01409 | 0.01243
757.7 | 0.01378 | 0.01192
759.1 | 0.01342 | 0.01167
760.6 | 0.01296 | 0.01146
762.1 | 0.01282 | 0.01123
763.5 | 0.01264 | 0.01099
765 | 0.01239 | 0.01049
766.4 | 0.01135 | 0.0101
767.9 | 0.01087 | 0.00989
769.4 | 0.01105 | 0.00943
770.8 | 0.01013 | 0.00938
772.3 | 0.00954 | 0.00925
773.7 | 0.00875 | 0.00904
775.2 | 0.00861 | 0.00876
776.7 | 0.00856 | 0.00844
778.1 | 0.0082 | 0.00843
779.6 | 0.00788 | 0.00803
781 | 0.00717 | 0.00779
782.5 | 0.00756 | 0.00787
783.9 | 0.00747 | 0.00744
785.4 | 0.00702 | 0.00739
786.8 | 0.007 | 0.00719
788.3 | 0.00703 | 0.00678
789.7 | 0.00656 | 0.00659
791.2 | 0.00646 | 0.00644
792.6 | 0.00633 | 0.00642
794.1 | 0.00604 | 0.00639
795.5 | 0.00619 | 0.00605
797 | 0.00672 | 0.00616
798.4 | 0.00652 | 0.006
799.9 | 0.00685 | 0.00614
801.3 | 0.00666 | 0.00608
802.7 | 0.00638 | 0.00606
804.2 | 0.00589 | 0.00539
805.6 | 0.00646 | 0.00504
807.1 | 0.00598 | 0.00493
808.5 | 0.00567 | 0.00487
810 | 0.0052 | 0.00463
811.4 | 0.00477 | 0.0048
812.8 | 0.00449 | 0.00452
814.3 | 0.00384 | 0.00394
815.7 | 0.0027 | 0.00337
817.1 | 0.00194 | 0.00255
818.6 | 0.00156 | 0.00204
820 | 0.00175 | 0.00236
821.4 | 0.00163 | 0.00236
822.9 | 0.0015 | 0.00205
824.3 | 0.00126 | 0.00123
825.7 | 0.00132 | 0.000866333
827.2 | 0.000754024 | 0.000817864
828.6 | 0.00064634 | 0.000642199
830 | 0.000522947 | 0.00103
831.4 | 0.000969077 | 0.00116
832.9 | 0.00128 | 0.00175
834.3 | 0.00182 | 0.00189
835.7 | 0.00152 | 0.00197
837.2 | 0.000925343 | 0.00205
838.6 | 0.00133 | 0.00228
840 | 0.002 | 0.00275
841.4 | 0.00246 | 0.00262
842.8 | 0.00237 | 0.00238
844.3 | 0.00236 | 0.00179
845.7 | 0.0022 | 0.00123
847.1 | 0.00184 | 0.00118
848.5 | 0.00192 | 0.000904109
849.9 | 0.00278 | 0.000769235
851.4 | 0.00248 | 0.000585943
852.8 | 0.00269 | 8.93057e-05
854.2 | 0.00228 | -0.000195687
855.6 | 0.00128 | 8.63648e-05
857 | 0.00126 | 0.000390207
858.4 | 0.00162 | 0.00031394
859.8 | 0.00172 | 0.000809872
861.2 | 0.00303 | 0.00115
862.7 | 0.0034 | 0.00128
864.1 | 0.00353 | 0.000919089
865.5 | 0.00167 | 0.00039849
866.9 | 0.00134 | 0.000410673
868.3 | 0.00103 | 0.00121
869.7 | 0.00206 | 0.00111
871.1 | 0.00247 | 0.000815649
872.5 | 0.00217 | 0.00092398
873.9 | 0.00145 | 0.00195
875.3 | 0.00206 | 0.00205
876.7 | 0.00112 | 0.00215
878.1 | 0.000809825 | 0.00153
879.5 | 0.000291213 | 0.00255
880.9 | 0.00103 | 0.00328
882.3 | 0.000703118 | 0.00339
883.7 | 0.00155 | 0.00329
885.1 | -0.000276119 | 0.00416
886.5 | -0.000927394 | 0.00428
887.9 | -1.21973e-05 | 0.00398
889.3 | 0.00108 | 0.00341
890.7 | 0.000395961 | 0.00332
892.1 | -0.000157436 | 0.00369
893.5 | 0.000176925 | 0.00457
894.9 | 0.000486338 | 0.00444
896.3 | 0.00127 | 0.00525
897.6 | 0.0027 | 0.0056
899 | 0.00359 | 0.00573
900.4 | 0.00447 | 0.00574
901.8 | 0.00601 | 0.00641
903.2 | 0.00555 | 0.00717
904.6 | 0.00498 | 0.00671
906 | 0.00507 | 0.00748
907.4 | 0.00587 | 0.00724
908.7 | 0.00663 | 0.00722
910.1 | 0.00708 | 0.00665
911.5 | 0.00563 | 0.00608
912.9 | 0.00563 | 0.00609
914.3 | 0.00374 | 0.00519
915.7 | 0.00397 | 0.00465
917 | 0.00405 | 0.00413
918.4 | 0.0048 | 0.00278
919.8 | 0.00554 | 0.0029
921.2 | 0.00607 | 0.00288
922.5 | 0.00537 | 0.00292
923.9 | 0.00463 | 0.00286
925.3 | 0.00511 | 0.00317
926.7 | 0.00598 | 0.00339
928 | 0.00585 | 0.00269
929.4 | 0.00675 | 0.0026
930.8 | 0.00819 | 0.00266
932.2 | 0.00798 | 0.00311
933.5 | 0.00639 | 0.00391
934.9 | 0.00637 | 0.00428
936.3 | 0.00558 | 0.00425
937.6 | -- | 0.00473
939 | -- | 0.00503
940.4 | 0.00584 | 0.00468
941.8 | 0.00558 | 0.00508
943.1 | 0.00505 | 0.00632
944.5 | -- | 0.00788
945.8 | -- | 0.00855
947.2 | 0.00545 | 0.0092
948.6 | -- | 0.01028
949.9 | 0.00447 | 0.01082
951.3 | 0.0038 | 0.01042
952.7 | 0.00101 | 0.01043
954 | -0.000223318 | 0.01114
955.4 | -0.000614451 | 0.01121
956.8 | -0.000392304 | 0.01014
958.1 | -- | 0.01008
959.5 | -- | 0.00923
960.8 | -0.0019 | --
962.2 | -- | 0.01022
963.5 | -0.00155 | --
964.9 | -- | 0.00955
966.3 | -0.0012 | 0.00971
967.6 | -- | 0.00965
969 | -0.00202 | 0.00989
970.3 | -- | 0.00986
971.7 | -- | 0.00935
973 | -0.00238 | 0.01148
974.4 | -0.00411 | 0.01482
975.7 | -0.00688 | 0.01662
977.1 | -0.00806 | --
978.4 | -- | --
979.8 | -- | --
981.1 | -0.00691 | 0.02031
982.5 | -0.00295 | 0.02083
983.8 | -- | 0.02362
985.2 | 0.000370978 | --
986.5 | 0.00673 | 0.02492
987.9 | -- | --
989.2 | -- | 0.02936
990.6 | 0.01374 | 0.02868
991.9 | 0.02109 | --
993.3 | -- | --
994.6 | -- | 0.03169
996 | -- | --
997.3 | -- | 0.03662
998.7 | -- | --
1000 | 0.03182 | 0.03955
1001.4 | -- | --
1002.7 | -- | --
1004 | -- | 0.04251
1005.4 | -- | --
1006.7 | -- | --
1008.1 | -- | --
1009.4 | -- | --
1010.8 | -- | --
1012.1 | -- | --
1013.5 | -- | --
1014.8 | -- | --
1016.1 | -- | --
1017.5 | -- | --
1018.8 | -- | --
1020.2 | -- | --
1021.5 | -- | --
1022.8 | -- | --
1024.2 | -- | --
1025.5 | -- | --
1026.9 | -- | --
1028.2 | -- | --
1029.5 | -- | --
1030.9 | -- | --
1032.2 | -- | --
973.9 | -- | 0.04696
977.8 | -- | --
981.7 | -- | --
985.6 | -- | --
989.5 | -- | --
993.5 | -- | --
997.4 | -- | --
1001.3 | -- | 0.04995
1005.2 | 0.04336 | --
1009.1 | 0.05737 | 0.05668
1013 | 0.0729 | 0.06343
1016.9 | 0.09162 | 0.07319
1020.7 | 0.11029 | 0.0837
1024.6 | 0.1285 | 0.10085
1028.5 | 0.14893 | 0.11753
1032.4 | 0.17194 | 0.13375
1036.3 | 0.19538 | 0.15352
1040.2 | 0.22168 | 0.17605
1044.1 | 0.2477 | 0.20016
1048 | 0.2737 | 0.22743
1051.8 | 0.30335 | 0.25482
1055.7 | 0.3338 | 0.28397
1059.6 | 0.36422 | 0.31327
1063.5 | 0.39374 | 0.34094
1067.3 | 0.42233 | 0.36929
1071.2 | 0.44995 | 0.39633
1075.1 | 0.47622 | 0.42448
1078.9 | 0.50188 | 0.45031
1082.8 | 0.52561 | 0.47439
1086.7 | 0.54795 | 0.49861
1090.5 | 0.57056 | 0.52147
1094.4 | 0.59118 | 0.54366
1098.3 | 0.61188 | 0.56471
1102.1 | 0.63055 | 0.58396
1106 | 0.64706 | 0.60324
1109.8 | 0.66417 | 0.6221
1113.7 | 0.67953 | 0.6394
1117.5 | 0.69204 | 0.6556
1121.4 | 0.70499 | 0.67303
1125.2 | 0.71789 | 0.68902
1129.1 | 0.73012 | 0.7024
1132.9 | 0.74208 | 0.71587
1136.7 | 0.75365 | 0.72822
1140.6 | 0.76325 | 0.73952
1144.4 | 0.77069 | 0.7513
1148.2 | 0.77985 | 0.76225
1152.1 | 0.78783 | 0.77191
1155.9 | 0.79518 | 0.78091
1159.7 | 0.80401 | 0.78952
1163.6 | 0.81171 | 0.79701
1167.4 | 0.81739 | 0.80338
1171.2 | 0.82294 | 0.8095
1175 | 0.8265 | 0.81533
1178.8 | 0.8289 | 0.81979
1182.7 | 0.83226 | 0.8234
1186.5 | 0.83574 | 0.82656
1190.3 | 0.83894 | 0.8287
1194.1 | 0.8412 | 0.83183
1197.9 | 0.84321 | 0.83412
1201.7 | 0.8447 | 0.83585
1205.5 | 0.84438 | 0.83731
1209.3 | 0.84393 | 0.83852
1213.1 | 0.84511 | 0.84002
1216.9 | 0.84725 | 0.83987
1220.7 | 0.84769 | 0.83996
1224.5 | 0.84806 | 0.84139
1228.3 | 0.84901 | 0.84219
1232.1 | 0.84876 | 0.84279
1235.9 | 0.84894 | 0.8426
1239.7 | 0.84827 | 0.84333
1243.5 | 0.84796 | 0.84337
1247.2 | 0.84882 | 0.84266
1251 | 0.85045 | 0.84319
1254.8 | 0.851 | 0.84355
1258.6 | 0.85107 | 0.84485
1262.3 | 0.85193 | 0.84726
1266.1 | 0.85153 | 0.8474
1269.9 | 0.85232 | 0.84687
1273.7 | 0.85296 | 0.84732
1277.4 | 0.85305 | 0.84791
1281.2 | 0.85475 | 0.84907
1285 | 0.85426 | 0.85002
1288.7 | 0.85403 | 0.85176
1292.5 | 0.85463 | 0.85269
1296.2 | 0.85386 | 0.85281
1300 | 0.85352 | 0.85335
1303.7 | 0.85442 | 0.85348
1307.5 | 0.85614 | 0.85443
1311.2 | 0.85591 | 0.85558
1315 | 0.85622 | 0.85663
1318.7 | 0.85695 | 0.85699
1322.5 | 0.85641 | 0.85693
1326.2 | 0.85822 | 0.85724
1329.9 | 0.8596 | 0.85694
1333.7 | 0.85902 | 0.85689
1337.4 | 0.85893 | 0.85794
1341.1 | 0.85948 | 0.85828
1344.9 | 0.85957 | 0.85784
1348.6 | 0.85991 | 0.85827
1352.3 | 0.86131 | 0.85942
1356 | 0.8615 | 0.8597
1359.7 | 0.86125 | 0.86003
1363.5 | 0.86445 | 0.86031
1367.2 | 0.86484 | 0.86069
1370.9 | 0.86378 | 0.86091
1374.6 | 0.86588 | 0.86151
1378.3 | 0.86622 | 0.86164
1382 | 0.86679 | 0.86175
1385.7 | 0.86775 | 0.86261
1389.4 | 0.86682 | 0.86224
1393.1 | 0.86587 | 0.86134
1396.8 | 0.8657 | 0.86099
1400.5 | 0.86518 | 0.86162
1404.2 | 0.86353 | 0.86239
1407.9 | 0.8645 | 0.86217
1411.6 | 0.86554 | 0.86199
1415.3 | 0.86473 | 0.8623
1418.9 | 0.86602 | 0.86182
1422.6 | 0.86548 | 0.86089
1426.3 | 0.86442 | 0.8606
1430 | 0.86576 | 0.86079
1433.7 | 0.86588 | 0.86123
1437.3 | 0.8657 | 0.86177
1441 | 0.86743 | 0.86142
1444.7 | 0.86753 | 0.86228
1448.3 | 0.86672 | 0.86365
1452 | 0.86602 | 0.86303
1455.6 | 0.86508 | 0.86269
1459.3 | 0.86557 | 0.86287
1463 | 0.86735 | 0.86282
1466.6 | 0.86806 | 0.86262
1470.3 | 0.8677 | 0.86246
1473.9 | 0.86858 | 0.86277
1477.6 | 0.86973 | 0.86236
1481.2 | 0.86863 | 0.86197
1484.8 | 0.86728 | 0.86141
1488.5 | 0.8671 | 0.8609
1492.1 | 0.86736 | 0.86108
1495.8 | 0.86836 | 0.86021
1499.4 | 0.86801 | 0.86099
1503 | 0.86792 | 0.8629
1506.6 | 0.86818 | 0.86307
1510.3 | 0.86904 | 0.86277
1513.9 | 0.8686 | 0.86269
1517.5 | 0.86623 | 0.86319
1521.1 | 0.86654 | 0.86324
1524.7 | 0.86811 | 0.86323
1528.3 | 0.86955 | 0.86308
1532 | 0.87254 | 0.86334
1535.6 | 0.87203 | 0.86462
1539.2 | 0.87068 | 0.865
1542.8 | 0.86979 | 0.86367
1546.4 | 0.86873 | 0.86375
1550 | 0.86756 | 0.86426
1553.6 | 0.86649 | 0.86465
1557.2 | 0.8679 | 0.86509
1560.7 | 0.86708 | 0.86549
1564.3 | 0.86527 | 0.86498
1567.9 | 0.86391 | 0.86463
1571.5 | 0.86065 | 0.86574
1575.1 | 0.86048 | 0.86545
1578.7 | 0.86243 | 0.86519
1582.2 | 0.86275 | 0.86558
1585.8 | 0.8636 | 0.8653
1589.4 | 0.86466 | 0.86604
1592.9 | 0.8662 | 0.86572
1596.5 | 0.86754 | 0.86378
1600.1 | 0.86726 | 0.86267
1603.6 | 0.86751 | 0.86326
1607.2 | 0.86807 | 0.86481
1610.7 | 0.86924 | 0.86482
1614.3 | 0.87089 | 0.86426
1617.8 | 0.86974 | 0.86454
1621.4 | 0.8702 | 0.86681
1624.9 | 0.87167 | 0.86815
1628.5 | 0.87091 | 0.86795
1632 | 0.87015 | 0.86936
1635.6 | 0.86805 | 0.87392
1639.1 | 0.86885 | 0.87645
1642.6 | 0.8695 | 0.87456
1646.1 | 0.86785 | 0.87354
1649.7 | 0.86667 | 0.87373
1653.2 | 0.86661 | 0.87469
1656.7 | 0.8672 | 0.87477
1660.2 | 0.86683 | 0.87277
1663.8 | 0.86716 | 0.87222
1667.3 | 0.87024 | 0.87275
1670.8 | 0.87155 | 0.87163
1674.3 | 0.87285 | 0.86947
1677.8 | 0.87455 | 0.86835
1681.3 | 0.87633 | 0.87011
1684.8 | 0.87774 | 0.86979
1688.3 | 0.87878 | 0.86999
1691.8 | 0.88013 | 0.87073
1695.3 | 0.88 | 0.8721
1698.8 | 0.87833 | 0.87445
1702.2 | 0.87734 | 0.87382
1705.7 | 0.8755 | 0.87239
1709.2 | 0.87774 | 0.87244
1712.7 | 0.87922 | 0.87119
1716.2 | 0.87859 | 0.86961
1719.6 | 0.87711 | 0.86946
1723.1 | 0.87622 | 0.86962
1726.6 | 0.8796 | 0.87194
1730 | 0.87969 | 0.87244
1733.5 | 0.87898 | 0.86906
1737 | 0.87941 | 0.86962
1740.4 | 0.87938 | 0.87119
1743.9 | 0.87716 | 0.87317
1747.3 | 0.87721 | 0.87476
1750.8 | 0.88068 | 0.87425
1754.2 | 0.87905 | 0.87355
1757.7 | 0.8789 | 0.8717
1761.1 | 0.87917 | 0.87371
1764.5 | 0.87769 | 0.87138
1768 | 0.8738 | 0.86867
1771.4 | 0.87271 | 0.87088
1774.8 | 0.87728 | 0.86695
1778.2 | 0.87878 | 0.86646
1781.7 | 0.88358 | 0.86799
1785.1 | 0.88288 | 0.869
1788.5 | 0.87826 | 0.87093
1791.9 | 0.8762 | 0.8725
1795.3 | 0.87303 | 0.87551
1798.7 | 0.8751 | 0.87535
1802.1 | 0.87779 | 0.87707
1805.5 | 0.88328 | 0.87826
1808.9 | 0.88504 | 0.87678
1812.3 | 0.88454 | 0.87953
1815.7 | 0.88291 | 0.88035
1819.1 | 0.87773 | 0.87749
1822.5 | 0.87758 | 0.87542
1825.9 | 0.87576 | 0.87256
1829.3 | 0.88145 | 0.87119
1832.7 | 0.89008 | 0.87582
1836 | 0.88935 | 0.87692
1839.4 | 0.89296 | 0.87601
1842.8 | 0.89962 | 0.87806
1846.2 | 0.90362 | 0.87391
1849.5 | 0.90261 | 0.86937
1852.9 | 0.90353 | 0.86998
1856.2 | 0.92113 | 0.87185
1859.6 | 0.93056 | 0.8683
1863 | 0.93517 | 0.87469
1866.3 | 0.92246 | 0.8838
1869.7 | 0.91153 | 0.88688
1873 | 0.90928 | 0.88467
1876.3 | 0.91028 | 0.86358
1879.7 | 0.89512 | 0.85354
1883 | 0.88595 | 0.85715
1886.3 | 0.88951 | 0.86081
1889.7 | 0.87689 | 0.86644
1893 | 0.87483 | 0.8746
1896.3 | 0.86666 | 0.87527
1899.6 | 0.87164 | 0.87665
1903 | 0.88594 | 0.86297
1868.7 | 0.886 | 0.84356
1871.6 | 0.88386 | 0.85345
1874.5 | 0.87952 | 0.87374
1877.4 | 0.89345 | 0.87389
1880.3 | 0.8958 | 0.8761
1883.2 | 0.88303 | 0.88633
1886.1 | 0.88911 | 0.89026
1889 | 0.87476 | 0.88057
1891.8 | 0.87336 | 0.87929
1894.7 | 0.86886 | 0.88239
1897.6 | 0.86814 | 0.88889
1900.4 | 0.87097 | 0.89732
1903.3 | 0.87335 | 0.89403
1906.1 | 0.87065 | 0.89486
1909 | 0.85789 | 0.90287
1911.8 | 0.85561 | 0.90413
1914.7 | 0.865 | 0.89323
1917.5 | 0.87504 | 0.8851
1920.3 | 0.87061 | 0.8886
1923.2 | 0.8665 | 0.89629
1926 | 0.86921 | 0.88882
1928.8 | 0.86996 | 0.88877
1931.7 | 0.87241 | 0.89497
1934.5 | 0.87473 | 0.88698
1937.3 | 0.88244 | 0.88542
1940.1 | 0.89413 | 0.8861
1942.9 | 0.89936 | 0.88533
1945.7 | 0.89676 | 0.89011
1948.5 | 0.89344 | 0.8872
1951.3 | 0.89922 | 0.88291
1954.1 | 0.90343 | 0.88225
1956.9 | 0.90368 | 0.88428
1959.7 | 0.90015 | 0.88462
1962.5 | 0.89622 | 0.87799
1965.2 | 0.89757 | 0.88241
1968 | 0.88507 | 0.88185
1970.8 | 0.87865 | 0.88081
1973.6 | 0.88554 | 0.89098
1976.3 | 0.8879 | 0.88978
1979.1 | 0.87812 | 0.88495
1981.9 | 0.87505 | 0.88958
1984.6 | 0.88487 | 0.88928
1987.4 | 0.88064 | 0.88535
1990.1 | 0.88732 | 0.89197
1992.9 | 0.90278 | 0.90224
1995.6 | 0.9059 | 0.89857
1998.4 | 0.91134 | 0.90884
2001.1 | 0.90996 | 0.9153
2003.8 | 0.90425 | 0.91051
2006.6 | 0.90047 | 0.90875
2009.3 | 0.92189 | 0.91309
2012 | 0.94242 | 0.92437
2014.7 | 0.93558 | 0.93117
2017.4 | 0.93885 | 0.93136
2020.2 | 0.94686 | 0.91903
2022.9 | 0.94483 | 0.9171
2025.6 | 0.93698 | 0.9414
2028.3 | 0.94713 | 0.9649
2031 | 0.95554 | 0.95521
2033.7 | 0.95938 | 0.9458
2036.4 | 0.98234 | 0.96213
2039.1 | 0.96358 | 0.96747
2041.8 | 0.9189 | 0.98332
2044.5 | 0.92948 | 0.97136
2047.1 | 0.94307 | 0.98022
2049.8 | 0.91386 | 0.99318
2052.5 | 0.9041 | 0.9788
2055.2 | 0.90172 | 0.97053
2057.9 | 0.90784 | 0.94775
2060.5 | 0.93153 | 0.9536
2063.2 | 0.9368 | 0.94336
2065.9 | 0.90747 | 0.91216
2068.5 | 0.89821 | 0.91904
2071.2 | 0.92653 | 0.89673
2073.8 | 0.91906 | 0.8835
2076.5 | 0.88423 | 0.87831
2079.1 | 0.90023 | 0.86279
2081.8 | 0.94397 | 0.86257
2084.4 | 0.9891 | 0.89715
2087.1 | 0.95201 | 0.89561
2089.7 | 0.87377 | 0.87332
2092.3 | 0.84815 | 0.87918
2095 | 0.85941 | 0.98075
2097.6 | 0.96734 | 0.97173
2100.2 | 0.96005 | 0.90151
2102.8 | 0.96853 | 0.89695
2105.5 | 1.01684 | 0.90193
2108.1 | 1.0317 | 0.92109
2110.7 | 1.02491 | 0.92675
2113.3 | 0.99284 | 0.93518
2115.9 | 1.05 | 0.97108
2118.5 | 1.13203 | 0.99085
2121.1 | 1.14033 | 1.0152
2123.7 | 1.10203 | 0.9972
2126.3 | 1.04636 | 0.99968
2128.9 | 1.08391 | 1.01261
2131.5 | 1.02008 | 1.04281
2134.1 | 1.04115 | 1.03965
2136.7 | 1.05719 | 1.0009
2139.3 | 0.99682 | 1.01284
2141.9 | 0.999 | 1.12404
2144.4 | 0.92869 | 1.05803
2147 | 0.95695 | 1.05598
2149.6 | 1.02828 | 1.09647
2152.2 | 1.09067 | 1.05842
2154.7 | 1.06939 | 1.08289
2157.3 | 0.99521 | 1.11884
2159.9 | 1.00483 | 1.10286
2162.4 | 0.94318 | 1.1039
2165 | 0.95409 | 1.12803
2167.5 | 0.98359 | 1.24559
2170.1 | 0.91135 | 1.12269
2172.6 | 0.92655 | 1.13182
2175.2 | 0.84801 | 1.1498
2177.7 | 0.73609 | 1.12026
2180.3 | 0.74168 | 1.05354
2182.8 | 0.78095 | 1.0126
2185.4 | 0.81925 | 1.01434
2187.9 | 0.87175 | 1.0408
2190.4 | 0.86631 | 1.05375
2193 | 0.80853 | 1.02154
2195.5 | 0.82764 | 0.87481
2198 | 0.89853 | 0.81387
2200.6 | 0.79517 | 0.853
2203.1 | 0.83085 | 0.86027
2205.6 | 0.90056 | 0.79552
2208.1 | 0.87634 | 0.86568
2210.6 | 0.82156 | 0.92095
2213.1 | 0.81931 | 0.89404
2215.7 | 0.81919 | 0.87354
2218.2 | 0.84737 | 0.84998
2220.7 | 0.83975 | 0.88214
2223.2 | 0.76322 | 0.95669
2225.7 | 0.82154 | 0.95406
2228.2 | 1.33265 | 0.91897
2230.7 | 1.27545 | 0.9679
2233.2 | 1.25672 | 0.9862
2235.7 | 1.18209 | 0.94103
2238.1 | 1.19652 | 0.91199
2240.6 | 1.68949 | 1.02182
2243.1 | 1.68263 | 1.02593
2245.6 | 1.72435 | 0.9798
2248.1 | 1.77853 | 1.02261
2250.6 | 1.81662 | 0.98378
2253 | 1.6912 | 0.97257
2255.5 | -- | 1.03588
2258 | 1.16126 | 1.12158
2260.5 | 1.17183 | 1.16912
2262.9 | 1.21555 | 1.19406
2265.4 | 1.20208 | 1.14708
2267.9 | 1.01308 | 1.06714
2270.3 | 0.49436 | 1.03121
2272.8 | 0.48615 | 1.66605
2275.2 | 0.49253 | 2.02181
2277.7 | 0.43258 | 1.94629
2280.1 | 0.43397 | 1.97231
2282.6 | 0.38135 | 1.97387
2285 | 0.55904 | 1.83231
2287.5 | 0.39111 | 1.7242
2289.9 | 0.31767 | 1.53465
2292.4 | 0.38888 | 1.62024
2294.8 | 0.76846 | 1.83413
2297.3 | 0.66682 | 1.92247
2299.7 | 0.49286 | 1.54436
2302.1 | 0.39824 | 1.24162
2304.6 | 0.63173 | 1.26069
2307 | 0.43854 | 1.11971
2309.4 | 0.55737 | 0.96837
2311.9 | 0.53396 | 0.49292
2314.3 | 0.64783 | 0.42154
2316.7 | 0.62367 | 0.32605
2319.1 | -- | 0.09787
2321.6 | 1.69598 | -0.09174
2324 | 1.5064 | -0.34191
2326.4 | 1.59247 | -0.0544
2328.8 | 2.00558 | -0.27321
2331.2 | 1.83873 | --
2333.6 | -- | -0.31123
2336.1 | 1.93553 | -0.24784
2338.5 | 2.076 | --
2340.9 | 2.13215 | --
2343.3 | -- | -0.23198
2345.7 | 2.15173 | 0.206
2348.1 | 2.18361 | 0.14977
2350.5 | 2.17631 | 0.44961
2352.9 | 0.84129 | 0.92805
2355.3 | 0.84176 | 0.84645
2357.7 | 0.71414 | --
2360.1 | 0.34811 | 0.96092
2362.5 | 0.46744 | 0.45234
2364.8 | 0.32549 | 0.212
2367.2 | 0.40791 | 0.14796
2369.6 | 0.07232 | 0.0999
2372 | -0.03174 | --
2374.4 | -- | 0.19606
2376.8 | 0.000534545 | 0.04246
2379.2 | 0.04349 | 0.20215
2381.5 | 0.58835 | 0.18901
2383.9 | 0.7818 | -0.09784
2386.3 | -- | -0.01516
2388.7 | 0.97409 | -0.11157
2391 | 0.44311 | -0.14341
2393.4 | -- | 0.04818
2395.8 | 0.47528 | 0.0157
2398.1 | 0.47661 | 0.16032
2400.5 | 0.33224 | 0.11245
2402.9 | 1.49095 | 0.35363
2405.2 | 1.33525 | 0.32155
2407.6 | 1.36779 | 0.25749
2410 | 1.28422 | 0.10311
2412.3 | -- | -0.09002
2414.7 | 1.24528 | --
2417 | 1.00442 | 0.10317
2419.4 | 1.05314 | 0.07102
2421.7 | 1.64819 | 0.36113
2424.1 | 1.80963 | --
2426.4 | 1.18098 | 0.45766
2428.8 | 1.32611 | 0.42564
2431.1 | 0.45644 | 0.45803
2433.5 | 0.45622 | 0.3822
2435.8 | 0.3918 | --
2438.2 | 0.48029 | 0.4306
2440.5 | 0.14167 | --
2442.9 | 0.20944 | --
2445.2 | 0.12234 | 0.25322
2447.5 | 0.07396 | 0.27902
2449.9 | 0.17059 | 0.56923
2452.2 | 0.6062 | 0.408
2454.5 | 0.67055 | 0.79459
2456.9 | 0.6704 | --
2459.2 | 0.42905 | 0.60096
2461.5 | 0.4161 | 0.794
2463.9 | 0.36304 | 0.80182
2466.2 | 0.35828 | --
2468.5 | 0.24213 | 0.62469
2470.9 | -0.10529 | 0.65195
2473.2 | -0.16945 | 0.63567
2475.5 | -- | --
2477.8 | -0.37937 | --
2480.2 | -1.00576 | 0.89087
2482.5 | -1.191 | 0.92312
2484.8 | -1.19141 | 0.82589
2487.1 | -0.8369 | 0.89034
2489.4 | -0.64471 | --
2491.8 | -0.46859 | 0.55183
2494.1 | -0.21547 | 0.50378
2496.4 | -0.15145 | 0.34505
2498.7 | 0.1059 | 0.17669
2501 | -- | 0.40108
2503.3 | 0.10636 | 0.30467
2505.6 | 0.24187 | 0.19861
2507.9 | 1.03151 | 0.10415
2510.3 | 1.22536 | --
2512.6 | 0.8273 | 0.04006
2514.9 | 0.32218 | 0.11715
2517.2 | 2.37404 | -2.13163e-14

## Black paint
Wavelength (nm) | DHR Signal, pristine | DHR signal, irradiated | Material was irradiated with 95 keV electrons to 4.5e13 e/cm2 fluence
275 | -0.45034 | -0.45034 | AZ-1000-ECB black paint
276.6 | -0.84425 | -0.74452
278.1 | -0.27873 | -0.66616
279.7 | -0.22398 | -2.31316
281.3 | -0.05721 | -1.8235
282.9 | 0.01189 | -1.71892
284.5 | 0.07511 | -1.71877
286 | 0.37624 | -1.76497
287.6 | -0.04839 | -1.63105
289.2 | -0.11958 | -1.59035
290.8 | -0.07993 | -1.48305
292.4 | 0.01105 | -1.29452
293.9 | 0.04701 | -0.45118
295.5 | 0.05029 | -0.46039
297.1 | -0.01139 | -0.47581
298.7 | 0.90389 | -0.28368
300.2 | 1.23512 | -0.29685
301.8 | 1.25296 | -0.25901
303.4 | 0.97563 | -0.19426
305 | 1.33903 | -0.42013
306.5 | 1.29595 | -0.45283
308.1 | 1.26952 | -0.49135
309.7 | 1.22712 | -0.42529
311.3 | 1.1578 | -0.35149
312.9 | 1.1953 | -0.33152
314.4 | 1.22887 | -0.31306
316 | 0.35049 | -0.36119
317.6 | 0.02686 | -0.32592
319.2 | 0.11081 | -0.43284
320.7 | 0.2895 | -0.45129
322.3 | 0.34231 | -0.24744
323.9 | 0.34494 | -0.9666
325.5 | 0.39104 | -1.04339
327 | 0.37949 | -1.04339
328.6 | 0.48449 | -0.97971
330.2 | 0.40905 | -0.99026
331.7 | 0.36627 | -1.04124
333.3 | 0.33163 | -1.02533
334.9 | 0.29207 | -0.99457
336.5 | 0.16195 | -0.94063
338 | 0.19494 | -1.16151
339.6 | 0.22326 | -1.11353
341.2 | 0.24129 | -0.43723
342.8 | 0.2232 | -0.35046
344.3 | 0.25505 | -0.33373
345.9 | 0.18676 | -0.43148
347.5 | 0.19828 | -0.39341
349.1 | 0.20749 | -0.37403
350.6 | 0.21641 | -0.36118
352.2 | 0.20032 | -0.36577
353.8 | 0.20102 | -0.29025
355.3 | 0.16104 | -0.05475
356.9 | 0.14071 | -0.08814
358.5 | 0.12231 | -0.06816
360 | 0.10744 | -0.05214
361.6 | 0.08395 | -0.07165
363.2 | 0.03203 | -0.03156
364.8 | 0.02663 | -0.02853
366.3 | 0.01453 | -0.00677
367.9 | -0.01356 | 0.00549
369.5 | -0.0064 | 0.01244
371 | 0.0181 | 0.00787
372.6 | 0.01244 | 0.01578
374.2 | -0.01353 | 0.0418
375.7 | -0.02008 | 0.07056
377.3 | -0.02389 | 0.05995
378.9 | -0.02061 | 0.06274
380.4 | 0.02309 | 0.07076
382 | 0.01917 | 0.07573
383.6 | 0.02146 | 0.05854
385.2 | 0.03371 | 0.05258
386.7 | 0.03607 | 0.04563
388.3 | 0.02436 | 0.03001
389.9 | 0.03667 | 0.01779
391.4 | 0.04492 | 0.02884
393 | 0.06159 | 0.05052
394.5 | 0.04678 | 0.04926
396.1 | 0.04062 | 0.05247
397.7 | 0.02223 | 0.04152
399.2 | 0.03548 | 0.03769
400.8 | 0.03882 | 0.04491
402.4 | 0.03298 | 0.04887
403.9 | 0.0317 | 0.05013
405.5 | 0.02972 | 0.05412
407.1 | 0.03683 | 0.05773
408.6 | 0.04979 | 0.04925
410.2 | 0.04762 | 0.04207
411.8 | 0.05827 | 0.04213
413.3 | 0.05747 | 0.03838
414.9 | 0.06471 | 0.04266
416.4 | 0.06123 | 0.04914
418 | 0.07114 | 0.05132
419.6 | 0.07239 | 0.05196
421.1 | 0.0686 | 0.04936
422.7 | 0.06968 | 0.04973
424.3 | 0.0677 | 0.05601
425.8 | 0.06293 | 0.0554
427.4 | 0.06285 | 0.05314
428.9 | 0.05837 | 0.05175
430.5 | 0.05335 | 0.05192
432.1 | 0.05686 | 0.05135
433.6 | 0.05426 | 0.04656
435.2 | 0.04905 | 0.04845
436.7 | 0.04807 | 0.05047
438.3 | 0.05285 | 0.05423
439.9 | 0.05093 | 0.05564
441.4 | 0.05151 | 0.05253
443 | 0.05208 | 0.05303
444.5 | 0.05057 | 0.0517
446.1 | 0.05057 | 0.0552
447.7 | 0.05276 | 0.05332
449.2 | 0.05546 | 0.05393
450.8 | 0.05903 | 0.05584
452.3 | 0.06055 | 0.05568
453.9 | 0.06315 | 0.05407
455.4 | 0.06344 | 0.05454
457 | 0.06381 | 0.05272
458.6 | 0.06414 | 0.05384
460.1 | 0.06619 | 0.05224
461.7 | 0.06447 | 0.05517
463.2 | 0.06339 | 0.05486
464.8 | 0.06193 | 0.05731
466.3 | 0.06146 | 0.05807
467.9 | 0.06005 | 0.05866
469.4 | 0.06012 | 0.0566
471 | 0.0585 | 0.05821
472.5 | 0.05915 | 0.05827
474.1 | 0.05842 | 0.05986
475.7 | 0.05853 | 0.06008
477.2 | 0.05693 | 0.06312
478.8 | 0.05737 | 0.06241
480.3 | 0.05759 | 0.06147
481.9 | 0.05577 | 0.06241
483.4 | 0.05391 | 0.06228
485 | 0.05345 | 0.06239
486.5 | 0.05377 | 0.06158
488.1 | 0.05481 | 0.06094
489.6 | 0.05387 | 0.06287
491.2 | 0.05492 | 0.06339
492.7 | 0.05539 | 0.06285
494.3 | 0.0558 | 0.06015
495.8 | 0.05624 | 0.06034
497.4 | 0.05686 | 0.06079
498.9 | 0.05841 | 0.05967
500.5 | 0.06139 | 0.06018
502 | 0.06185 | 0.05932
503.6 | 0.06239 | 0.05923
505.1 | 0.06212 | 0.05873
506.7 | 0.0631 | 0.05874
508.2 | 0.06293 | 0.05915
509.7 | 0.06343 | 0.05989
511.3 | 0.06366 | 0.06129
512.8 | 0.0648 | 0.06014
514.4 | 0.0648 | 0.05958
515.9 | 0.06536 | 0.05969
517.5 | 0.06424 | 0.06014
519 | 0.06488 | 0.06172
520.6 | 0.06504 | 0.06233
522.1 | 0.06518 | 0.06282
523.7 | 0.06519 | 0.06302
525.2 | 0.06589 | 0.06213
526.7 | 0.0645 | 0.06108
528.3 | 0.06494 | 0.06027
529.8 | 0.06465 | 0.05953
531.4 | 0.06438 | 0.06042
532.9 | 0.0645 | 0.06031
534.5 | 0.06501 | 0.05999
536 | 0.06519 | 0.0589
537.5 | 0.06529 | 0.05788
539.1 | 0.0646 | 0.05717
540.6 | 0.06421 | 0.05613
542.2 | 0.06428 | 0.05631
543.7 | 0.06511 | 0.05662
545.2 | 0.06443 | 0.05695
546.8 | 0.06497 | 0.05782
548.3 | 0.0648 | 0.05738
549.8 | 0.06461 | 0.0573
551.4 | 0.06434 | 0.05704
552.9 | 0.06391 | 0.0557
554.5 | 0.06366 | 0.05611
556 | 0.0628 | 0.05612
557.5 | 0.06296 | 0.05681
559.1 | 0.06342 | 0.05673
560.6 | 0.06327 | 0.05719
562.1 | 0.06465 | 0.05637
563.7 | 0.06412 | 0.05617
565.2 | 0.0646 | 0.05596
566.7 | 0.06426 | 0.05543
568.3 | 0.06435 | 0.0547
569.8 | 0.06472 | 0.05539
571.3 | 0.06419 | 0.05554
572.9 | 0.06428 | 0.05559
574.4 | 0.06394 | 0.0549
575.9 | 0.06296 | 0.05482
577.5 | 0.06339 | 0.05465
579 | 0.06174 | 0.05514
580.5 | 0.0614 | 0.05571
582.1 | 0.06092 | 0.05539
583.6 | 0.06071 | 0.05611
585.1 | 0.06021 | 0.0567
586.7 | 0.05935 | 0.05703
588.2 | 0.05953 | 0.05697
589.7 | 0.06075 | 0.05725
591.2 | 0.06077 | 0.05739
592.8 | 0.06013 | 0.05766
594.3 | 0.05918 | 0.0579
595.8 | 0.05998 | 0.05715
597.3 | 0.05958 | 0.05694
598.9 | 0.06023 | 0.05696
600.4 | 0.06058 | 0.05691
601.9 | 0.06083 | 0.05651
603.4 | 0.06139 | 0.05662
605 | 0.06096 | 0.05642
606.5 | 0.06052 | 0.05649
608 | 0.06045 | 0.05623
609.5 | 0.06115 | 0.05632
611.1 | 0.06163 | 0.05576
612.6 | 0.06103 | 0.05635
614.1 | 0.06148 | 0.05608
615.6 | 0.06063 | 0.05629
617.1 | 0.05992 | 0.05562
618.7 | 0.06005 | 0.05599
620.2 | 0.0589 | 0.05607
621.7 | 0.05813 | 0.05606
623.2 | 0.05734 | 0.05632
624.7 | 0.05737 | 0.05662
626.3 | 0.05692 | 0.05614
627.8 | 0.05634 | 0.0563
629.3 | 0.05628 | 0.05625
630.8 | 0.05609 | 0.05648
632.3 | 0.0555 | 0.05604
633.8 | 0.05569 | 0.05633
635.4 | 0.05508 | 0.05622
636.9 | 0.056 | 0.05642
638.4 | 0.05615 | 0.05714
639.9 | 0.05643 | 0.05692
641.4 | 0.05634 | 0.05717
642.9 | 0.05679 | 0.05701
644.4 | 0.05775 | 0.05682
645.9 | 0.05847 | 0.05736
647.5 | 0.0585 | 0.05699
649 | 0.05895 | 0.05763
650.5 | 0.05911 | 0.05714
652 | 0.05987 | 0.05678
653.5 | 0.05966 | 0.05606
655 | 0.06 | 0.05529
656.5 | 0.06004 | 0.05516
658 | 0.0601 | 0.05482
659.5 | 0.0601 | 0.05486
661 | 0.05934 | 0.05476
662.5 | 0.05863 | 0.05438
664 | 0.05875 | 0.05416
665.5 | 0.05903 | 0.05355
667 | 0.05853 | 0.05424
668.5 | 0.05829 | 0.05452
670.1 | 0.05824 | 0.05479
671.6 | 0.05834 | 0.05465
673.1 | 0.05847 | 0.05416
674.6 | 0.05851 | 0.05387
676.1 | 0.05792 | 0.05418
677.6 | 0.05822 | 0.05488
679.1 | 0.05835 | 0.05468
680.6 | 0.05832 | 0.05529
682.1 | 0.05805 | 0.05578
683.6 | 0.05846 | 0.05534
685.1 | 0.05796 | 0.05505
686.5 | 0.05765 | 0.05485
688 | 0.0577 | 0.05547
689.5 | 0.05775 | 0.05617
691 | 0.05735 | 0.05704
692.5 | 0.05772 | 0.05691
694 | 0.05812 | 0.05619
695.5 | 0.05803 | 0.05637
697 | 0.0578 | 0.05605
698.5 | 0.05802 | 0.0559
700 | 0.05844 | 0.05653
701.5 | 0.0586 | 0.05702
703 | 0.05853 | 0.05746
704.5 | 0.05831 | 0.05632
706 | 0.05791 | 0.05615
707.4 | 0.05792 | 0.05546
708.9 | 0.05763 | 0.05508
710.4 | 0.05772 | 0.05518
711.9 | 0.05779 | 0.05473
713.4 | 0.05826 | 0.05518
714.9 | 0.05846 | 0.05534
716.4 | 0.05756 | 0.05493
717.8 | 0.05701 | 0.05471
719.3 | 0.05696 | 0.05459
720.8 | 0.05666 | 0.05513
722.3 | 0.057 | 0.05472
723.8 | 0.05784 | 0.05489
725.3 | 0.05782 | 0.05597
726.7 | 0.05735 | 0.05611
728.2 | 0.05761 | 0.05669
729.7 | 0.05715 | 0.05633
731.2 | 0.05664 | 0.05649
732.6 | 0.05707 | 0.05595
734.1 | 0.0574 | 0.05581
735.6 | 0.05768 | 0.05572
737.1 | 0.05813 | 0.05552
738.6 | 0.0576 | 0.05529
740 | 0.05706 | 0.05557
741.5 | 0.05745 | 0.05504
743 | 0.05725 | 0.05496
744.4 | 0.05687 | 0.05461
745.9 | 0.05718 | 0.05511
747.4 | 0.05726 | 0.05466
748.9 | 0.05718 | 0.05483
750.3 | 0.05731 | 0.0544
751.8 | 0.05704 | 0.05395
753.3 | 0.05695 | 0.05438
754.7 | 0.05769 | 0.05502
756.2 | 0.05754 | 0.05444
757.7 | 0.05699 | 0.05407
759.1 | 0.0567 | 0.05422
760.6 | 0.05657 | 0.05361
762.1 | 0.05662 | 0.05301
763.5 | 0.05693 | 0.05283
765 | 0.05685 | 0.05314
766.4 | 0.05686 | 0.05275
767.9 | 0.0568 | 0.05259
769.4 | 0.05648 | 0.05268
770.8 | 0.05611 | 0.0523
772.3 | 0.0562 | 0.05242
773.7 | 0.05627 | 0.05272
775.2 | 0.0567 | 0.05278
776.7 | 0.05681 | 0.05332
778.1 | 0.05647 | 0.05372
779.6 | 0.05623 | 0.05398
781 | 0.05602 | 0.05393
782.5 | 0.05615 | 0.05436
783.9 | 0.05644 | 0.05461
785.4 | 0.05703 | 0.05398
786.8 | 0.05692 | 0.05365
788.3 | 0.05677 | 0.05401
789.7 | 0.05719 | 0.05405
791.2 | 0.05721 | 0.0537
792.6 | 0.05661 | 0.05374
794.1 | 0.05644 | 0.05325
795.5 | 0.05641 | 0.05314
797 | 0.05637 | 0.0522
798.4 | 0.05591 | 0.05266
799.9 | 0.05546 | 0.05271
801.3 | 0.0552 | 0.05308
802.7 | 0.05534 | 0.05356
804.2 | 0.05523 | 0.053
805.6 | 0.05512 | 0.05297
807.1 | 0.05489 | 0.0526
808.5 | 0.05515 | 0.05209
810 | 0.05494 | 0.05171
811.4 | 0.05508 | 0.05144
812.8 | 0.05518 | 0.05182
814.3 | 0.05563 | 0.05134
815.7 | 0.0559 | 0.05167
817.1 | 0.05597 | 0.05125
818.6 | 0.05579 | 0.05089
820 | 0.05616 | 0.05082
821.4 | 0.05584 | 0.05082
822.9 | 0.05595 | 0.05066
824.3 | 0.05613 | 0.05056
825.7 | 0.05642 | 0.05129
827.2 | 0.05603 | 0.05158
828.6 | 0.05627 | 0.05154
830 | 0.05606 | 0.05143
831.4 | 0.05636 | 0.05155
832.9 | 0.05588 | 0.05201
834.3 | 0.05604 | 0.05261
835.7 | 0.0555 | 0.0526
837.2 | 0.05614 | 0.05256
838.6 | 0.0561 | 0.05335
840 | 0.05619 | 0.05363
841.4 | 0.05545 | 0.05337
842.8 | 0.05551 | 0.05227
844.3 | 0.05515 | 0.05291
845.7 | 0.05418 | 0.053
847.1 | 0.05414 | 0.05264
848.5 | 0.05462 | 0.05246
849.9 | 0.0548 | 0.05306
851.4 | 0.05455 | 0.05296
852.8 | 0.05436 | 0.05278
854.2 | 0.05511 | 0.05115
855.6 | 0.05517 | 0.05054
857 | 0.05558 | 0.05096
858.4 | 0.05563 | 0.05185
859.8 | 0.05566 | 0.05048
861.2 | 0.05661 | 0.05055
862.7 | 0.05615 | 0.05063
864.1 | 0.05505 | 0.04952
865.5 | 0.05534 | 0.04957
866.9 | 0.05514 | 0.04976
868.3 | 0.05472 | 0.05033
869.7 | 0.05402 | 0.05198
871.1 | 0.05233 | 0.05226
872.5 | 0.05191 | 0.05215
873.9 | 0.05261 | 0.05247
875.3 | 0.05303 | 0.0532
876.7 | 0.05375 | 0.05372
878.1 | 0.05366 | 0.05302
879.5 | 0.05553 | 0.05336
880.9 | 0.0547 | 0.05264
882.3 | 0.05542 | 0.05336
883.7 | 0.05551 | 0.0525
885.1 | 0.05451 | 0.0527
886.5 | 0.05683 | 0.0535
887.9 | 0.05729 | 0.05236
889.3 | 0.05608 | 0.05152
890.7 | 0.05595 | 0.05265
892.1 | 0.05519 | 0.05261
893.5 | 0.05443 | 0.05315
894.9 | 0.05301 | 0.05435
896.3 | 0.05364 | 0.05387
897.6 | 0.05351 | 0.05354
899 | 0.0536 | 0.05417
900.4 | 0.05391 | 0.05428
901.8 | 0.05226 | 0.05383
903.2 | 0.05293 | 0.05507
904.6 | 0.05372 | 0.05545
906 | 0.05362 | 0.05522
907.4 | 0.05318 | 0.05424
908.7 | 0.05421 | 0.05437
910.1 | 0.05388 | 0.05448
911.5 | 0.05309 | 0.05437
912.9 | 0.0532 | 0.05402
914.3 | 0.0533 | 0.05447
915.7 | 0.05395 | 0.05423
917 | 0.05493 | 0.05477
918.4 | 0.0554 | 0.05345
919.8 | 0.05575 | 0.05421
921.2 | 0.05596 | 0.05346
922.5 | 0.05674 | 0.05515
923.9 | 0.05613 | 0.05547
925.3 | 0.05565 | 0.05543
926.7 | 0.05671 | 0.05388
928 | 0.05554 | 0.05315
929.4 | 0.05487 | 0.0529
930.8 | 0.05417 | 0.05173
932.2 | 0.05344 | 0.05121
933.5 | 0.05138 | 0.04978
934.9 | 0.04934 | 0.04894
936.3 | 0.0488 | 0.04882
937.6 | 0.04683 | 0.0476
939 | 0.04769 | 0.04858
940.4 | 0.04959 | 0.04901
941.8 | 0.05057 | 0.05121
943.1 | 0.05047 | 0.05242
944.5 | 0.05036 | 0.05237
945.8 | 0.05021 | 0.0525
947.2 | 0.04967 | 0.05345
948.6 | 0.05004 | --
949.9 | 0.0512 | 0.05631
951.3 | 0.04994 | 0.0562
952.7 | 0.04958 | 0.05522
954 | 0.04885 | 0.05474
955.4 | 0.04681 | 0.05204
956.8 | 0.04531 | 0.04928
958.1 | 0.04557 | 0.04841
959.5 | 0.04439 | 0.0496
960.8 | 0.04344 | 0.05005
962.2 | 0.04451 | 0.04951
963.5 | 0.04339 | 0.04844
964.9 | 0.04189 | 0.04753
966.3 | 0.04285 | 0.04484
967.6 | 0.04431 | 0.04609
969 | 0.04283 | 0.04549
970.3 | 0.04276 | --
971.7 | 0.04301 | 0.04781
973 | -- | 0.0509
974.4 | 0.04354 | 0.05093
975.7 | 0.0421 | --
977.1 | -- | 0.04905
978.4 | -- | --
979.8 | 0.04297 | 0.04878
981.1 | -- | --
982.5 | -- | --
983.8 | 0.04005 | 0.04687
985.2 | -- | 0.04774
986.5 | -- | 0.04865
987.9 | 0.04043 | --
989.2 | 0.04061 | --
990.6 | -- | --
991.9 | 0.04053 | 0.0505
993.3 | -- | 0.04966
994.6 | 0.03866 | 0.05159
996 | -- | --
997.3 | 0.03829 | --
998.7 | 0.03988 | --
1000 | -- | --
1001.4 | -- | --
1002.7 | -- | --
1004 | -- | --
1005.4 | -- | --
1006.7 | -- | --
1008.1 | -- | --
1009.4 | -- | --
1010.8 | -- | --
1012.1 | -- | --
1013.5 | -- | --
1014.8 | -- | --
1016.1 | -- | --
1017.5 | -- | --
1018.8 | -- | --
1020.2 | -- | 0.04975
1021.5 | -- | --
1022.8 | -- | --
1024.2 | -- | 0.04808
1025.5 | -- | --
1026.9 | -- | --
1028.2 | -- | --
1029.5 | -- | --
1030.9 | -- | --
1032.2 | -- | --
973.9 | -- | --
977.8 | 0.03924 | 0.04718
981.7 | -- | 0.04744
985.6 | 0.03746 | --
989.5 | -- | 0.04833
993.5 | 0.03882 | --
997.4 | -- | 0.05272
1001.3 | 0.03807 | 0.0505
1005.2 | 0.03865 | 0.04971
1009.1 | 0.03807 | --
1013 | 0.03673 | 0.04899
1016.9 | 0.03561 | 0.04977
1020.7 | 0.03611 | --
1024.6 | 0.03707 | 0.04928
1028.5 | 0.03717 | --
1032.4 | 0.03531 | 0.04788
1036.3 | 0.03655 | 0.04758
1040.2 | 0.03797 | 0.04776
1044.1 | 0.03859 | 0.04554
1048 | 0.04192 | 0.04396
1051.8 | 0.044 | 0.04385
1055.7 | 0.04523 | 0.04493
1059.6 | 0.04515 | 0.04437
1063.5 | 0.0451 | 0.04633
1067.3 | 0.04536 | 0.04578
1071.2 | 0.0443 | 0.04293
1075.1 | 0.04484 | 0.04349
1078.9 | 0.04324 | 0.04475
1082.8 | 0.04163 | 0.04603
1086.7 | 0.04067 | 0.0478
1090.5 | 0.03917 | 0.04658
1094.4 | 0.03777 | 0.04341
1098.3 | 0.03688 | 0.04207
1102.1 | 0.03622 | 0.04175
1106 | 0.03599 | 0.03994
1109.8 | 0.0353 | 0.03986
1113.7 | 0.03464 | 0.0412
1117.5 | 0.03541 | 0.04102
1121.4 | 0.03706 | 0.03927
1125.2 | 0.03809 | 0.03755
1129.1 | 0.04008 | 0.03569
1132.9 | 0.0394 | 0.03525
1136.7 | 0.03915 | 0.03506
1140.6 | 0.03967 | 0.0343
1144.4 | 0.03991 | 0.03406
1148.2 | 0.04105 | 0.03371
1152.1 | 0.04046 | 0.03284
1155.9 | 0.0393 | 0.03336
1159.7 | 0.03902 | 0.03263
1163.6 | 0.03985 | 0.0322
1167.4 | 0.03869 | 0.03218
1171.2 | 0.03581 | 0.03237
1175 | 0.03609 | 0.03253
1178.8 | 0.03587 | 0.03304
1182.7 | 0.03483 | 0.03393
1186.5 | 0.03479 | 0.033
1190.3 | 0.03401 | 0.03409
1194.1 | 0.03508 | 0.03389
1197.9 | 0.03594 | 0.03182
1201.7 | 0.03446 | 0.0316
1205.5 | 0.03202 | 0.03065
1209.3 | 0.03121 | 0.03113
1213.1 | 0.03119 | 0.03145
1216.9 | 0.03019 | 0.03138
1220.7 | 0.03011 | 0.03223
1224.5 | 0.02978 | 0.0329
1228.3 | 0.02955 | 0.03371
1232.1 | 0.03034 | 0.03258
1235.9 | 0.02871 | 0.03219
1239.7 | 0.02911 | 0.03352
1243.5 | 0.03088 | 0.03534
1247.2 | 0.03133 | 0.03668
1251 | 0.0327 | 0.03575
1254.8 | 0.03418 | 0.03502
1258.6 | 0.03481 | 0.03512
1262.3 | 0.03373 | 0.03351
1266.1 | 0.03473 | 0.03224
1269.9 | 0.0375 | 0.03217
1273.7 | 0.0369 | 0.0323
1277.4 | 0.03753 | 0.03257
1281.2 | 0.03731 | 0.03168
1285 | 0.03511 | 0.03013
1288.7 | 0.03531 | 0.02915
1292.5 | 0.03498 | 0.02885
1296.2 | 0.03316 | 0.029
1300 | 0.03267 | 0.02789
1303.7 | 0.03311 | 0.02799
1307.5 | 0.03345 | 0.02737
1311.2 | 0.03144 | 0.02528
1315 | 0.02988 | 0.0259
1318.7 | 0.02958 | 0.02665
1322.5 | 0.02899 | 0.02745
1326.2 | 0.03021 | 0.02836
1329.9 | 0.02973 | 0.02784
1333.7 | 0.02916 | 0.02792
1337.4 | 0.02988 | 0.02949
1341.1 | 0.02941 | 0.03014
1344.9 | 0.02882 | 0.02853
1348.6 | 0.02879 | 0.02894
1352.3 | 0.02842 | 0.03058
1356 | 0.02879 | 0.02919
1359.7 | 0.02885 | 0.02738
1363.5 | 0.02815 | 0.02621
1367.2 | 0.02621 | 0.02518
1370.9 | 0.02548 | 0.02549
1374.6 | 0.02494 | 0.02639
1378.3 | 0.02429 | 0.02531
1382 | 0.02368 | 0.02489
1385.7 | 0.02428 | 0.02667
1389.4 | 0.02554 | 0.02876
1393.1 | 0.02509 | 0.02881
1396.8 | 0.02448 | 0.02911
1400.5 | 0.02492 | 0.02877
1404.2 | 0.02464 | 0.02843
1407.9 | 0.02509 | 0.02985
1411.6 | 0.02558 | 0.03036
1415.3 | 0.02572 | 0.02954
1418.9 | 0.02485 | 0.02847
1422.6 | 0.02331 | 0.02858
1426.3 | 0.02255 | 0.02885
1430 | 0.02155 | 0.02561
1433.7 | 0.02043 | 0.02478
1437.3 | 0.02022 | 0.02502
1441 | 0.02092 | 0.0241
1444.7 | 0.02119 | 0.0238
1448.3 | 0.02014 | 0.02446
1452 | 0.01806 | 0.02601
1455.6 | 0.01708 | 0.02533
1459.3 | 0.01807 | 0.02419
1463 | 0.01968 | 0.02522
1466.6 | 0.01883 | 0.02631
1470.3 | 0.01737 | 0.0265
1473.9 | 0.01954 | 0.02651
1477.6 | 0.02014 | 0.02633
1481.2 | 0.01882 | 0.02927
1484.8 | 0.01902 | 0.03075
1488.5 | 0.01992 | 0.02806
1492.1 | 0.02309 | 0.02581
1495.8 | 0.0243 | 0.02639
1499.4 | 0.0223 | 0.02829
1503 | 0.02134 | 0.02654
1506.6 | 0.02354 | 0.02432
1510.3 | 0.02458 | 0.02448
1513.9 | 0.02095 | 0.0247
1517.5 | 0.01891 | 0.02619
1521.1 | 0.02044 | 0.02445
1524.7 | 0.02116 | 0.02136
1528.3 | 0.02023 | 0.02324
1532 | 0.01904 | 0.02387
1535.6 | 0.02011 | 0.02204
1539.2 | 0.02296 | 0.02095
1542.8 | 0.02351 | 0.02088
1546.4 | 0.02115 | 0.02069
1550 | 0.02075 | 0.01999
1553.6 | 0.02255 | 0.01909
1557.2 | 0.0239 | 0.0167
1560.7 | 0.02335 | 0.01629
1564.3 | 0.02102 | 0.01838
1567.9 | 0.01902 | 0.01593
1571.5 | 0.01831 | 0.01521
1575.1 | 0.01612 | 0.01824
1578.7 | 0.01461 | 0.01857
1582.2 | 0.01544 | 0.01841
1585.8 | 0.01583 | 0.02016
1589.4 | 0.01409 | 0.02141
1592.9 | 0.01436 | 0.02197
1596.5 | 0.0138 | 0.02297
1600.1 | 0.01105 | 0.02608
1603.6 | 0.01239 | 0.02709
1607.2 | 0.01453 | 0.02585
1610.7 | 0.01273 | 0.0259
1614.3 | 0.01373 | 0.02526
1617.8 | 0.01562 | 0.02458
1621.4 | 0.01429 | 0.02535
1624.9 | 0.01472 | 0.02491
1628.5 | 0.01509 | 0.02318
1632 | 0.01444 | 0.02333
1635.6 | 0.01496 | 0.02399
1639.1 | 0.01464 | 0.021
1642.6 | 0.01301 | 0.01974
1646.1 | 0.01127 | 0.02277
1649.7 | 0.01119 | 0.02209
1653.2 | 0.00993 | 0.02133
1656.7 | 0.0088 | 0.02258
1660.2 | 0.00894 | 0.02157
1663.8 | 0.007 | 0.01861
1667.3 | 0.0075 | 0.01699
1670.8 | 0.00806 | 0.02028
1674.3 | 0.00789 | 0.02083
1677.8 | 0.00937 | 0.01666
1681.3 | 0.01056 | 0.01423
1684.8 | 0.01061 | 0.01289
1688.3 | 0.01177 | 0.01414
1691.8 | 0.01176 | 0.01032
1695.3 | 0.01049 | 0.00791
1698.8 | 0.00952 | 0.01204
1702.2 | 0.01164 | 0.01678
1705.7 | 0.01248 | 0.01973
1709.2 | 0.00804 | 0.01482
1712.7 | 0.00891 | 0.01668
1716.2 | 0.01092 | 0.02038
1719.6 | 0.00996 | 0.02081
1723.1 | 0.0096 | 0.02428
1726.6 | 0.00953 | 0.02273
1730 | 0.00728 | 0.02633
1733.5 | 0.00334 | 0.03049
1737 | 0.00448 | 0.02509
1740.4 | 0.00385 | 0.02232
1743.9 | 0.000913236 | 0.02155
1747.3 | 0.00448 | 0.01723
1750.8 | 0.00353 | 0.01273
1754.2 | -0.0002934 | 0.01344
1757.7 | -0.000562109 | 0.01497
1761.1 | 0.000552864 | 0.01632
1764.5 | -0.00254 | 0.01703
1768 | -0.000129273 | 0.01165
1771.4 | 0.00314 | 0.00654
1774.8 | 0.000717264 | 0.00706
1778.2 | -0.00261 | 0.00309
1781.7 | -0.0018 | 0.00192
1785.1 | 0.000651827 | 0.00587
1788.5 | 0.00202 | 0.00624
1791.9 | 0.00551 | 0.00842
1795.3 | 0.00533 | 0.00506
1798.7 | 0.00394 | -0.000825991
1802.1 | 0.01038 | 0.0018
1805.5 | 0.012 | 0.00609
1808.9 | 0.01212 | 0.00951
1812.3 | 0.01366 | 0.01088
1815.7 | 0.01518 | 0.01424
1819.1 | 0.01285 | 0.01875
1822.5 | 0.00613 | 0.0187
1825.9 | 0.00498 | 0.0166
1829.3 | -0.00108 | 0.0236
1832.7 | -0.004 | 0.0298
1836 | 0.000597555 | 0.02318
1839.4 | -0.00342 | 0.02162
1842.8 | -0.00807 | 0.0135
1846.2 | -0.0029 | 0.0073
1849.5 | -0.00227 | 0.01082
1852.9 | -0.0086 | 0.01503
1856.2 | -0.01202 | 0.01626
1859.6 | 0.004 | 0.01772
1863 | 0.0188 | 0.02838
1866.3 | 0.01938 | 0.01883
1869.7 | 0.02761 | 0.0137
1873 | 0.01959 | 0.02531
1876.3 | 0.01546 | 0.0169
1879.7 | 0.02293 | 0.04195
1883 | 0.00181 | 0.061
1886.3 | -0.0281 | 0.05367
1889.7 | -0.0155 | 0.05228
1893 | -0.01977 | 0.05059
1896.3 | -0.03701 | 0.04703
1899.6 | -0.03205 | 0.03247
1903 | -0.01957 | 0.02309
1868.7 | -0.05634 | 0.02074
1871.6 | -0.06959 | 0.02214
1874.5 | -0.06392 | 0.0347
1877.4 | -0.06141 | 0.00609
1880.3 | -0.05046 | -0.0135
1883.2 | -0.02966 | -0.01163
1886.1 | -0.02618 | -0.02139
1889 | -0.01746 | -0.02323
1891.8 | -0.01658 | -0.02571
1894.7 | -0.03397 | -0.01749
1897.6 | -0.0423 | -0.0122
1900.4 | -0.0128 | -0.02367
1903.3 | 0.00413 | -0.02798
1906.1 | 0.00224 | -0.03416
1909 | 0.00164 | -0.01992
1911.8 | 0.00623 | -0.01279
1914.7 | 0.01186 | -0.01401
1917.5 | 0.00273 | -0.00778
1920.3 | -0.00249 | -0.01126
1923.2 | 0.00479 | -0.00574
1926 | -0.00259 | -0.00263
1928.8 | -0.00778 | -0.00179
1931.7 | -0.00115 | 0.0104
1934.5 | -0.00477 | 0.00485
1937.3 | -0.00532 | 0.00108
1940.1 | -0.00916 | 0.000415418
1942.9 | -0.00769 | -0.000784773
1945.7 | -0.00076396 | 0.00452
1948.5 | -0.00419 | 0.0054
1951.3 | -0.000558133 | 0.00871
1954.1 | -0.001 | 0.00318
1956.9 | 0.00982 | -0.00412
1959.7 | 0.01845 | 0.000768545
1962.5 | 0.00638 | 0.00276
1965.2 | 0.01244 | 0.00954
1968 | 0.0152 | 0.01538
1970.8 | 0.01073 | 0.01269
1973.6 | 0.00355 | 0.00823
1976.3 | -0.00994 | -0.00112
1979.1 | -0.003 | -0.01176
1981.9 | -0.00178 | -0.02126
1984.6 | -0.01136 | -0.01523
1987.4 | -0.01619 | -0.01544
1990.1 | -0.01514 | -0.02773
1992.9 | -0.00128 | -0.0324
1995.6 | -0.00733 | -0.02932
1998.4 | -0.02151 | -0.03696
2001.1 | -0.01653 | -0.04076
2003.8 | -0.00236 | -0.04106
2006.6 | 0.00652 | -0.0377
2009.3 | -0.0127 | -0.03291
2012 | -0.00586 | -0.02827
2014.7 | 0.00894 | -0.01796
2017.4 | 0.01077 | -0.02173
2020.2 | 0.00261 | -0.0145
2022.9 | -0.02214 | -0.00565
2025.6 | -0.03078 | -0.04139
2028.3 | -0.02482 | -0.06046
2031 | -0.0146 | -0.04714
2033.7 | -0.03326 | -0.0472
2036.4 | -0.07212 | -0.05745
2039.1 | -0.03749 | -0.06228
2041.8 | -0.04005 | -0.04922
2044.5 | -0.04304 | -0.06918
2047.1 | -0.0234 | -0.07059
2049.8 | -0.03466 | -0.05777
2052.5 | -0.04906 | -0.08606
2055.2 | -0.06735 | -0.05452
2057.9 | -0.05948 | -0.02519
2060.5 | -0.05587 | -0.0611
2063.2 | -0.02462 | -0.02607
2065.9 | 0.0105 | 0.00985
2068.5 | 0.000638173 | 0.01506
2071.2 | 0.01681 | -0.00469
2073.8 | 0.01267 | 0.00886
2076.5 | -0.02209 | -0.00348
2079.1 | -0.01375 | -0.02176
2081.8 | 0.03668 | -0.00439
2084.4 | 0.05094 | -0.03342
2087.1 | -0.06641 | -0.04025
2089.7 | -0.09391 | 0.01719
2092.3 | -0.10231 | -0.02395
2095 | -0.08687 | -0.16405
2097.6 | -0.11421 | -0.17468
2100.2 | -0.21624 | -0.16628
2102.8 | -0.18015 | -0.16628
2105.5 | -0.15158 | -0.12247
2108.1 | -0.22948 | -0.09576
2110.7 | -0.24193 | -0.11227
2113.3 | -0.19316 | -0.06915
2115.9 | -0.04955 | -0.01964
2118.5 | -0.01525 | -0.01335
2121.1 | 0.00801 | -0.01694
2123.7 | 0.01294 | 0.10485
2126.3 | -0.00582 | 0.17305
2128.9 | -1.26211 | -0.49261
2131.5 | -- | -0.47126
2134.1 | -1.29405 | -0.49124
2136.7 | -1.26445 | -0.58892
2139.3 | -1.16137 | -0.57857
2141.9 | -1.13187 | -0.56591
2144.4 | -1.12955 | -0.60859
2147 | -1.14737 | -0.6995
2149.6 | -1.1772 | -0.71705
2152.2 | -1.21585 | -0.6746
2154.7 | -1.19081 | -0.79419
2157.3 | -1.23474 | -0.13757
2159.9 | 0.09184 | -0.11133
2162.4 | 0.10685 | -0.18263
2165 | 0.03605 | -0.12364
2167.5 | -0.01466 | -0.09391
2170.1 | -0.05468 | -0.14703
2172.6 | -0.04079 | -0.16373
2175.2 | -0.03446 | -0.14962
2177.7 | -0.0081 | -0.16099
2180.3 | 0.00414 | -0.23774
2182.8 | -0.12058 | -0.18432
2185.4 | -0.0641 | -0.20769
2187.9 | 0.00502 | -0.60044
2190.4 | -0.0194 | -0.54258
2193 | 0.01504 | -0.51289
2195.5 | 0.06146 | -0.55806
2198 | 0.06258 | -0.63633
2200.6 | 0.03932 | -0.69794
2203.1 | 0.06689 | -0.62967
2205.6 | 0.04668 | -0.57118
2208.1 | 0.01142 | -0.49817
2210.6 | 0.0998 | -0.43828
2213.1 | 0.10644 | -0.36613
2215.7 | -0.41463 | -0.02097
2218.2 | -0.38641 | 0.01812
2220.7 | -0.374 | -0.00829
2223.2 | -0.82398 | -0.05432
2225.7 | -0.96519 | 0.09075
2228.2 | -0.96515 | 0.14216
2230.7 | -1.03211 | 0.101
2233.2 | -1.23967 | 0.0628
2235.7 | -1.14236 | -0.01124
2238.1 | -1.05983 | -0.12375
2240.6 | -1.01968 | -0.14878
2243.1 | -0.58106 | -0.18024
2245.6 | -0.52434 | -0.43249
2248.1 | -0.56773 | -0.36719
2250.6 | 0.48552 | -0.23404
2253 | 0.58887 | -0.3032
2255.5 | 0.64094 | -0.28357
2258 | 0.69285 | -0.28482
2260.5 | 0.89137 | -0.44709
2262.9 | 1.67703 | -0.33288
2265.4 | 1.59451 | -0.18642
2267.9 | 1.63196 | -0.28897
2270.3 | 1.92388 | -0.27645
2272.8 | 1.80098 | -0.08143
2275.2 | 1.84027 | 1.58073
2277.7 | 1.21431 | 1.5472
2280.1 | 1.4512 | 1.62612
2282.6 | 1.42773 | 0.68472
2285 | 0.92962 | 0.22918
2287.5 | 1.04863 | 0.8455
2289.9 | 0.27295 | 1.24135
2292.4 | 0.17796 | --
2294.8 | -- | 1.29225
2297.3 | 0.33764 | 1.10196
2299.7 | 0.64744 | 1.23967
2302.1 | -- | 1.30293
2304.6 | 0.69481 | 0.16758
2307 | 0.6575 | 0.4339
2309.4 | 0.65349 | 0.4816
2311.9 | 0.55903 | 1.50639
2314.3 | 0.35293 | 1.93326
2316.7 | 0.79167 | 1.52201
2319.1 | 0.49566 | 1.10682
2321.6 | -- | 1.08499
2324 | 0.49116 | 1.22692
2326.4 | 0.68147 | 1.06046
2328.8 | 0.49152 | 1.06695
2331.2 | -0.07006 | 0.51018
2333.6 | -0.04069 | 0.55915
2336.1 | 0.0149 | --
2338.5 | 0.28543 | --
2340.9 | 0.19025 | 0.58346
2343.3 | 0.50185 | 0.61657
2345.7 | 0.66506 | 0.71197
2348.1 | 0.95125 | 0.7535
2350.5 | 0.98916 | 0.59828
2352.9 | 0.97362 | 0.92436
2355.3 | 0.98171 | 1.15255
2357.7 | 0.8772 | 1.00857
2360.1 | 1.13564 | 0.9999
2362.5 | 1.17026 | 1.04382
2364.8 | 0.85798 | 0.80555
2367.2 | 0.91562 | 0.72882
2369.6 | 0.76269 | 0.65563
2372 | -- | 0.63987
2374.4 | 0.6352 | 0.63057
2376.8 | 0.56358 | 0.78406
2379.2 | 0.26171 | --
2381.5 | 0.23011 | 0.54592
2383.9 | 0.3669 | 0.49291
2386.3 | 0.41987 | 0.72317
2388.7 | 0.08383 | 0.98313
2391 | -0.33654 | --
2393.4 | -- | 1.11862
2395.8 | -- | --
2398.1 | -0.27892 | 1.09506
2400.5 | -0.20134 | 1.14895
2402.9 | -0.11436 | 0.82305
2405.2 | -0.25941 | 1.17759
2407.6 | -0.27137 | 1.08115
2410 | -0.5626 | 1.12008
2412.3 | -0.62461 | 0.97571
2414.7 | -- | 0.94358
2417 | -0.79333 | 0.91306
2419.4 | -- | 0.69275
2421.7 | -0.70206 | 0.4997
2424.1 | -0.55702 | --
2426.4 | 0.28097 | --
2428.8 | 0.18415 | 0.95979
2431.1 | 0.11347 | 0.96002
2433.5 | 0.12331 | 0.18483
2435.8 | 0.28773 | -0.08074
2438.2 | 0.37244 | 0.00632
2440.5 | 0.88843 | 0.20004
2442.9 | -- | 0.24844
2445.2 | 1.38616 | 0.28991
2447.5 | 1.31359 | 0.37859
2449.9 | 1.18457 | 0.4338
2452.2 | 1.47466 | 0.4338
2454.5 | 1.57079 | --
2456.9 | 1.78846 | -0.00203
2459.2 | 1.9172 | -0.16328
2461.5 | 1.72376 | 0.90177
2463.9 | 1.77684 | 0.87733
2466.2 | 1.84096 | 0.89127
2468.5 | 1.74434 | 0.69737
2470.9 | 1.42923 | 0.82573
2473.2 | 1.64642 | 0.73603
2475.5 | 1.85095 | 0.67544
2477.8 | 1.46406 | 0.55108
2480.2 | 0.93201 | 0.49328
2482.5 | -- | 0.4929
2484.8 | 1.00368 | 0.91029
2487.1 | 0.87454 | 1.00651
2489.4 | 0.58658 | 1.17443
2491.8 | 0.22582 | 1.21791
2494.1 | 0.01686 | 1.07333
2496.4 | 0.17724 | 1.07236
2498.7 | 0.00845 | 1.1846
2501 | -- | 1.17245
2503.3 | 0.43935 | 1.23642
2505.6 | 0.37221 | 1.82178
2507.9 | 0.08321 | 1.6642
2510.3 | 0.79744 | 1.55569
2512.6 | 2.52236 | 2.04817
2514.9 | -- | 2.31696
2517.2 | 6.39077 | 5.86321

## Kapton_CRC
Wavelength (nm) | DHR data, pristine | DHR, irradiated | Polymer from Kapton family - Kapton CRC
275 | 0.47108 | 0.69836 | Irradiated with 95 keV electrons to the energy fluence of 7.2 e13 e/cm2
276.6 | 0.60699 | 0.41331
278.1 | 0.69024 | 0.28503
279.7 | 0.72994 | 0.3038
281.3 | 0.66511 | 0.35222
282.9 | 0.68872 | 0.37815
284.5 | 0.71989 | 0.37632
286 | 0.71092 | 0.3826
287.6 | 0.73776 | 0.41261
289.2 | 0.76228 | 0.46129
290.8 | 0.79303 | 0.44445
292.4 | 0.81349 | 0.40966
293.9 | 0.78484 | 0.44457
295.5 | 0.80022 | 0.48826
297.1 | 0.84257 | 0.45748
298.7 | 0.8753 | 0.42444
300.2 | 0.88513 | 0.40014
301.8 | 0.909 | 0.36368
303.4 | 0.92637 | 0.35132
305 | 0.86328 | 0.372
306.5 | 0.82416 | 0.04614
308.1 | 0.7522 | 0.06294
309.7 | 0.69469 | 0.07552
311.3 | 0.71433 | 0.02004
312.9 | 0.76993 | -0.02456
314.4 | 0.73938 | -0.06455
316 | 0.75376 | -0.02655
317.6 | 0.703 | 0.02388
319.2 | 0.67642 | 0.00952
320.7 | 0.6827 | -0.0383
322.3 | 0.73843 | -0.07211
323.9 | 0.6973 | 0.26654
325.5 | 0.72287 | 0.2774
327 | 0.77124 | 0.31632
328.6 | 0.6876 | 0.31632
330.2 | 0.6062 | 0.32404
331.7 | 0.56293 | 0.35002
333.3 | 0.49234 | 0.32225
334.9 | 0.45922 | 0.27816
336.5 | 0.41862 | 0.25708
338 | 0.38548 | 0.27176
339.6 | 0.3241 | 0.26234
341.2 | 0.32265 | 0.21402
342.8 | 0.27984 | 0.19588
344.3 | 0.2259 | 0.16337
345.9 | 0.26869 | 0.17548
347.5 | 0.26097 | 0.18344
349.1 | 0.26702 | 0.15316
350.6 | 0.2905 | 0.16684
352.2 | 0.26457 | 0.1303
353.8 | 0.24851 | 0.15618
355.3 | 0.21948 | 0.17481
356.9 | 0.21517 | 0.19083
358.5 | 0.19759 | 0.20067
360 | 0.22203 | 0.20187
361.6 | 0.18366 | 0.18437
363.2 | 0.17868 | 0.18073
364.8 | 0.1743 | 0.15839
366.3 | 0.1731 | 0.17097
367.9 | 0.15876 | 0.16422
369.5 | 0.154 | 0.18293
371 | 0.14823 | 0.1636
372.6 | 0.15486 | 0.1507
374.2 | 0.14702 | 0.13197
375.7 | 0.15022 | 0.11506
377.3 | 0.13239 | 0.10917
378.9 | 0.13767 | 0.1054
380.4 | 0.13771 | 0.10767
382 | 0.12594 | 0.11454
383.6 | 0.12086 | 0.10647
385.2 | 0.11399 | 0.09975
386.7 | 0.11208 | 0.08283
388.3 | 0.11236 | 0.09471
389.9 | 0.10829 | 0.09729
391.4 | 0.10857 | 0.0934
393 | 0.10447 | 0.09927
394.5 | 0.10252 | 0.1087
396.1 | 0.10069 | 0.11083
397.7 | 0.09877 | 0.10825
399.2 | 0.09996 | 0.10396
400.8 | 0.10261 | 0.10055
402.4 | 0.10177 | 0.09836
403.9 | 0.10135 | 0.1001
405.5 | 0.09836 | 0.09785
407.1 | 0.09573 | 0.09339
408.6 | 0.09051 | 0.09385
410.2 | 0.08764 | 0.09198
411.8 | 0.08868 | 0.08574
413.3 | 0.08866 | 0.08542
414.9 | 0.08923 | 0.08489
416.4 | 0.08864 | 0.08363
418 | 0.08784 | 0.08481
419.6 | 0.08979 | 0.08545
421.1 | 0.09217 | 0.08858
422.7 | 0.09548 | 0.09119
424.3 | 0.09389 | 0.09066
425.8 | 0.09583 | 0.08977
427.4 | 0.09773 | 0.08742
428.9 | 0.09749 | 0.08815
430.5 | 0.09576 | 0.0878
432.1 | 0.09733 | 0.08646
433.6 | 0.0977 | 0.08622
435.2 | 0.09617 | 0.08563
436.7 | 0.09555 | 0.08513
438.3 | 0.09318 | 0.08291
439.9 | 0.0913 | 0.08178
441.4 | 0.09152 | 0.08037
443 | 0.0909 | 0.08129
444.5 | 0.09039 | 0.0806
446.1 | 0.09005 | 0.07973
447.7 | 0.09035 | 0.07993
449.2 | 0.09114 | 0.08137
450.8 | 0.09042 | 0.08253
452.3 | 0.09179 | 0.08199
453.9 | 0.09197 | 0.08298
455.4 | 0.0915 | 0.08443
457 | 0.09383 | 0.08513
458.6 | 0.09415 | 0.08727
460.1 | 0.09473 | 0.08824
461.7 | 0.09438 | 0.0901
463.2 | 0.09454 | 0.09025
464.8 | 0.09418 | 0.09022
466.3 | 0.09341 | 0.09012
467.9 | 0.09601 | 0.09068
469.4 | 0.09722 | 0.09161
471 | 0.09835 | 0.09058
472.5 | 0.09964 | 0.09085
474.1 | 0.10034 | 0.09173
475.7 | 0.10114 | 0.09225
477.2 | 0.10175 | 0.09293
478.8 | 0.10239 | 0.09266
480.3 | 0.10388 | 0.09413
481.9 | 0.10625 | 0.09556
483.4 | 0.10773 | 0.09723
485 | 0.10826 | 0.09842
486.5 | 0.10903 | 0.0994
488.1 | 0.11033 | 0.10046
489.6 | 0.11173 | 0.10124
491.2 | 0.11187 | 0.10162
492.7 | 0.11327 | 0.10297
494.3 | 0.11555 | 0.10384
495.8 | 0.1169 | 0.10493
497.4 | 0.11857 | 0.10567
498.9 | 0.11966 | 0.10627
500.5 | 0.12119 | 0.10803
502 | 0.12359 | 0.10919
503.6 | 0.12544 | 0.11053
505.1 | 0.12716 | 0.11234
506.7 | 0.12936 | 0.11428
508.2 | 0.1317 | 0.11616
509.7 | 0.13433 | 0.11827
511.3 | 0.1365 | 0.11995
512.8 | 0.13948 | 0.12191
514.4 | 0.14214 | 0.12375
515.9 | 0.14497 | 0.12644
517.5 | 0.14735 | 0.12809
519 | 0.14974 | 0.12982
520.6 | 0.15238 | 0.13168
522.1 | 0.15497 | 0.13367
523.7 | 0.15784 | 0.13559
525.2 | 0.16041 | 0.1378
526.7 | 0.16377 | 0.13966
528.3 | 0.16659 | 0.14149
529.8 | 0.16965 | 0.144
531.4 | 0.1726 | 0.14633
532.9 | 0.17584 | 0.14818
534.5 | 0.17897 | 0.1504
536 | 0.18192 | 0.15265
537.5 | 0.18552 | 0.15477
539.1 | 0.18894 | 0.15644
540.6 | 0.1919 | 0.15825
542.2 | 0.19552 | 0.1599
543.7 | 0.19825 | 0.16165
545.2 | 0.20178 | 0.1639
546.8 | 0.20465 | 0.16562
548.3 | 0.20724 | 0.16752
549.8 | 0.21023 | 0.16933
551.4 | 0.21357 | 0.17032
552.9 | 0.21652 | 0.17182
554.5 | 0.21906 | 0.17323
556 | 0.22235 | 0.17503
557.5 | 0.2257 | 0.1769
559.1 | 0.22844 | 0.17864
560.6 | 0.2316 | 0.18002
562.1 | 0.23448 | 0.18191
563.7 | 0.23758 | 0.18318
565.2 | 0.24114 | 0.18514
566.7 | 0.24411 | 0.18677
568.3 | 0.2474 | 0.18889
569.8 | 0.25061 | 0.19086
571.3 | 0.2536 | 0.19261
572.9 | 0.25649 | 0.19433
574.4 | 0.25927 | 0.19598
575.9 | 0.26226 | 0.19777
577.5 | 0.26499 | 0.19966
579 | 0.26794 | 0.20091
580.5 | 0.27086 | 0.20282
582.1 | 0.27372 | 0.20382
583.6 | 0.27644 | 0.20539
585.1 | 0.27885 | 0.20708
586.7 | 0.28163 | 0.2086
588.2 | 0.28457 | 0.21043
589.7 | 0.28717 | 0.21179
591.2 | 0.29019 | 0.21344
592.8 | 0.29319 | 0.21465
594.3 | 0.29638 | 0.21652
595.8 | 0.29919 | 0.21811
597.3 | 0.30211 | 0.21971
598.9 | 0.30475 | 0.2209
600.4 | 0.30757 | 0.22246
601.9 | 0.31074 | 0.22365
603.4 | 0.3135 | 0.22485
605 | 0.31654 | 0.22634
606.5 | 0.31948 | 0.22813
608 | 0.32209 | 0.22964
609.5 | 0.32493 | 0.23086
611.1 | 0.32768 | 0.23206
612.6 | 0.33059 | 0.2334
614.1 | 0.33345 | 0.23485
615.6 | 0.33635 | 0.23645
617.1 | 0.3396 | 0.23786
618.7 | 0.34259 | 0.23933
620.2 | 0.3457 | 0.24086
621.7 | 0.34847 | 0.24205
623.2 | 0.35148 | 0.24323
624.7 | 0.35442 | 0.24432
626.3 | 0.35742 | 0.24636
627.8 | 0.3602 | 0.24746
629.3 | 0.36296 | 0.24865
630.8 | 0.36601 | 0.24993
632.3 | 0.36898 | 0.25121
633.8 | 0.37181 | 0.25237
635.4 | 0.37477 | 0.25348
636.9 | 0.3777 | 0.25477
638.4 | 0.3807 | 0.25605
639.9 | 0.38322 | 0.2575
641.4 | 0.38605 | 0.25895
642.9 | 0.38891 | 0.26011
644.4 | 0.39154 | 0.26179
645.9 | 0.39437 | 0.26328
647.5 | 0.39687 | 0.26461
649 | 0.39947 | 0.26601
650.5 | 0.40202 | 0.26736
652 | 0.40439 | 0.26903
653.5 | 0.40689 | 0.27031
655 | 0.40959 | 0.27191
656.5 | 0.41272 | 0.27326
658 | 0.41531 | 0.27468
659.5 | 0.41784 | 0.27628
661 | 0.4209 | 0.27769
662.5 | 0.42364 | 0.27918
664 | 0.42634 | 0.28056
665.5 | 0.42927 | 0.2821
667 | 0.43206 | 0.28381
668.5 | 0.43502 | 0.28526
670.1 | 0.4379 | 0.28684
671.6 | 0.44066 | 0.28832
673.1 | 0.44339 | 0.28984
674.6 | 0.44625 | 0.29138
676.1 | 0.44899 | 0.2928
677.6 | 0.45138 | 0.29432
679.1 | 0.45377 | 0.2958
680.6 | 0.45635 | 0.29716
682.1 | 0.45863 | 0.29851
683.6 | 0.46111 | 0.2999
685.1 | 0.46353 | 0.30126
686.5 | 0.46593 | 0.30255
688 | 0.4682 | 0.30372
689.5 | 0.47044 | 0.30499
691 | 0.47293 | 0.30614
692.5 | 0.47521 | 0.30741
694 | 0.4777 | 0.3087
695.5 | 0.48025 | 0.30997
697 | 0.48288 | 0.31133
698.5 | 0.48559 | 0.31263
700 | 0.48803 | 0.31387
701.5 | 0.49062 | 0.31504
703 | 0.49322 | 0.31663
704.5 | 0.4957 | 0.31783
706 | 0.49817 | 0.31921
707.4 | 0.50041 | 0.32064
708.9 | 0.50293 | 0.32196
710.4 | 0.50542 | 0.3235
711.9 | 0.50777 | 0.32483
713.4 | 0.51008 | 0.32646
714.9 | 0.5124 | 0.3283
716.4 | 0.51465 | 0.33007
717.8 | 0.51696 | 0.33212
719.3 | 0.51901 | 0.33383
720.8 | 0.52132 | 0.33638
722.3 | 0.52355 | 0.33882
723.8 | 0.526 | 0.34107
725.3 | 0.52836 | 0.34364
726.7 | 0.53072 | 0.34581
728.2 | 0.533 | 0.34858
729.7 | 0.53525 | 0.35125
731.2 | 0.53742 | 0.35392
732.6 | 0.53977 | 0.35693
734.1 | 0.54204 | 0.35965
735.6 | 0.54447 | 0.36263
737.1 | 0.5468 | 0.36533
738.6 | 0.5491 | 0.36769
740 | 0.55121 | 0.37051
741.5 | 0.5533 | 0.37334
743 | 0.55525 | 0.37632
744.4 | 0.55745 | 0.37904
745.9 | 0.55954 | 0.38187
747.4 | 0.56166 | 0.38456
748.9 | 0.56379 | 0.38693
750.3 | 0.56607 | 0.38984
751.8 | 0.56816 | 0.39241
753.3 | 0.57011 | 0.39476
754.7 | 0.57234 | 0.39753
756.2 | 0.5745 | 0.40028
757.7 | 0.5766 | 0.40252
759.1 | 0.57884 | 0.40487
760.6 | 0.58098 | 0.40725
762.1 | 0.58309 | 0.40959
763.5 | 0.58513 | 0.41185
765 | 0.58715 | 0.41396
766.4 | 0.58891 | 0.41592
767.9 | 0.59096 | 0.41795
769.4 | 0.59298 | 0.41997
770.8 | 0.59478 | 0.42214
772.3 | 0.59659 | 0.42406
773.7 | 0.59841 | 0.42601
775.2 | 0.60031 | 0.42824
776.7 | 0.60252 | 0.4303
778.1 | 0.60468 | 0.4323
779.6 | 0.60684 | 0.43409
781 | 0.60873 | 0.43614
782.5 | 0.61058 | 0.43763
783.9 | 0.61222 | 0.43961
785.4 | 0.61449 | 0.4417
786.8 | 0.61629 | 0.44343
788.3 | 0.61815 | 0.44542
789.7 | 0.62009 | 0.44752
791.2 | 0.62206 | 0.44932
792.6 | 0.62399 | 0.45109
794.1 | 0.62588 | 0.45276
795.5 | 0.62759 | 0.45467
797 | 0.62912 | 0.45664
798.4 | 0.63104 | 0.45881
799.9 | 0.63304 | 0.46092
801.3 | 0.63464 | 0.46272
802.7 | 0.63659 | 0.46483
804.2 | 0.63853 | 0.46656
805.6 | 0.64057 | 0.46817
807.1 | 0.64277 | 0.46979
808.5 | 0.64387 | 0.4716
810 | 0.64524 | 0.47344
811.4 | 0.64694 | 0.47534
812.8 | 0.64929 | 0.47718
814.3 | 0.65125 | 0.47909
815.7 | 0.65316 | 0.48058
817.1 | 0.65513 | 0.48234
818.6 | 0.6571 | 0.4838
820 | 0.65889 | 0.48551
821.4 | 0.66074 | 0.48714
822.9 | 0.66186 | 0.48892
824.3 | 0.66394 | 0.49059
825.7 | 0.66577 | 0.49261
827.2 | 0.66782 | 0.49425
828.6 | 0.66932 | 0.49601
830 | 0.67098 | 0.49802
831.4 | 0.67311 | 0.49993
832.9 | 0.67497 | 0.50195
834.3 | 0.67662 | 0.50376
835.7 | 0.67867 | 0.5055
837.2 | 0.68017 | 0.50762
838.6 | 0.6824 | 0.50974
840 | 0.68428 | 0.51185
841.4 | 0.68582 | 0.51307
842.8 | 0.68767 | 0.51458
844.3 | 0.68973 | 0.51637
845.7 | 0.6913 | 0.51798
847.1 | 0.69208 | 0.51954
848.5 | 0.69353 | 0.52116
849.9 | 0.69538 | 0.52318
851.4 | 0.69681 | 0.52493
852.8 | 0.69888 | 0.52663
854.2 | 0.70038 | 0.5285
855.6 | 0.70216 | 0.52996
857 | 0.7041 | 0.53202
858.4 | 0.70556 | 0.53403
859.8 | 0.70697 | 0.53592
861.2 | 0.70886 | 0.53778
862.7 | 0.71087 | 0.53997
864.1 | 0.71226 | 0.54186
865.5 | 0.71334 | 0.5438
866.9 | 0.71532 | 0.54608
868.3 | 0.71711 | 0.54807
869.7 | 0.7187 | 0.54935
871.1 | 0.72007 | 0.55108
872.5 | 0.72163 | 0.55314
873.9 | 0.72328 | 0.55538
875.3 | 0.72485 | 0.55762
876.7 | 0.72646 | 0.55983
878.1 | 0.72832 | 0.56165
879.5 | 0.73044 | 0.56331
880.9 | 0.73263 | 0.56476
882.3 | 0.73406 | 0.56648
883.7 | 0.73517 | 0.56869
885.1 | 0.73699 | 0.57086
886.5 | 0.73894 | 0.57321
887.9 | 0.74088 | 0.57518
889.3 | 0.74245 | 0.57754
890.7 | 0.74423 | 0.5788
892.1 | 0.74602 | 0.58038
893.5 | 0.74815 | 0.58247
894.9 | 0.74969 | 0.58442
896.3 | 0.75078 | 0.58628
897.6 | 0.75185 | 0.58824
899 | 0.75406 | 0.5898
900.4 | 0.75594 | 0.59199
901.8 | 0.75771 | 0.59387
903.2 | 0.75943 | 0.59553
904.6 | 0.76148 | 0.59684
906 | 0.76326 | 0.59846
907.4 | 0.76507 | 0.60018
908.7 | 0.76607 | 0.60133
910.1 | 0.76774 | 0.60288
911.5 | 0.76997 | 0.60504
912.9 | 0.77239 | 0.6062
914.3 | 0.77362 | 0.60747
915.7 | 0.77532 | 0.60876
917 | 0.7764 | 0.6108
918.4 | 0.77794 | 0.61294
919.8 | 0.77922 | 0.61412
921.2 | 0.78082 | 0.61614
922.5 | 0.78233 | 0.61758
923.9 | 0.78343 | 0.61945
925.3 | 0.7848 | 0.6214
926.7 | 0.78601 | 0.62286
928 | 0.78789 | 0.6252
929.4 | 0.7893 | 0.62723
930.8 | 0.79034 | 0.62841
932.2 | 0.79245 | 0.62942
933.5 | 0.7935 | 0.63051
934.9 | 0.79463 | 0.63256
936.3 | 0.79597 | 0.63454
937.6 | 0.79673 | 0.63694
939 | 0.79946 | 0.63896
940.4 | 0.80097 | 0.6399
941.8 | 0.80244 | 0.64059
943.1 | 0.8028 | 0.64166
944.5 | 0.80454 | 0.64277
945.8 | 0.80626 | 0.64443
947.2 | 0.80765 | 0.64628
948.6 | 0.80886 | 0.64741
949.9 | 0.80958 | 0.64815
951.3 | 0.81123 | 0.64845
952.7 | 0.813 | 0.64882
954 | 0.8139 | 0.64922
955.4 | 0.81558 | 0.65129
956.8 | 0.81833 | 0.65297
958.1 | 0.81993 | 0.65419
959.5 | 0.82088 | 0.65734
960.8 | 0.82242 | 0.65937
962.2 | 0.82324 | 0.66057
963.5 | 0.82491 | 0.6622
964.9 | 0.82662 | 0.66355
966.3 | 0.82732 | 0.66659
967.6 | 0.82855 | 0.66819
969 | 0.82958 | 0.67035
970.3 | 0.82876 | 0.67252
971.7 | 0.82729 | 0.67526
973 | 0.82832 | 0.67739
974.4 | 0.82909 | 0.67773
975.7 | 0.83017 | 0.67865
977.1 | 0.83187 | 0.68046
978.4 | 0.83272 | 0.68257
979.8 | 0.83552 | 0.68639
981.1 | 0.83467 | 0.68912
982.5 | 0.83474 | --
983.8 | 0.8357 | 0.6917
-- | -- | --
986.5 | 0.83715 | --
987.9 | 0.83847 | 0.69445
989.2 | 0.83786 | --
990.6 | 0.83846 | --
-- | -- | --
993.3 | 0.83937 | 0.69663
-- | -- | 0.69895
-- | -- | --
-- | -- | --
-- | -- | --
1000 | 0.839 | --
-- | -- | --
-- | -- | --
-- | -- | --
1005.4 | 0.8395 | --
-- | -- | --
-- | -- | --
-- | -- | --
-- | -- | --
-- | -- | --
-- | -- | --
-- | -- | --
-- | -- | --
-- | -- | --
-- | -- | --
-- | -- | --
-- | -- | --
-- | -- | --
-- | -- | --
-- | -- | --
-- | -- | --
-- | -- | --
-- | -- | --
-- | -- | --
-- | -- | --
973.9 | 0.83916 | --
977.8 | 0.84161 | --
-- | -- | --
985.6 | 0.84376 | --
989.5 | 0.84549 | 0.70099
993.5 | 0.84721 | 0.70354
997.4 | 0.84938 | 0.70715
1001.3 | 0.85342 | 0.7115
1005.2 | 0.85721 | 0.71544
1009.1 | 0.85924 | 0.71748
1013 | 0.86173 | 0.72007
1016.9 | 0.86481 | 0.72341
1020.7 | 0.86798 | 0.72703
1024.6 | 0.8716 | 0.73013
1028.5 | 0.87326 | 0.7326
1032.4 | 0.87462 | 0.73663
1036.3 | 0.87811 | 0.74013
1040.2 | 0.88067 | 0.74402
1044.1 | 0.88171 | 0.74643
1048 | 0.88268 | 0.74903
1051.8 | 0.8842 | 0.75274
1055.7 | 0.88669 | 0.75528
1059.6 | 0.88886 | 0.75843
1063.5 | 0.89016 | 0.76115
1067.3 | 0.89179 | 0.76428
1071.2 | 0.89479 | 0.76773
1075.1 | 0.89747 | 0.77036
1078.9 | 0.89963 | 0.77325
1082.8 | 0.90229 | 0.77628
1086.7 | 0.90428 | 0.77872
1090.5 | 0.90574 | 0.7809
1094.4 | 0.90716 | 0.78249
1098.3 | 0.9085 | 0.78355
1102.1 | 0.91038 | 0.78598
1106 | 0.91119 | 0.78822
1109.8 | 0.91181 | 0.78967
1113.7 | 0.91293 | 0.79105
1117.5 | 0.91355 | 0.79298
1121.4 | 0.91379 | 0.79573
1125.2 | 0.91453 | 0.79681
1129.1 | 0.91678 | 0.79875
1132.9 | 0.91845 | 0.80148
1136.7 | 0.91997 | 0.80411
1140.6 | 0.92154 | 0.80763
1144.4 | 0.92319 | 0.81015
1148.2 | 0.92573 | 0.81286
1152.1 | 0.92836 | 0.81651
1155.9 | 0.93029 | 0.81984
1159.7 | 0.93261 | 0.82238
1163.6 | 0.93487 | 0.82442
1167.4 | 0.93594 | 0.82618
1171.2 | 0.93745 | 0.828
1175 | 0.93875 | 0.83033
1178.8 | 0.94005 | 0.83241
1182.7 | 0.94194 | 0.83398
1186.5 | 0.94276 | 0.83585
1190.3 | 0.9447 | 0.83719
1194.1 | 0.9454 | 0.83806
1197.9 | 0.94587 | 0.84002
1201.7 | 0.94708 | 0.84198
1205.5 | 0.94722 | 0.84272
1209.3 | 0.9485 | 0.84484
1213.1 | 0.94927 | 0.84728
1216.9 | 0.95103 | 0.84847
1220.7 | 0.95248 | 0.85024
1224.5 | 0.95269 | 0.85216
1228.3 | 0.95407 | 0.8532
1232.1 | 0.95432 | 0.85443
1235.9 | 0.95531 | 0.85606
1239.7 | 0.95718 | 0.85685
1243.5 | 0.95863 | 0.85773
1247.2 | 0.9607 | 0.86014
1251 | 0.96225 | 0.86207
1254.8 | 0.96319 | 0.86304
1258.6 | 0.96344 | 0.86367
1262.3 | 0.96425 | 0.86487
1266.1 | 0.96644 | 0.86654
1269.9 | 0.96767 | 0.86749
1273.7 | 0.96797 | 0.86872
1277.4 | 0.96882 | 0.87008
1281.2 | 0.96966 | 0.87206
1285 | 0.97017 | 0.8739
1288.7 | 0.97082 | 0.87462
1292.5 | 0.97119 | 0.87512
1296.2 | 0.97189 | 0.87607
1300 | 0.97244 | 0.87786
1303.7 | 0.97327 | 0.87937
1307.5 | 0.97349 | 0.88081
1311.2 | 0.97307 | 0.88253
1315 | 0.97377 | 0.88404
1318.7 | 0.97425 | 0.88518
1322.5 | 0.97439 | 0.88587
1326.2 | 0.97452 | 0.88671
1329.9 | 0.97463 | 0.88803
1333.7 | 0.97497 | 0.88939
1337.4 | 0.97543 | 0.89058
1341.1 | 0.97626 | 0.89159
1344.9 | 0.97692 | 0.89232
1348.6 | 0.97719 | 0.89261
1352.3 | 0.97705 | 0.89337
1356 | 0.97707 | 0.89407
1359.7 | 0.97839 | 0.89447
1363.5 | 0.97931 | 0.89483
1367.2 | 0.97964 | 0.89511
1370.9 | 0.97983 | 0.89579
1374.6 | 0.97969 | 0.8971
1378.3 | 0.98001 | 0.89797
1382 | 0.98035 | 0.89857
1385.7 | 0.98007 | 0.89932
1389.4 | 0.98025 | 0.90013
1393.1 | 0.98141 | 0.90069
1396.8 | 0.98192 | 0.90113
1400.5 | 0.98171 | 0.90306
1404.2 | 0.98125 | 0.90403
1407.9 | 0.98124 | 0.90508
1411.6 | 0.98201 | 0.90606
1415.3 | 0.98297 | 0.90591
1418.9 | 0.98264 | 0.9066
1422.6 | 0.98269 | 0.90762
1426.3 | 0.98315 | 0.90838
1430 | 0.9826 | 0.90884
1433.7 | 0.98302 | 0.90916
1437.3 | 0.98386 | 0.90998
1441 | 0.98383 | 0.90954
1444.7 | 0.984 | 0.91066
1448.3 | 0.98418 | 0.91144
1452 | 0.98417 | 0.9116
1455.6 | 0.98427 | 0.91269
1459.3 | 0.98478 | 0.91338
1463 | 0.98518 | 0.91426
1466.6 | 0.98542 | 0.91499
1470.3 | 0.9862 | 0.91594
1473.9 | 0.98632 | 0.91683
1477.6 | 0.98666 | 0.91752
1481.2 | 0.98687 | 0.91792
1484.8 | 0.98708 | 0.91756
1488.5 | 0.98806 | 0.9175
1492.1 | 0.98819 | 0.9186
1495.8 | 0.98893 | 0.91955
1499.4 | 0.98954 | 0.91985
1503 | 0.98948 | 0.92023
1506.6 | 0.99114 | 0.92112
1510.3 | 0.99261 | 0.92144
1513.9 | 0.99256 | 0.92307
1517.5 | 0.99268 | 0.92432
1521.1 | 0.99364 | 0.92566
1524.7 | 0.99429 | 0.92761
1528.3 | 0.99454 | 0.92905
1532 | 0.99516 | 0.93006
1535.6 | 0.99475 | 0.93048
1539.2 | 0.9956 | 0.93145
1542.8 | 0.99651 | 0.93271
1546.4 | 0.9955 | 0.93335
1550 | 0.99521 | 0.93438
1553.6 | 0.99635 | 0.93425
1557.2 | 0.9969 | 0.93353
1560.7 | 0.99666 | 0.93429
1564.3 | 0.99764 | 0.93522
1567.9 | 0.99763 | 0.9358
1571.5 | 0.99816 | 0.93552
1575.1 | 0.9997 | 0.93544
1578.7 | 0.9997 | 0.93577
1582.2 | 0.99942 | 0.93601
1585.8 | 0.99829 | 0.93606
1589.4 | 0.99754 | 0.93624
1592.9 | 0.99718 | 0.93651
1596.5 | 0.99653 | 0.93703
1600.1 | 0.99637 | 0.93701
1603.6 | 0.99464 | 0.93654
1607.2 | 0.99254 | 0.9357
1610.7 | 0.99082 | 0.93524
1614.3 | 0.98826 | 0.93457
1617.8 | 0.98494 | 0.93319
1621.4 | 0.98133 | 0.93029
1624.9 | 0.97758 | 0.92742
1628.5 | 0.97319 | 0.92493
1632 | 0.96808 | 0.92188
1635.6 | 0.96267 | 0.9178
1639.1 | 0.95563 | 0.91177
1642.6 | 0.94825 | 0.9051
1646.1 | 0.94302 | 0.89882
1649.7 | 0.93883 | 0.89367
1653.2 | 0.93552 | 0.89079
1656.7 | 0.93447 | 0.88943
1660.2 | 0.935 | 0.89008
1663.8 | 0.93729 | 0.89077
1667.3 | 0.93918 | 0.89321
1670.8 | 0.94137 | 0.89733
1674.3 | 0.94634 | 0.90136
1677.8 | 0.9533 | 0.90746
1681.3 | 0.96122 | 0.91511
1684.8 | 0.96884 | 0.92226
1688.3 | 0.9748 | 0.9284
1691.8 | 0.98002 | 0.93294
1695.3 | 0.98431 | 0.93659
1698.8 | 0.98678 | 0.93995
1702.2 | 0.98996 | 0.94338
1705.7 | 0.99476 | 0.94462
1709.2 | 0.99733 | 0.94363
1712.7 | 0.9975 | 0.94542
1716.2 | 0.9962 | 0.94649
1719.6 | 0.9959 | 0.94583
1723.1 | 0.99711 | 0.94718
1726.6 | 0.99672 | 0.94894
1730 | 0.99559 | 0.95086
1733.5 | 0.99586 | 0.95306
1737 | 0.99785 | 0.95258
1740.4 | 0.99917 | 0.95228
1743.9 | 0.99831 | 0.95222
1747.3 | 0.99878 | 0.95405
1750.8 | 1.0007 | 0.95557
1754.2 | 1.00361 | 0.95651
1757.7 | 1.00491 | 0.95771
1761.1 | 1.00405 | 0.9578
1764.5 | 1.00587 | 0.95764
1768 | 1.00716 | 0.95792
1771.4 | 1.00663 | 0.95859
1774.8 | 1.00596 | 0.95966
1778.2 | 1.00492 | 0.96038
1781.7 | 1.00582 | 0.96006
1785.1 | 1.00666 | 0.95879
1788.5 | 1.00556 | 0.95882
1791.9 | 1.00375 | 0.95917
1795.3 | 1.00356 | 0.95648
1798.7 | 1.00432 | 0.95529
1802.1 | 1.00429 | 0.95569
1805.5 | 1.00507 | 0.95554
1808.9 | 1.00733 | 0.95516
1812.3 | 1.00971 | 0.95384
1815.7 | 1.00979 | 0.95362
1819.1 | 1.00844 | 0.95497
1822.5 | 1.00803 | 0.95745
1825.9 | 1.01116 | 0.95842
1829.3 | 1.01416 | 0.95791
1832.7 | 1.01371 | 0.96035
1836 | 1.01381 | 0.96234
1839.4 | 1.01473 | 0.96239
1842.8 | 1.01575 | 0.96115
1846.2 | 1.01526 | 0.96231
1849.5 | 1.0153 | 0.96545
1852.9 | 1.022 | 0.96779
1856.2 | 1.02147 | 0.9716
1859.6 | 1.01974 | 0.97715
1863 | 1.01785 | 0.98112
1866.3 | 1.01403 | 0.97898
1869.7 | 1.01725 | 0.98259
1873 | 1.01194 | 0.98092
1876.3 | 1.00195 | 0.98145
1879.7 | 1.00305 | 0.98983
1883 | 0.99849 | 0.99406
1886.3 | 0.99145 | 0.9966
1889.7 | 0.98248 | 0.99547
1893 | 0.98711 | 0.99363
1896.3 | 0.99464 | 0.99002
1899.6 | 0.9955 | 0.98245
1903 | 0.99658 | 0.99226
1868.7 | 0.99434 | 0.99299
1871.6 | 1.00103 | 0.99569
1874.5 | 1.00894 | 1.00914
1877.4 | 1.00317 | 1.00215
1880.3 | 1.00605 | 0.99496
1883.2 | 1.01416 | 0.99382
1886.1 | 1.01642 | 0.99087
1889 | 1.00986 | 0.98918
1891.8 | 1.00523 | 0.987
1894.7 | 1.00334 | 0.98961
1897.6 | 1.00365 | 0.98222
1900.4 | 1.00533 | 0.97603
1903.3 | 1.0026 | 0.97546
1906.1 | 1.00014 | 0.96497
1909 | 1.00245 | 0.96555
1911.8 | 1.0039 | 0.96614
1914.7 | 0.99818 | 0.96534
1917.5 | 0.99727 | 0.96713
1920.3 | 1.00216 | 0.96605
1923.2 | 1.00211 | 0.96659
1926 | 1.00228 | 0.96718
1928.8 | 1.00514 | 0.96891
1931.7 | 1.00383 | 0.97309
1934.5 | 1.00372 | 0.97528
1937.3 | 1.00623 | 0.97467
1940.1 | 1.00876 | 0.97357
1942.9 | 1.01192 | 0.97542
1945.7 | 1.01781 | 0.97806
1948.5 | 1.02045 | 0.98037
1951.3 | 1.01833 | 0.98258
1954.1 | 1.01958 | 0.98257
1956.9 | 1.02211 | 0.98354
1959.7 | 1.02236 | 0.98458
1962.5 | 1.02326 | 0.98658
1965.2 | 1.02546 | 0.98607
1968 | 1.02911 | 0.98556
1970.8 | 1.02869 | 0.98601
1973.6 | 1.02499 | 0.98398
1976.3 | 1.02124 | 0.98231
1979.1 | 1.023 | 0.98513
1981.9 | 1.0296 | 0.98498
1984.6 | 1.03183 | 0.98921
1987.4 | 1.03206 | 0.99242
1990.1 | 1.0323 | 0.98991
1992.9 | 1.03352 | 0.98993
1995.6 | 1.03052 | 0.991
1998.4 | 1.0299 | 0.99638
2001.1 | 1.03703 | 1.00082
2003.8 | 1.0423 | 0.99889
2006.6 | 1.04481 | 0.99815
2009.3 | 1.0405 | 1.00543
2012 | 1.03866 | 1.01034
2014.7 | 1.03692 | 1.00792
2017.4 | 1.03438 | 1.00496
2020.2 | 1.03963 | 1.00484
2022.9 | 1.04337 | 1.00406
2025.6 | 1.05523 | 1.01107
2028.3 | 1.06001 | 1.00855
2031 | 1.05935 | 1.00505
2033.7 | 1.06059 | 1.01578
2036.4 | 1.06374 | 1.01845
2039.1 | 1.07834 | 1.00592
2041.8 | 1.07555 | 0.99959
2044.5 | 1.06653 | 1.00793
2047.1 | 1.07378 | 1.0203
2049.8 | 1.07856 | 1.02002
2052.5 | 1.0742 | 1.01687
2055.2 | 1.06235 | 1.02407
2057.9 | 1.05681 | 1.02735
2060.5 | 1.05284 | 1.02462
2063.2 | 1.04906 | 1.01523
2065.9 | 1.04761 | 1.01495
2068.5 | 1.03525 | 1.02171
2071.2 | 1.04399 | 1.02227
2073.8 | 1.05513 | 1.01896
2076.5 | 1.0473 | 1.02086
2079.1 | 1.04465 | 1.02793
2081.8 | 1.05235 | 1.0248
2084.4 | 1.05486 | 1.01456
2087.1 | 1.05122 | 1.02514
2089.7 | 1.05171 | 1.0357
2092.3 | 1.05529 | 1.03699
2095 | 1.05456 | 1.04258
2097.6 | 1.0614 | 1.04721
2100.2 | 1.06341 | 1.06392
2102.8 | 1.06176 | 1.06979
2105.5 | 1.05549 | 1.04968
2108.1 | 1.04564 | 1.03937
2110.7 | 1.03526 | 1.047
2113.3 | 1.02805 | 1.05563
2115.9 | 1.01973 | 1.03982
2118.5 | 1.00178 | 1.01119
2121.1 | 0.99997 | 1.01941
2123.7 | 1.00641 | 1.01316
2126.3 | 0.98714 | 0.99918
2128.9 | 0.97399 | 0.98929
2131.5 | 0.9649 | 0.97253
2134.1 | 0.97081 | 0.98813
2136.7 | 0.97828 | 1.00722
2139.3 | 0.96514 | 1.00143
2141.9 | 0.96999 | 0.98811
2144.4 | 0.9934 | 0.99319
2147 | 1.02056 | 1.01423
2149.6 | 1.01477 | 1.00405
2152.2 | 0.99967 | 1.015
2154.7 | 1.00362 | 1.03238
2157.3 | 0.99872 | 1.02804
2159.9 | 1.0144 | 1.06719
2162.4 | 1.02049 | 1.05822
2165 | 1.01891 | 1.0317
2167.5 | 1.04278 | 1.04606
2170.1 | 1.04256 | 1.04952
2172.6 | 1.02598 | 1.03999
2175.2 | 1.01723 | 1.04052
2177.7 | 1.01865 | 1.04496
2180.3 | 1.01062 | 1.02326
2182.8 | 1.00854 | 1.00833
2185.4 | 1.03041 | 1.01951
2187.9 | 1.02333 | 0.9971
2190.4 | 1.00581 | 0.98647
2193 | 0.99776 | 1.00734
2195.5 | 0.99795 | 1.01124
2198 | 1.01388 | 0.99826
2200.6 | 1.01262 | 1.00077
2203.1 | 0.99671 | 0.99088
2205.6 | 0.9975 | 0.98243
2208.1 | 1.01371 | 0.99267
2210.6 | 1.02154 | 1.00397
2213.1 | 0.99609 | 0.99304
2215.7 | 0.98187 | 0.9859
2218.2 | 0.99261 | 0.99838
2220.7 | 1.00247 | 0.99317
2223.2 | 1.00408 | 0.98157
2225.7 | 1.004 | 0.99898
2228.2 | 1.03158 | 1.02151
2230.7 | 1.05178 | 1.0283
2233.2 | 1.05352 | 1.02465
2235.7 | 1.05006 | 1.02764
2238.1 | 1.03366 | 1.044
2240.6 | 1.0477 | 1.04783
2243.1 | 1.0689 | 1.02228
2245.6 | 1.05782 | 1.03611
2248.1 | 1.03127 | 1.06562
2250.6 | 1.01192 | 1.06447
2253 | 0.99386 | 1.06449
2255.5 | 0.95801 | 1.03752
2258 | 0.93232 | 1.04558
2260.5 | 0.94128 | 1.08997
2262.9 | 0.95171 | 1.10179
2265.4 | 0.94833 | 1.07326
2267.9 | 0.95003 | 1.05585
2270.3 | 0.92847 | 1.0663
2272.8 | 0.90944 | 1.05913
2275.2 | 0.97893 | 1.04255
2277.7 | 1.06422 | 1.05463
2280.1 | 1.04615 | 1.02459
2282.6 | 1.03565 | 1.06475
2285 | 1.10856 | 1.19548
2287.5 | 1.07314 | 1.14585
2289.9 | 1.04479 | 1.10698
2292.4 | 1.08849 | 1.10803
2294.8 | 1.06416 | 1.10607
2297.3 | 1.0796 | 1.13941
2299.7 | 1.09385 | 1.15265
2302.1 | 1.04115 | 1.07112
2304.6 | 1.0077 | 1.08871
2307 | 1.01424 | 1.19758
2309.4 | 1.00144 | 1.35847
2311.9 | 0.9062 | 1.20112
2314.3 | 1.07636 | 1.16383
2316.7 | 1.09898 | 1.39816
2319.1 | 1.08028 | 1.07332
2321.6 | 0.99961 | 0.9507
2324 | 0.96628 | 1.31506
2326.4 | 0.93687 | --
2328.8 | 0.95639 | 1.37759
2331.2 | 0.56621 | 1.57649
2333.6 | 0.58556 | 1.5271
2336.1 | 0.59616 | 1.38631
2338.5 | 0.62572 | 1.16783
2340.9 | 0.36388 | 0.81312
2343.3 | 0.30284 | --
2345.7 | 0.1119 | 0.79655
2348.1 | 0.08679 | 0.68631
-- | -- | 1.02017
2352.9 | 0.16882 | 1.13165
-- | -- | 0.72687
2357.7 | 0.09239 | 0.69595
2360.1 | 0.00956 | 0.48529
2362.5 | 0.39824 | 0.9901
2364.8 | 0.20684 | 0.99274
2367.2 | 0.40482 | 0.63738
2369.6 | 0.43651 | --
2372 | 0.36426 | --
2374.4 | 0.23389 | 0.98826
2376.8 | 0.44991 | --
2379.2 | 0.34702 | 0.97983
-- | -- | 0.98108
2383.9 | 0.13452 | 0.74775
2386.3 | 0.02184 | 0.72772
2388.7 | 0.03703 | 0.66329
2391 | -0.03695 | 0.7123
2393.4 | 0.02685 | 0.79678
2395.8 | -0.18893 | 0.17211
-- | -- | 0.21815
2400.5 | -0.30252 | 0.69981
2402.9 | -0.24778 | 0.82892
-- | -- | 0.72157
2407.6 | -0.34493 | 0.59805
2410 | -0.45142 | 0.75984
2412.3 | -0.25213 | 0.64348
2414.7 | -0.24782 | 0.77153
2417 | 0.03229 | 0.7238
2419.4 | 0.18456 | 0.43372
2421.7 | -0.26302 | 0.57072
2424.1 | -0.13401 | --
2426.4 | -0.17155 | 0.55539
-- | -- | 0.45903
2431.1 | -0.26837 | 0.3142
-- | -- | 0.45926
2435.8 | -0.1624 | 0.39666
2438.2 | 0.32137 | --
2440.5 | 0.30755 | 0.39669
2442.9 | 0.33984 | 0.45542
-- | -- | 0.31995
2447.5 | 0.88806 | 0.19897
2449.9 | 0.84929 | 0.3563
2452.2 | 0.90711 | 0.30898
-- | -- | --
2456.9 | 1.45548 | 0.28814
2459.2 | 1.35866 | 0.19131
2461.5 | 1.3157 | 0.26842
2463.9 | 1.50907 | --
2466.2 | 1.66975 | --
2468.5 | 1.08987 | 0.12349
2470.9 | 1.12845 | 0.1492
2473.2 | 0.64603 | 0.10893
-- | -- | 0.07457
2477.8 | 0.13265 | 0.12274
2480.2 | 0.03592 | 0.25263
2482.5 | -0.02298 | 0.43862
2484.8 | -0.11196 | --
2487.1 | -0.01582 | 0.68587
2489.4 | 0.03561 | 0.80581
-- | -- | 0.85386
2494.1 | -0.01291 | 0.70433
2496.4 | -0.11809 | 0.80085
-- | -- | 0.91267
2501 | 0.42734 | --
2503.3 | 0.60467 | 1.01099
2505.6 | -1.59954 | 1.2702
2507.9 | -1.91875 | 1.30528
2510.3 | -2.88286 | 0.98929
2512.6 | -4.28981 | 0.90914
2514.9 | -7.76594 | 1.60329
2517.2 | -28.4885 | 2.32128

## Kapton_CS)
Wavelength (nm) | DHR data, pristine | DHR, irradiated | Polymer from Kapton family - Kapton CS
275 | 0.94217 | 0.91324 | Irradiated with 95 keV electrons to the energy fluence of 7.2 e13 e/cm2
276.6 | 0.75969 | 0.65404
278.1 | 0.78186 | 0.7563
279.7 | 0.78858 | 0.64042
281.3 | 0.71073 | 0.65063
282.9 | 0.72026 | 0.61061
284.5 | 0.7086 | 0.60687
286 | 0.67427 | 0.62262
287.6 | 0.72496 | 0.59918
289.2 | 0.72481 | 0.55073
290.8 | 0.78155 | 0.49077
292.4 | 0.82255 | 0.52323
293.9 | 0.83549 | 0.55815
295.5 | 0.83545 | 0.61958
297.1 | 0.84699 | 0.60975
298.7 | 0.84313 | 0.65289
300.2 | 0.78197 | 0.63444
301.8 | 0.80584 | 0.59297
303.4 | 0.84971 | 0.6761
305 | 0.81602 | 0.72212
306.5 | 0.84672 | 1.15974
308.1 | 0.77547 | 1.18589
309.7 | 0.67874 | 1.13961
311.3 | 0.65511 | 1.16226
312.9 | 0.71731 | 1.10905
314.4 | 0.74977 | 1.10788
316 | 0.83979 | 1.11902
317.6 | 0.82649 | 1.11919
319.2 | 0.78314 | 1.11936
320.7 | 0.7689 | 0.99701
322.3 | 0.75135 | 0.94764
323.9 | 0.67042 | 0.5702
325.5 | 0.66009 | 0.57595
327 | 0.64444 | 0.61569
328.6 | 0.60642 | 0.53755
330.2 | 0.51842 | 0.50589
331.7 | 0.51506 | 0.53756
333.3 | 0.45525 | 0.49692
334.9 | 0.43817 | 0.48652
336.5 | 0.42968 | 0.48945
338 | 0.43433 | 0.51536
339.6 | 0.45592 | 0.50358
341.2 | 0.4304 | 0.44798
342.8 | 0.42595 | 0.42152
344.3 | 0.4468 | 0.38567
345.9 | 0.48269 | 0.39535
347.5 | 0.47785 | 0.40129
349.1 | 0.42941 | 0.33502
350.6 | 0.41513 | 0.34161
352.2 | 0.40492 | 0.3138
353.8 | 0.38396 | 0.28462
355.3 | 0.35483 | 0.2506
356.9 | 0.31186 | 0.26173
358.5 | 0.32688 | 0.25086
360 | 0.32977 | 0.22811
361.6 | 0.28904 | 0.21605
363.2 | 0.26446 | 0.22571
364.8 | 0.26302 | 0.19221
366.3 | 0.26559 | 0.18654
367.9 | 0.261 | 0.19559
369.5 | 0.2537 | 0.19072
371 | 0.24191 | 0.18143
372.6 | 0.21707 | 0.18474
374.2 | 0.20663 | 0.16476
375.7 | 0.19226 | 0.15711
377.3 | 0.17934 | 0.14939
378.9 | 0.18657 | 0.13498
380.4 | 0.19291 | 0.12816
382 | 0.18103 | 0.134
383.6 | 0.17169 | 0.13269
385.2 | 0.16859 | 0.11331
386.7 | 0.16841 | 0.10542
388.3 | 0.16856 | 0.11117
389.9 | 0.16869 | 0.10866
391.4 | 0.16581 | 0.11102
393 | 0.16086 | 0.10788
394.5 | 0.15878 | 0.11227
396.1 | 0.16325 | 0.11866
397.7 | 0.16257 | 0.1143
399.2 | 0.16724 | 0.10657
400.8 | 0.18173 | 0.09976
402.4 | 0.18932 | 0.09845
403.9 | 0.19798 | 0.0944
405.5 | 0.21333 | 0.09281
407.1 | 0.22806 | 0.09118
408.6 | 0.24826 | 0.08845
410.2 | 0.27306 | 0.09094
411.8 | 0.29975 | 0.08401
413.3 | 0.32539 | 0.07682
414.9 | 0.35436 | 0.07858
416.4 | 0.38499 | 0.07897
418 | 0.41285 | 0.08146
419.6 | 0.44197 | 0.08201
421.1 | 0.47004 | 0.08558
422.7 | 0.49691 | 0.09028
424.3 | 0.51997 | 0.08985
425.8 | 0.54229 | 0.09077
427.4 | 0.56439 | 0.09002
428.9 | 0.58332 | 0.09373
430.5 | 0.60101 | 0.09813
432.1 | 0.61784 | 0.09718
433.6 | 0.63254 | 0.10003
435.2 | 0.6448 | 0.1028
436.7 | 0.6547 | 0.10436
438.3 | 0.66427 | 0.10605
439.9 | 0.67348 | 0.10488
441.4 | 0.68455 | 0.10643
443 | 0.69363 | 0.10941
444.5 | 0.70093 | 0.11144
446.1 | 0.7085 | 0.11544
447.7 | 0.71397 | 0.11709
449.2 | 0.71912 | 0.12008
450.8 | 0.72492 | 0.1227
452.3 | 0.72987 | 0.12442
453.9 | 0.73726 | 0.1269
455.4 | 0.74236 | 0.13082
457 | 0.74707 | 0.13517
458.6 | 0.75025 | 0.14141
460.1 | 0.75412 | 0.14447
461.7 | 0.75863 | 0.1493
463.2 | 0.76193 | 0.15252
464.8 | 0.76599 | 0.15613
466.3 | 0.76923 | 0.16019
467.9 | 0.77289 | 0.16458
469.4 | 0.77633 | 0.16922
471 | 0.77855 | 0.17391
472.5 | 0.78106 | 0.17811
474.1 | 0.7831 | 0.18257
475.7 | 0.78533 | 0.18776
477.2 | 0.78681 | 0.19346
478.8 | 0.78784 | 0.19758
480.3 | 0.78977 | 0.20232
481.9 | 0.79206 | 0.20782
483.4 | 0.7944 | 0.21271
485 | 0.79502 | 0.21728
486.5 | 0.79631 | 0.22125
488.1 | 0.79759 | 0.2255
489.6 | 0.79934 | 0.22968
491.2 | 0.80188 | 0.23367
492.7 | 0.80374 | 0.23695
494.3 | 0.80553 | 0.23991
495.8 | 0.80705 | 0.24343
497.4 | 0.80855 | 0.24691
498.9 | 0.80933 | 0.24997
500.5 | 0.80976 | 0.25408
502 | 0.81156 | 0.25752
503.6 | 0.81299 | 0.26139
505.1 | 0.81394 | 0.265
506.7 | 0.81488 | 0.26854
508.2 | 0.81556 | 0.27205
509.7 | 0.81649 | 0.27528
511.3 | 0.81782 | 0.27887
512.8 | 0.8185 | 0.28265
514.4 | 0.81964 | 0.28594
515.9 | 0.82099 | 0.28957
517.5 | 0.82228 | 0.2933
519 | 0.82222 | 0.29702
520.6 | 0.8235 | 0.30021
522.1 | 0.82422 | 0.30381
523.7 | 0.82467 | 0.30734
525.2 | 0.8254 | 0.31073
526.7 | 0.82636 | 0.31426
528.3 | 0.82662 | 0.31736
529.8 | 0.82769 | 0.32059
531.4 | 0.82804 | 0.32406
532.9 | 0.82808 | 0.3271
534.5 | 0.82821 | 0.3297
536 | 0.82918 | 0.33289
537.5 | 0.82893 | 0.33594
539.1 | 0.82919 | 0.33869
540.6 | 0.82977 | 0.34116
542.2 | 0.82969 | 0.34348
543.7 | 0.83 | 0.34636
545.2 | 0.83044 | 0.34919
546.8 | 0.83062 | 0.35195
548.3 | 0.83057 | 0.35443
549.8 | 0.83058 | 0.35716
551.4 | 0.83135 | 0.35969
552.9 | 0.83205 | 0.36197
554.5 | 0.83255 | 0.36477
556 | 0.83309 | 0.36694
557.5 | 0.83353 | 0.36979
559.1 | 0.83405 | 0.37268
560.6 | 0.83427 | 0.37518
562.1 | 0.83465 | 0.3779
563.7 | 0.83503 | 0.37977
565.2 | 0.83551 | 0.382
566.7 | 0.83593 | 0.38426
568.3 | 0.8357 | 0.38651
569.8 | 0.83586 | 0.38907
571.3 | 0.83637 | 0.39116
572.9 | 0.83638 | 0.39379
574.4 | 0.8364 | 0.39576
575.9 | 0.83678 | 0.39767
577.5 | 0.83684 | 0.39948
579 | 0.83663 | 0.40103
580.5 | 0.83653 | 0.40339
582.1 | 0.83655 | 0.40537
583.6 | 0.8364 | 0.4074
585.1 | 0.83651 | 0.40931
586.7 | 0.83623 | 0.41113
588.2 | 0.836 | 0.41319
589.7 | 0.83611 | 0.41498
591.2 | 0.83633 | 0.41706
592.8 | 0.83627 | 0.41905
594.3 | 0.83629 | 0.42116
595.8 | 0.8365 | 0.42338
597.3 | 0.83667 | 0.42535
598.9 | 0.83669 | 0.42729
600.4 | 0.83708 | 0.42942
601.9 | 0.83733 | 0.43144
603.4 | 0.83733 | 0.4331
605 | 0.83716 | 0.4351
606.5 | 0.83737 | 0.43697
608 | 0.83708 | 0.43872
609.5 | 0.83676 | 0.44049
611.1 | 0.83685 | 0.44224
612.6 | 0.8368 | 0.44388
614.1 | 0.83668 | 0.44572
615.6 | 0.83683 | 0.44745
617.1 | 0.8367 | 0.44877
618.7 | 0.83651 | 0.45004
620.2 | 0.83666 | 0.45164
621.7 | 0.83662 | 0.45266
623.2 | 0.83622 | 0.45383
624.7 | 0.83623 | 0.45494
626.3 | 0.83632 | 0.45604
627.8 | 0.83585 | 0.45682
629.3 | 0.83554 | 0.45763
630.8 | 0.83564 | 0.45816
632.3 | 0.83543 | 0.45891
633.8 | 0.83529 | 0.4594
635.4 | 0.83511 | 0.46009
636.9 | 0.83491 | 0.46064
638.4 | 0.83489 | 0.46137
639.9 | 0.83473 | 0.46201
641.4 | 0.83434 | 0.46264
642.9 | 0.83408 | 0.4633
644.4 | 0.83385 | 0.46405
645.9 | 0.83355 | 0.46466
647.5 | 0.833 | 0.46539
649 | 0.83248 | 0.46581
650.5 | 0.83211 | 0.46648
652 | 0.83179 | 0.46729
653.5 | 0.83133 | 0.46773
655 | 0.83086 | 0.46803
656.5 | 0.83074 | 0.46849
658 | 0.83043 | 0.46874
659.5 | 0.8299 | 0.46907
661 | 0.82973 | 0.46932
662.5 | 0.82952 | 0.46975
664 | 0.82918 | 0.47023
665.5 | 0.82904 | 0.47081
667 | 0.8286 | 0.47139
668.5 | 0.82803 | 0.47175
670.1 | 0.82766 | 0.47224
671.6 | 0.82716 | 0.47276
673.1 | 0.82666 | 0.47298
674.6 | 0.82644 | 0.47338
676.1 | 0.82604 | 0.47376
677.6 | 0.8257 | 0.4739
679.1 | 0.82543 | 0.4742
680.6 | 0.82525 | 0.47426
682.1 | 0.82478 | 0.47443
683.6 | 0.82463 | 0.4745
685.1 | 0.82462 | 0.47454
686.5 | 0.82464 | 0.47434
688 | 0.82464 | 0.47433
689.5 | 0.82441 | 0.47439
691 | 0.82417 | 0.47439
692.5 | 0.82432 | 0.47424
694 | 0.82427 | 0.47429
695.5 | 0.82413 | 0.47411
697 | 0.82413 | 0.47395
698.5 | 0.82432 | 0.47367
700 | 0.82445 | 0.47357
701.5 | 0.82446 | 0.47323
703 | 0.82452 | 0.47348
704.5 | 0.82452 | 0.47357
706 | 0.82473 | 0.47384
707.4 | 0.82494 | 0.47401
708.9 | 0.8249 | 0.47423
710.4 | 0.82518 | 0.47467
711.9 | 0.82534 | 0.47499
713.4 | 0.82533 | 0.47557
714.9 | 0.82534 | 0.47643
716.4 | 0.82549 | 0.47718
717.8 | 0.82572 | 0.47829
719.3 | 0.82578 | 0.4795
720.8 | 0.82612 | 0.48107
722.3 | 0.82664 | 0.48301
723.8 | 0.82699 | 0.48497
725.3 | 0.82745 | 0.48748
726.7 | 0.82756 | 0.48971
728.2 | 0.82821 | 0.4926
729.7 | 0.82888 | 0.49564
731.2 | 0.82961 | 0.4987
732.6 | 0.83022 | 0.50255
734.1 | 0.83104 | 0.50643
735.6 | 0.83167 | 0.51031
737.1 | 0.8321 | 0.51393
738.6 | 0.8326 | 0.51737
740 | 0.83349 | 0.52137
741.5 | 0.834 | 0.52507
743 | 0.83473 | 0.52923
744.4 | 0.83501 | 0.53303
745.9 | 0.83547 | 0.53687
747.4 | 0.83571 | 0.54086
748.9 | 0.83617 | 0.54412
750.3 | 0.83647 | 0.54755
751.8 | 0.83687 | 0.55081
753.3 | 0.83743 | 0.55424
754.7 | 0.83766 | 0.55756
756.2 | 0.83762 | 0.56074
757.7 | 0.8381 | 0.56389
759.1 | 0.83837 | 0.56668
760.6 | 0.83897 | 0.56962
762.1 | 0.83931 | 0.5725
763.5 | 0.83974 | 0.57517
765 | 0.83982 | 0.5777
766.4 | 0.83984 | 0.57996
767.9 | 0.84017 | 0.58244
769.4 | 0.84039 | 0.58473
770.8 | 0.84056 | 0.58703
772.3 | 0.84087 | 0.58931
773.7 | 0.84069 | 0.59142
775.2 | 0.84102 | 0.59397
776.7 | 0.84121 | 0.59621
778.1 | 0.84136 | 0.59841
779.6 | 0.84152 | 0.60044
781 | 0.84187 | 0.60282
782.5 | 0.8421 | 0.60526
783.9 | 0.84208 | 0.60735
785.4 | 0.8423 | 0.60964
786.8 | 0.8423 | 0.61171
788.3 | 0.84239 | 0.61374
789.7 | 0.84295 | 0.61604
791.2 | 0.84291 | 0.61809
792.6 | 0.84312 | 0.62004
794.1 | 0.84338 | 0.62198
795.5 | 0.84376 | 0.6239
797 | 0.84355 | 0.6257
798.4 | 0.84401 | 0.62744
799.9 | 0.8444 | 0.62958
801.3 | 0.84495 | 0.63136
802.7 | 0.84546 | 0.63318
804.2 | 0.84575 | 0.63505
805.6 | 0.84606 | 0.63666
807.1 | 0.84669 | 0.63827
808.5 | 0.84673 | 0.63995
810 | 0.8472 | 0.64186
811.4 | 0.84752 | 0.64377
812.8 | 0.84834 | 0.64589
814.3 | 0.84877 | 0.64802
815.7 | 0.84938 | 0.64951
817.1 | 0.8494 | 0.65127
818.6 | 0.84979 | 0.65315
820 | 0.85028 | 0.65507
821.4 | 0.85066 | 0.65683
822.9 | 0.85107 | 0.65898
824.3 | 0.85192 | 0.66101
825.7 | 0.85216 | 0.66289
827.2 | 0.8526 | 0.66464
828.6 | 0.85282 | 0.666
830 | 0.85328 | 0.66782
831.4 | 0.85392 | 0.6697
832.9 | 0.85467 | 0.67163
834.3 | 0.85516 | 0.67365
835.7 | 0.85579 | 0.67539
837.2 | 0.85639 | 0.67727
838.6 | 0.85699 | 0.67898
840 | 0.85687 | 0.68086
841.4 | 0.85725 | 0.68285
842.8 | 0.85773 | 0.68458
844.3 | 0.85872 | 0.6869
845.7 | 0.8589 | 0.68834
847.1 | 0.85869 | 0.69044
848.5 | 0.85922 | 0.69236
849.9 | 0.85966 | 0.69432
851.4 | 0.85988 | 0.69626
852.8 | 0.86054 | 0.69787
854.2 | 0.8613 | 0.69997
855.6 | 0.86212 | 0.70161
857 | 0.86324 | 0.70326
858.4 | 0.86417 | 0.70554
859.8 | 0.86462 | 0.7075
861.2 | 0.86548 | 0.70994
862.7 | 0.86695 | 0.71181
864.1 | 0.86804 | 0.71336
865.5 | 0.86893 | 0.71521
866.9 | 0.87001 | 0.71683
868.3 | 0.87085 | 0.71947
869.7 | 0.87132 | 0.72105
871.1 | 0.87219 | 0.72311
872.5 | 0.87326 | 0.72486
873.9 | 0.87393 | 0.72705
875.3 | 0.87453 | 0.72855
876.7 | 0.87559 | 0.73029
878.1 | 0.8758 | 0.7314
879.5 | 0.87589 | 0.73349
880.9 | 0.87659 | 0.73473
882.3 | 0.87718 | 0.73675
883.7 | 0.87739 | 0.73799
885.1 | 0.87822 | 0.73947
886.5 | 0.87907 | 0.74115
887.9 | 0.87913 | 0.74294
889.3 | 0.87938 | 0.74437
890.7 | 0.8801 | 0.74613
892.1 | 0.88065 | 0.74739
893.5 | 0.88196 | 0.75014
894.9 | 0.88277 | 0.75162
896.3 | 0.88403 | 0.75364
897.6 | 0.88469 | 0.75537
899 | 0.88632 | 0.75757
900.4 | 0.88721 | 0.75992
901.8 | 0.88866 | 0.76163
903.2 | 0.88963 | 0.7635
904.6 | 0.89077 | 0.76475
906 | 0.89203 | 0.7662
907.4 | 0.89307 | 0.76822
908.7 | 0.89373 | 0.76965
910.1 | 0.89513 | 0.77176
911.5 | 0.89593 | 0.77326
912.9 | 0.89695 | 0.77451
914.3 | 0.89734 | 0.77503
915.7 | 0.89801 | 0.7767
917 | 0.89804 | 0.77867
918.4 | 0.89901 | 0.78003
919.8 | 0.90002 | 0.78122
921.2 | 0.90126 | 0.78258
922.5 | 0.90197 | 0.78451
923.9 | 0.90253 | 0.78604
925.3 | 0.90312 | 0.7875
926.7 | 0.9035 | 0.78889
928 | 0.90454 | 0.79072
929.4 | 0.90546 | 0.7931
930.8 | 0.90635 | 0.79388
932.2 | 0.90769 | 0.79492
933.5 | 0.90864 | 0.79626
934.9 | 0.90969 | 0.79868
936.3 | 0.90979 | 0.80048
937.6 | 0.91075 | 0.80169
939 | 0.91227 | 0.80267
940.4 | 0.9128 | 0.80348
941.8 | 0.91318 | 0.80452
943.1 | 0.91434 | 0.80624
944.5 | 0.91572 | 0.80737
945.8 | 0.91691 | 0.80871
947.2 | 0.91741 | 0.81019
948.6 | 0.91749 | 0.81043
949.9 | 0.91716 | 0.81101
951.3 | 0.91845 | 0.81218
952.7 | 0.91893 | 0.8136
954 | 0.91956 | 0.81412
955.4 | 0.921 | 0.81517
956.8 | 0.92334 | 0.8175
958.1 | 0.9235 | 0.8184
959.5 | 0.92393 | 0.82064
960.8 | 0.92451 | 0.82275
962.2 | 0.9247 | 0.82294
963.5 | 0.92501 | 0.82448
964.9 | 0.92614 | 0.82578
966.3 | 0.92553 | 0.82646
967.6 | 0.92699 | 0.82801
969 | 0.92729 | 0.83081
970.3 | -- | 0.83389
971.7 | 0.92765 | 0.83519
973 | -- | 0.83622
974.4 | 0.92838 | 0.83708
975.7 | 0.92737 | 0.83514
977.1 | 0.92695 | 0.83599
978.4 | 0.92818 | 0.83556
979.8 | 0.93006 | 0.83498
981.1 | 0.9298 | 0.83566
982.5 | 0.93209 | 0.83643
983.8 | 0.93332 | 0.83565
985.2 | -- | 0.83894
986.5 | 0.93436 | 0.83728
987.9 | 0.93472 | 0.83707
989.2 | -- | 0.83536
990.6 | -- | 0.8361
991.9 | -- | --
993.3 | 0.93726 | 0.83998
994.6 | -- | 0.84299
996 | 0.93637 | 0.84495
997.3 | -- | 0.84983
998.7 | -- | 0.84874
1000 | -- | --
1001.4 | -- | 0.84749
1002.7 | -- | 0.84553
1004 | -- | 0.85023
1005.4 | -- | 0.85175
1006.7 | -- | --
1008.1 | -- | --
1009.4 | -- | --
1010.8 | -- | --
1012.1 | -- | --
1013.5 | -- | --
1014.8 | -- | --
1016.1 | -- | --
1017.5 | -- | --
1018.8 | -- | --
1020.2 | -- | --
1021.5 | -- | --
1022.8 | -- | --
1024.2 | -- | --
1025.5 | -- | --
1026.9 | -- | --
1028.2 | -- | --
1029.5 | -- | --
1030.9 | -- | --
1032.2 | -- | --
973.9 | -- | --
977.8 | -- | --
981.7 | -- | --
985.6 | -- | --
989.5 | -- | --
993.5 | -- | 0.85566
997.4 | 0.93924 | 0.85998
1001.3 | 0.93909 | 0.85955
1005.2 | 0.93991 | 0.86173
1009.1 | 0.94118 | 0.86458
1013 | 0.94154 | --
1016.9 | 0.94288 | 0.86306
1020.7 | 0.94327 | 0.86724
1024.6 | 0.94454 | 0.8734
1028.5 | 0.94563 | 0.875
1032.4 | 0.94522 | 0.87583
1036.3 | 0.94677 | 0.8779
1040.2 | 0.94866 | 0.87869
1044.1 | 0.94902 | 0.8806
1048 | 0.95041 | 0.88321
1051.8 | 0.94995 | 0.88518
1055.7 | 0.95098 | 0.88768
1059.6 | 0.95236 | 0.89052
1063.5 | 0.95375 | 0.89141
1067.3 | -- | 0.89221
1071.2 | 0.95559 | 0.89425
1075.1 | -- | 0.89621
1078.9 | 0.95764 | 0.89906
1082.8 | 0.95957 | 0.90181
1086.7 | 0.96031 | 0.90356
1090.5 | 0.96046 | 0.9048
1094.4 | 0.96205 | 0.90594
1098.3 | 0.96229 | 0.90605
1102.1 | 0.96343 | 0.90645
1106 | 0.96429 | 0.90738
1109.8 | 0.96498 | 0.90905
1113.7 | 0.96529 | 0.90996
1117.5 | 0.96561 | 0.91069
1121.4 | 0.9659 | 0.91133
1125.2 | 0.9659 | 0.91044
1129.1 | 0.96576 | 0.91181
1132.9 | 0.96684 | 0.91384
1136.7 | 0.96838 | 0.91435
1140.6 | 0.969 | 0.91627
1144.4 | 0.96977 | 0.91895
1148.2 | 0.97075 | 0.921
1152.1 | 0.97188 | 0.92221
1155.9 | 0.97292 | 0.92418
1159.7 | 0.97394 | 0.92632
1163.6 | 0.97487 | 0.92807
1167.4 | 0.9757 | 0.93058
1171.2 | 0.97721 | 0.9322
1175 | 0.97756 | 0.93354
1178.8 | 0.97858 | 0.93628
1182.7 | 0.98073 | 0.9373
1186.5 | 0.98097 | 0.93734
1190.3 | 0.98236 | 0.93857
1194.1 | 0.98326 | 0.9401
1197.9 | 0.98374 | 0.94107
1201.7 | 0.98459 | 0.94131
1205.5 | 0.98526 | 0.94191
1209.3 | 0.98647 | 0.9438
1213.1 | 0.98708 | 0.94422
1216.9 | 0.98796 | 0.94383
1220.7 | 0.9877 | 0.94478
1224.5 | 0.98681 | 0.94636
1228.3 | 0.98787 | 0.94773
1232.1 | 0.98771 | 0.94951
1235.9 | 0.98755 | 0.95046
1239.7 | 0.98847 | 0.95034
1243.5 | 0.98928 | 0.95144
1247.2 | 0.99053 | 0.95303
1251 | 0.99084 | 0.95424
1254.8 | 0.99149 | 0.95518
1258.6 | 0.99216 | 0.9557
1262.3 | 0.99205 | 0.9561
1266.1 | 0.99334 | 0.95678
1269.9 | 0.99445 | 0.95695
1273.7 | 0.99489 | 0.95665
1277.4 | 0.9951 | 0.9575
1281.2 | 0.99512 | 0.95909
1285 | 0.99512 | 0.96003
1288.7 | 0.99454 | 0.96066
1292.5 | 0.99436 | 0.96058
1296.2 | 0.99438 | 0.96091
1300 | 0.99444 | 0.96233
1303.7 | 0.99496 | 0.96343
1307.5 | 0.9949 | 0.96444
1311.2 | 0.99399 | 0.96625
1315 | 0.99413 | 0.96724
1318.7 | 0.995 | 0.96729
1322.5 | 0.99549 | 0.96777
1326.2 | 0.99588 | 0.9681
1329.9 | 0.99614 | 0.96902
1333.7 | 0.99661 | 0.96994
1337.4 | 0.99684 | 0.97021
1341.1 | 0.99667 | 0.97112
1344.9 | 0.99729 | 0.9713
1348.6 | 0.99795 | 0.97053
1352.3 | 0.99752 | 0.9703
1356 | 0.99746 | 0.97126
1359.7 | 0.9985 | 0.97182
1363.5 | 0.9991 | 0.97132
1367.2 | 0.99879 | 0.97123
1370.9 | 0.99856 | 0.97145
1374.6 | 0.99867 | 0.972
1378.3 | 0.99853 | 0.97236
1382 | 0.99929 | 0.9728
1385.7 | 0.99919 | 0.97294
1389.4 | 0.9982 | 0.97329
1393.1 | 0.99906 | 0.97431
1396.8 | 0.99925 | 0.97458
1400.5 | 0.99881 | 0.97534
1404.2 | 0.99874 | 0.97652
1407.9 | 0.99941 | 0.97779
1411.6 | 1.00079 | 0.97848
1415.3 | 1.00124 | 0.97873
1418.9 | 1.00075 | 0.97979
1422.6 | 1.00075 | 0.97999
1426.3 | 1.00177 | 0.98122
1430 | 1.0024 | 0.98208
1433.7 | 1.00306 | 0.98132
1437.3 | 1.00397 | 0.98152
1441 | 1.0036 | 0.98206
1444.7 | 1.00296 | 0.98244
1448.3 | 1.00253 | 0.98162
1452 | 1.0023 | 0.98161
1455.6 | 1.00284 | 0.98188
1459.3 | 1.00357 | 0.98192
1463 | 1.00365 | 0.98312
1466.6 | 1.00286 | 0.98297
1470.3 | 1.00284 | 0.98367
1473.9 | 1.00284 | 0.98484
1477.6 | 1.00254 | 0.98435
1481.2 | 1.00261 | 0.98427
1484.8 | 1.00319 | 0.98452
1488.5 | 1.00388 | 0.9849
1492.1 | 1.00379 | 0.98563
1495.8 | 1.00411 | 0.98657
1499.4 | 1.00397 | 0.98718
1503 | 1.00346 | 0.98692
1506.6 | 1.00583 | 0.98839
1510.3 | 1.00738 | 0.98828
1513.9 | 1.00655 | 0.98861
1517.5 | 1.00639 | 0.99028
1521.1 | 1.00751 | 0.9905
1524.7 | 1.00832 | 0.99142
1528.3 | 1.00777 | 0.99318
1532 | 1.00752 | 0.99322
1535.6 | 1.00739 | 0.99248
1539.2 | 1.00828 | 0.99333
1542.8 | 1.00883 | 0.9943
1546.4 | 1.00657 | 0.99313
1550 | 1.00525 | 0.99355
1553.6 | 1.00634 | 0.99373
1557.2 | 1.00725 | 0.99297
1560.7 | 1.0071 | 0.99415
1564.3 | 1.00777 | 0.99446
1567.9 | 1.00883 | 0.99445
1571.5 | 1.00933 | 0.99509
1575.1 | 1.00975 | 0.99521
1578.7 | 1.0091 | 0.99458
1582.2 | 1.00938 | 0.99485
1585.8 | 1.00987 | 0.99561
1589.4 | 1.01015 | 0.9955
1592.9 | 1.01037 | 0.99554
1596.5 | 1.00985 | 0.99618
1600.1 | 1.00947 | 0.99583
1603.6 | 1.00688 | 0.995
1607.2 | 1.00395 | 0.99325
1610.7 | 1.0021 | 0.99059
1614.3 | 0.99975 | 0.98912
1617.8 | 0.99712 | 0.98675
1621.4 | 0.99288 | 0.9823
1624.9 | 0.98881 | 0.97883
1628.5 | 0.98353 | 0.97482
1632 | 0.9773 | 0.97039
1635.6 | 0.9719 | 0.96385
1639.1 | 0.9655 | 0.95687
1642.6 | 0.95956 | 0.95051
1646.1 | 0.95603 | 0.94229
1649.7 | 0.95292 | 0.93694
1653.2 | 0.9502 | 0.93441
1656.7 | 0.94959 | 0.93242
1660.2 | 0.94911 | 0.93263
1663.8 | 0.95026 | 0.93214
1667.3 | 0.95372 | 0.93376
1670.8 | 0.95744 | 0.93856
1674.3 | 0.96258 | 0.94392
1677.8 | 0.96863 | 0.94921
1681.3 | 0.97494 | 0.95676
1684.8 | 0.98099 | 0.96613
1688.3 | 0.98581 | 0.97354
1691.8 | 0.99038 | 0.97883
1695.3 | 0.99437 | 0.98395
1698.8 | 0.99848 | 0.98743
1702.2 | 1.00144 | 0.99024
1705.7 | 1.0039 | 0.99271
1709.2 | 1.00713 | 0.99171
1712.7 | 1.00788 | 0.99343
1716.2 | 1.00769 | 0.99531
1719.6 | 1.00923 | 0.99551
1723.1 | 1.00973 | 0.99722
1726.6 | 1.01162 | 0.997
1730 | 1.01331 | 0.99666
1733.5 | 1.01362 | 0.99651
1737 | 1.01448 | 0.99599
1740.4 | 1.01604 | 0.99846
1743.9 | 1.01842 | 1.00139
1747.3 | 1.01758 | 1.00263
1750.8 | 1.01833 | 1.00253
1754.2 | 1.02031 | 1.00392
1757.7 | 1.01922 | 1.00364
1761.1 | 1.01879 | 1.00295
1764.5 | 1.0178 | 1.00343
1768 | 1.01682 | 1.00506
1771.4 | 1.01618 | 1.00853
1774.8 | 1.01641 | 1.00964
1778.2 | 1.01499 | 1.00742
1781.7 | 1.01216 | 1.00259
1785.1 | 1.01221 | 1.00274
1788.5 | 1.01166 | 1.00412
1791.9 | 1.01142 | 1.00262
1795.3 | 1.0131 | 1.0022
1798.7 | 1.01348 | 1.00393
1802.1 | 1.01349 | 1.0056
1805.5 | 1.01322 | 1.00334
1808.9 | 1.0141 | 1.00102
1812.3 | 1.01459 | 1.00242
1815.7 | 1.01555 | 1.00547
1819.1 | 1.01544 | 1.00813
1822.5 | 1.0148 | 1.00869
1825.9 | 1.01735 | 1.00812
1829.3 | 1.0162 | 1.00824
1832.7 | 1.01471 | 1.01075
1836 | 1.01491 | 1.00977
1839.4 | 1.0152 | 1.0107
1842.8 | 1.0164 | 1.01391
1846.2 | 1.01593 | 1.01335
1849.5 | 1.01676 | 1.01054
1852.9 | 1.02213 | 1.01049
1856.2 | 1.02499 | 1.01597
1859.6 | 1.02658 | 1.01813
1863 | 1.02238 | 1.02101
1866.3 | 1.02008 | 1.02299
1869.7 | 1.02175 | 1.02452
1873 | 1.01697 | 1.02293
1876.3 | 1.01317 | 1.01867
1879.7 | 1.01797 | 1.01932
1883 | 1.02308 | 1.02714
1886.3 | 1.02253 | 1.03251
1889.7 | 1.01813 | 1.03661
1893 | 1.02712 | 1.02764
1896.3 | 1.03416 | 1.02403
1899.6 | 1.03939 | 1.02217
1903 | 1.03982 | 1.02751
1868.7 | 1.04113 | 1.02515
1871.6 | 1.0488 | 1.0214
1874.5 | 1.05149 | 1.03883
1877.4 | 1.04514 | 1.04333
1880.3 | 1.03716 | 1.03657
1883.2 | 1.03444 | 1.02972
1886.1 | 1.03582 | 1.02089
1889 | 1.0272 | 1.0275
1891.8 | 1.01721 | 1.02487
1894.7 | 1.01343 | 1.02323
1897.6 | 1.01893 | 1.01538
1900.4 | 1.01868 | 1.01266
1903.3 | 1.0132 | 1.02104
1906.1 | 1.01298 | 1.0073
1909 | 1.01175 | 0.99906
1911.8 | 1.01433 | 1.00071
1914.7 | 1.01656 | 1.00581
1917.5 | 1.01349 | 1.00649
1920.3 | 1.01421 | 1.00151
1923.2 | 1.01827 | 1.00522
1926 | 1.0192 | 1.00797
1928.8 | 1.01963 | 1.00975
1931.7 | 1.01915 | 1.01396
1934.5 | 1.01996 | 1.01348
1937.3 | 1.01937 | 1.01089
1940.1 | 1.0219 | 1.01344
1942.9 | 1.02446 | 1.01467
1945.7 | 1.02453 | 1.01512
1948.5 | 1.0251 | 1.01907
1951.3 | 1.02177 | 1.0244
1954.1 | 1.02234 | 1.02542
1956.9 | 1.0242 | 1.02393
1959.7 | 1.02142 | 1.02778
1962.5 | 1.02302 | 1.02627
1965.2 | 1.02648 | 1.02512
1968 | 1.03008 | 1.03105
1970.8 | 1.03101 | 1.03023
1973.6 | 1.02844 | 1.02695
1976.3 | 1.02487 | 1.02529
1979.1 | 1.02539 | 1.02553
1981.9 | 1.03074 | 1.02438
1984.6 | 1.0325 | 1.02718
1987.4 | 1.03266 | 1.02861
1990.1 | 1.03501 | 1.02534
1992.9 | 1.03795 | 1.03063
1995.6 | 1.03707 | 1.03383
1998.4 | 1.03588 | 1.03161
2001.1 | 1.03822 | 1.03646
2003.8 | 1.04349 | 1.03938
2006.6 | 1.05438 | 1.03669
2009.3 | 1.05387 | 1.03925
2012 | 1.04888 | 1.04402
2014.7 | 1.04834 | 1.04371
2017.4 | 1.04671 | 1.04344
2020.2 | 1.04966 | 1.04609
2022.9 | 1.04658 | 1.05229
2025.6 | 1.05372 | 1.05725
2028.3 | 1.05875 | 1.05494
2031 | 1.05831 | 1.05145
2033.7 | 1.0679 | 1.04786
2036.4 | 1.06864 | 1.05101
2039.1 | 1.07085 | 1.04748
2041.8 | 1.07524 | 1.04099
2044.5 | 1.07222 | 1.04717
2047.1 | 1.07627 | 1.04677
2049.8 | 1.07471 | 1.03873
2052.5 | 1.07474 | 1.02995
2055.2 | 1.07007 | 1.03516
2057.9 | 1.06919 | 1.0441
2060.5 | 1.07251 | 1.03692
2063.2 | 1.05119 | 1.03144
2065.9 | 1.04497 | 1.033
2068.5 | 1.05044 | 1.04336
2071.2 | 1.05068 | 1.05008
2073.8 | 1.05323 | 1.05182
2076.5 | 1.05326 | 1.05679
2079.1 | 1.06003 | 1.05808
2081.8 | 1.06336 | 1.06332
2084.4 | 1.059 | 1.06076
2087.1 | 1.05133 | 1.0647
2089.7 | 1.05065 | 1.06657
2092.3 | 1.06454 | 1.07198
2095 | 1.0659 | 1.07457
2097.6 | 1.06401 | 1.05407
2100.2 | 1.05669 | 1.05429
2102.8 | 1.04752 | 1.05548
2105.5 | 1.04498 | 1.06063
2108.1 | 1.04053 | 1.07677
2110.7 | 1.02912 | 1.07399
2113.3 | 1.01888 | 1.0617
2115.9 | 1.01638 | 1.04275
2118.5 | 1.01001 | 1.02414
2121.1 | 0.98345 | 1.02338
2123.7 | 0.97743 | 1.02403
2126.3 | 0.96661 | 1.02921
2128.9 | 0.95736 | 1.02554
2131.5 | 0.95976 | 1.01193
2134.1 | 0.95419 | 1.01155
2136.7 | 0.94228 | 1.01359
2139.3 | 0.93303 | 0.99862
2141.9 | 0.93323 | 0.99228
2144.4 | 0.94625 | 1.00121
2147 | 0.9635 | 1.03247
2149.6 | 0.97469 | 1.03071
2152.2 | 0.96594 | 1.0229
2154.7 | 0.96273 | 1.03425
2157.3 | 0.96944 | 1.01862
2159.9 | 0.9791 | 1.03359
2162.4 | 0.99401 | 1.02414
2165 | 1.00443 | 1.01226
2167.5 | 1.01761 | 1.02866
2170.1 | 1.01256 | 1.03802
2172.6 | 1.00307 | 1.03835
2175.2 | 0.98977 | 1.02119
2177.7 | 0.98824 | 1.02149
2180.3 | 0.99129 | 1.01403
2182.8 | 0.988 | 1.01246
2185.4 | 0.98971 | 1.02767
2187.9 | 0.98418 | 1.00958
2190.4 | 0.97178 | 1.00366
2193 | 0.95667 | 1.00275
2195.5 | 0.95214 | 1.00631
2198 | 0.96985 | 0.99646
2200.6 | 0.97298 | 0.98275
2203.1 | 0.9626 | 0.98469
2205.6 | 0.95682 | 0.98567
2208.1 | 0.95792 | 0.99604
2210.6 | 0.96431 | 1.00084
2213.1 | 0.96595 | 0.9902
2215.7 | 0.95163 | 0.98536
2218.2 | 0.9313 | 0.97031
2220.7 | 0.91914 | 0.96349
2223.2 | 0.9214 | 0.94545
2225.7 | 0.92154 | 0.94021
2228.2 | 0.9156 | 0.97486
2230.7 | 0.93846 | 0.97403
2233.2 | 0.95451 | 0.96944
2235.7 | 0.95239 | 0.95705
2238.1 | 0.96164 | 0.95715
2240.6 | 0.95886 | 0.97397
2243.1 | 0.94343 | 0.95833
2245.6 | 0.95349 | 0.98251
2248.1 | 0.98508 | 0.98668
2250.6 | 0.9784 | 0.9905
2253 | 0.96955 | 1.0021
2255.5 | 0.95356 | 0.96574
2258 | 0.92715 | 0.97572
2260.5 | 0.91216 | 0.99899
2262.9 | 0.9049 | 1.00191
2265.4 | 0.88767 | 0.95875
2267.9 | 0.89444 | 0.91756
2270.3 | 0.92623 | 0.94565
2272.8 | 0.89054 | 0.92638
2275.2 | 0.92308 | 0.90869
2277.7 | 0.99015 | 0.92391
2280.1 | 0.98072 | 0.90039
2282.6 | 0.958 | 0.91009
2285 | 0.96547 | 0.92225
2287.5 | 0.96941 | 0.87933
2289.9 | 0.95512 | 0.88318
2292.4 | 1.02131 | 0.89062
2294.8 | 1.01104 | 0.89642
2297.3 | 0.97966 | 0.8967
2299.7 | 0.96044 | 0.86238
2302.1 | 0.87091 | 0.85996
2304.6 | 0.87135 | 0.80841
2307 | 1.0047 | 0.78143
2309.4 | 1.02672 | 0.90654
2311.9 | 0.97043 | 0.89496
2314.3 | 1.46014 | 0.87687
2316.7 | 1.51773 | 0.94858
2319.1 | 1.515 | 0.93017
2321.6 | 1.37615 | 0.84137
2324 | 1.40251 | 0.93703
2326.4 | 1.43966 | --
2328.8 | 1.44943 | 1.00509
2331.2 | 1.36363 | 0.93381
2333.6 | 1.21805 | 0.95355
2336.1 | 1.23483 | 0.94264
2338.5 | 1.222 | 0.8146
2340.9 | 0.4358 | 1.0062
2343.3 | 0.35096 | --
2345.7 | 0.13155 | 0.99684
2348.1 | 0.31365 | 0.93379
2350.5 | -- | 0.91487
2352.9 | 0.46345 | 1.25786
2355.3 | -- | 1.3546
2357.7 | 0.43185 | 1.67504
2360.1 | 0.40351 | 1.68704
2362.5 | 0.39747 | 1.99972
2364.8 | 0.1419 | 1.96988
2367.2 | 0.1498 | 1.49925
2369.6 | 0.12933 | --
2372 | 0.2964 | --
2374.4 | 0.74325 | 1.05217
2376.8 | 0.79576 | --
2379.2 | 0.72587 | 1.06739
2381.5 | -- | 1.30874
2383.9 | 0.47262 | 1.29379
2386.3 | 0.48888 | 1.01843
2388.7 | 0.46273 | 0.74588
2391 | 0.45343 | 0.44922
2393.4 | 0.69366 | 0.46938
2395.8 | 0.59764 | 0.03684
2398.1 | -- | 0.10926
2400.5 | 0.61696 | 0.55185
2402.9 | 0.70646 | 0.80881
2405.2 | -- | 0.46539
2407.6 | 0.32212 | 0.21124
2410 | 0.41525 | 0.27001
2412.3 | 0.43271 | 0.34713
2414.7 | 0.41422 | 0.3323
2417 | 0.48215 | 0.26985
2419.4 | 0.67576 | 0.0925
2421.7 | -0.05019 | 0.22143
2424.1 | -0.09847 | --
2426.4 | -0.05544 | 0.18129
2428.8 | -- | 0.15561
2431.1 | -0.17159 | 0.12676
2433.5 | -- | 0.46512
2435.8 | -0.11619 | 0.38871
2438.2 | -0.11606 | --
2440.5 | -0.18513 | 0.26778
2442.9 | -0.35713 | 0.1192
2445.2 | -- | 0.28047
2447.5 | 0.15885 | 0.1837
2449.9 | 0.20392 | 0.36514
2452.2 | 0.10701 | 0.38112
2454.5 | -- | --
2456.9 | 0.97805 | 0.41326
2459.2 | 0.95389 | 0.41318
2461.5 | 0.68542 | 0.44196
2463.9 | 0.79833 | --
2466.2 | 0.66934 | --
2468.5 | 0.79767 | 0.32461
2470.9 | 0.76874 | 0.38248
2473.2 | 1.10653 | 0.54336
2475.5 | -- | 0.37826
2477.8 | 0.61539 | 0.3936
2480.2 | 0.32579 | 0.45631
2482.5 | 0.26117 | 0.43075
2484.8 | -0.05241 | --
2487.1 | 0.09995 | 0.35816
2489.4 | 0.40227 | 0.34182
2491.8 | -- | 0.42976
2494.1 | 0.62635 | 0.38124
2496.4 | 0.63452 | 0.46939
2498.7 | -- | 0.78903
2501 | 0.66537 | --
2503.3 | 0.81425 | 0.73138
2505.6 | -1.15336 | 1.04883
2507.9 | -1.24367 | 1.01896
2510.3 | -1.4605 | 1.25548
2512.6 | -2.49587 | 1.38762
2514.9 | -4.95238 | 2.06616
2517.2 | -18.9923 | 1.37167

## Kapton-WS-glossy
Wavelength (nm) | DHR data, pristine | DHR, irradiated | Polymer from Kapton family - Kapton WS with glossy finish
275 | 0.96064 | 0.15703 | Irradiated with 95 keV electrons to the energy fluence of 7.2 e13 e/cm2
276.6 | 1.0363 | 0.4009
278.1 | 0.41341 | 0.43371
279.7 | 0.29947 | 0.40429
281.3 | 0.23948 | 0.37505
282.9 | 0.20815 | 0.34433
284.5 | 0.13867 | 0.35229
286 | 0.15628 | 0.33205
287.6 | 0.18508 | 0.30602
289.2 | 0.37126 | 0.27967
290.8 | 0.51983 | 0.24686
292.4 | 0.63442 | 0.24053
293.9 | 0.74601 | 0.2388
295.5 | 0.85531 | 0.24342
297.1 | 0.96618 | 0.25422
298.7 | 1.07901 | 0.26871
300.2 | 1.16759 | 0.27337
301.8 | 1.24396 | 0.28132
303.4 | 1.22508 | 0.27921
305 | 1.20064 | 0.28252
306.5 | 1.17535 | 0.29436
308.1 | 1.13948 | 0.31482
309.7 | 1.11382 | 0.32606
311.3 | 1.07574 | 0.33792
312.9 | 1.03254 | 0.34244
314.4 | 0.99582 | 0.34732
316 | 0.95798 | 0.35682
317.6 | 0.92716 | 0.37509
319.2 | 0.90445 | 0.38272
320.7 | 0.86628 | 0.39805
322.3 | 0.82866 | 0.41276
323.9 | 0.79731 | 0.42584
325.5 | 0.77502 | 0.43676
327 | 0.74834 | 0.44078
328.6 | 0.73306 | 0.4403
330.2 | 0.72577 | 0.44133
331.7 | 0.7121 | 0.44341
333.3 | 0.69473 | 0.44106
334.9 | 0.67921 | 0.43511
336.5 | 0.66066 | 0.4362
338 | 0.64746 | 0.43403
339.6 | 0.63181 | 0.42801
341.2 | 0.61324 | 0.41977
342.8 | 0.58989 | 0.40759
344.3 | 0.56803 | 0.39688
345.9 | 0.54448 | 0.38483
347.5 | 0.51848 | 0.3715
349.1 | 0.49228 | 0.35497
350.6 | 0.46762 | 0.33719
352.2 | 0.44412 | 0.31841
353.8 | 0.42283 | 0.29704
355.3 | 0.4063 | 0.27609
356.9 | 0.39233 | 0.25849
358.5 | 0.37909 | 0.23961
360 | 0.36839 | 0.22417
361.6 | 0.35784 | 0.20957
363.2 | 0.34735 | 0.19827
364.8 | 0.33682 | 0.18916
366.3 | 0.32842 | 0.18091
367.9 | 0.3224 | 0.17557
369.5 | 0.31626 | 0.17089
371 | 0.30911 | 0.16746
372.6 | 0.30023 | 0.16662
374.2 | 0.29384 | 0.16542
375.7 | 0.28782 | 0.16662
377.3 | 0.28205 | 0.16763
378.9 | 0.27598 | 0.16929
380.4 | 0.27095 | 0.16999
382 | 0.26696 | 0.17064
383.6 | 0.26465 | 0.17231
385.2 | 0.26383 | 0.17407
386.7 | 0.26472 | 0.17758
388.3 | 0.268 | 0.18272
389.9 | 0.27379 | 0.18748
391.4 | 0.28056 | 0.19313
393 | 0.28936 | 0.19936
394.5 | 0.30038 | 0.20653
396.1 | 0.31435 | 0.21463
397.7 | 0.3305 | 0.2238
399.2 | 0.34826 | 0.23349
400.8 | 0.36772 | 0.24385
402.4 | 0.38764 | 0.25451
403.9 | 0.40848 | 0.26409
405.5 | 0.43029 | 0.27277
407.1 | 0.45247 | 0.28054
408.6 | 0.47485 | 0.28761
410.2 | 0.49778 | 0.2941
411.8 | 0.52067 | 0.2999
413.3 | 0.54344 | 0.30482
414.9 | 0.56597 | 0.30892
416.4 | 0.58816 | 0.31261
418 | 0.60905 | 0.31563
419.6 | 0.62925 | 0.31789
421.1 | 0.64869 | 0.32045
422.7 | 0.66673 | 0.3229
424.3 | 0.68381 | 0.32531
425.8 | 0.70006 | 0.32733
427.4 | 0.71472 | 0.32892
428.9 | 0.72813 | 0.33009
430.5 | 0.7402 | 0.33148
432.1 | 0.75057 | 0.33332
433.6 | 0.75966 | 0.33494
435.2 | 0.76801 | 0.33666
436.7 | 0.77578 | 0.33853
438.3 | 0.78261 | 0.34009
439.9 | 0.78871 | 0.34147
441.4 | 0.79399 | 0.34302
443 | 0.79856 | 0.34475
444.5 | 0.80267 | 0.34695
446.1 | 0.80637 | 0.34938
447.7 | 0.80951 | 0.3517
449.2 | 0.81252 | 0.35379
450.8 | 0.81521 | 0.35605
452.3 | 0.81755 | 0.35839
453.9 | 0.81941 | 0.3608
455.4 | 0.82102 | 0.36334
457 | 0.82258 | 0.36597
458.6 | 0.82402 | 0.3687
460.1 | 0.82518 | 0.37146
461.7 | 0.82628 | 0.37399
463.2 | 0.82725 | 0.37653
464.8 | 0.82838 | 0.37905
466.3 | 0.82937 | 0.38164
467.9 | 0.83039 | 0.38425
469.4 | 0.83132 | 0.38685
471 | 0.8323 | 0.38944
472.5 | 0.83323 | 0.3921
474.1 | 0.834 | 0.39481
475.7 | 0.83467 | 0.39741
477.2 | 0.83528 | 0.40001
478.8 | 0.83588 | 0.40276
480.3 | 0.83634 | 0.40552
481.9 | 0.83649 | 0.40834
483.4 | 0.83663 | 0.41109
485 | 0.83662 | 0.41381
486.5 | 0.83655 | 0.4166
488.1 | 0.83637 | 0.4194
489.6 | 0.83608 | 0.42218
491.2 | 0.83573 | 0.42507
492.7 | 0.83529 | 0.42793
494.3 | 0.83487 | 0.43067
495.8 | 0.83422 | 0.43326
497.4 | 0.83355 | 0.43585
498.9 | 0.83296 | 0.43833
500.5 | 0.83233 | 0.44081
502 | 0.8317 | 0.44321
503.6 | 0.83105 | 0.44543
505.1 | 0.83039 | 0.4476
506.7 | 0.82977 | 0.44964
508.2 | 0.82911 | 0.45145
509.7 | 0.8285 | 0.45322
511.3 | 0.82784 | 0.45493
512.8 | 0.82726 | 0.45658
514.4 | 0.82671 | 0.45811
515.9 | 0.8261 | 0.45956
517.5 | 0.82546 | 0.46088
519 | 0.82486 | 0.46213
520.6 | 0.82426 | 0.46331
522.1 | 0.82357 | 0.4643
523.7 | 0.82291 | 0.46525
525.2 | 0.82233 | 0.46615
526.7 | 0.82175 | 0.46688
528.3 | 0.82114 | 0.46754
529.8 | 0.82057 | 0.46815
531.4 | 0.82002 | 0.46864
532.9 | 0.81951 | 0.46907
534.5 | 0.81904 | 0.4694
536 | 0.81849 | 0.46964
537.5 | 0.81794 | 0.4698
539.1 | 0.81751 | 0.46994
540.6 | 0.81707 | 0.46995
542.2 | 0.81663 | 0.46989
543.7 | 0.81626 | 0.46986
545.2 | 0.81596 | 0.46976
546.8 | 0.8157 | 0.46953
548.3 | 0.81551 | 0.46924
549.8 | 0.81535 | 0.46886
551.4 | 0.81523 | 0.46842
552.9 | 0.81524 | 0.46796
554.5 | 0.81537 | 0.46749
556 | 0.81557 | 0.46695
557.5 | 0.81584 | 0.46638
559.1 | 0.8162 | 0.46578
560.6 | 0.81669 | 0.4651
562.1 | 0.81729 | 0.46439
563.7 | 0.818 | 0.46367
565.2 | 0.81879 | 0.46299
566.7 | 0.81973 | 0.46233
568.3 | 0.82082 | 0.46168
569.8 | 0.82196 | 0.46104
571.3 | 0.82319 | 0.4604
572.9 | 0.82452 | 0.45977
574.4 | 0.82596 | 0.45917
575.9 | 0.82753 | 0.45854
577.5 | 0.8291 | 0.45791
579 | 0.83073 | 0.4573
580.5 | 0.8324 | 0.45673
582.1 | 0.83412 | 0.45613
583.6 | 0.8358 | 0.45552
585.1 | 0.83744 | 0.45493
586.7 | 0.8391 | 0.45434
588.2 | 0.84081 | 0.45375
589.7 | 0.84252 | 0.45319
591.2 | 0.84422 | 0.45265
592.8 | 0.84579 | 0.45214
594.3 | 0.84735 | 0.45166
595.8 | 0.84884 | 0.4512
597.3 | 0.85022 | 0.45075
598.9 | 0.85154 | 0.45032
600.4 | 0.85287 | 0.44996
601.9 | 0.85419 | 0.44961
603.4 | 0.85549 | 0.44927
605 | 0.85667 | 0.44895
606.5 | 0.85774 | 0.44861
608 | 0.85871 | 0.44827
609.5 | 0.85971 | 0.448
611.1 | 0.86067 | 0.44778
612.6 | 0.86162 | 0.4476
614.1 | 0.86256 | 0.44745
615.6 | 0.86348 | 0.4473
617.1 | 0.86432 | 0.44714
618.7 | 0.8651 | 0.44699
620.2 | 0.86582 | 0.44687
621.7 | 0.86653 | 0.44675
623.2 | 0.86722 | 0.44669
624.7 | 0.86792 | 0.44662
626.3 | 0.86856 | 0.4465
627.8 | 0.86923 | 0.44635
629.3 | 0.86987 | 0.44615
630.8 | 0.87052 | 0.44593
632.3 | 0.8712 | 0.44569
633.8 | 0.87189 | 0.44544
635.4 | 0.87258 | 0.4452
636.9 | 0.87324 | 0.4449
638.4 | 0.87392 | 0.44461
639.9 | 0.87462 | 0.44425
641.4 | 0.8753 | 0.44389
642.9 | 0.87601 | 0.44353
644.4 | 0.87667 | 0.44317
645.9 | 0.87733 | 0.4428
647.5 | 0.87798 | 0.44243
649 | 0.87857 | 0.44206
650.5 | 0.87914 | 0.4417
652 | 0.87969 | 0.44131
653.5 | 0.88029 | 0.44094
655 | 0.88085 | 0.44058
656.5 | 0.88141 | 0.44025
658 | 0.88197 | 0.43993
659.5 | 0.88247 | 0.43963
661 | 0.88297 | 0.43934
662.5 | 0.88345 | 0.43909
664 | 0.88389 | 0.43883
665.5 | 0.88435 | 0.43853
667 | 0.88476 | 0.43819
668.5 | 0.88522 | 0.43787
670.1 | 0.88563 | 0.43753
671.6 | 0.88602 | 0.43715
673.1 | 0.88636 | 0.43675
674.6 | 0.88668 | 0.4363
676.1 | 0.88699 | 0.4358
677.6 | 0.8873 | 0.43524
679.1 | 0.8876 | 0.43464
680.6 | 0.88786 | 0.43404
682.1 | 0.88811 | 0.43342
683.6 | 0.88839 | 0.4328
685.1 | 0.8886 | 0.43214
686.5 | 0.88881 | 0.43145
688 | 0.88906 | 0.43075
689.5 | 0.8893 | 0.43001
691 | 0.88956 | 0.42926
692.5 | 0.88985 | 0.42849
694 | 0.89014 | 0.42774
695.5 | 0.89041 | 0.427
697 | 0.89071 | 0.42623
698.5 | 0.891 | 0.4255
700 | 0.89128 | 0.42476
701.5 | 0.8916 | 0.42402
703 | 0.89194 | 0.42333
704.5 | 0.89223 | 0.42267
706 | 0.89254 | 0.42208
707.4 | 0.89284 | 0.42154
708.9 | 0.89314 | 0.42103
710.4 | 0.89342 | 0.42053
711.9 | 0.89378 | 0.42004
713.4 | 0.89413 | 0.41959
714.9 | 0.8945 | 0.41916
716.4 | 0.89488 | 0.41879
717.8 | 0.89524 | 0.41849
719.3 | 0.89559 | 0.41823
720.8 | 0.89597 | 0.41801
722.3 | 0.89633 | 0.41781
723.8 | 0.89671 | 0.41768
725.3 | 0.89708 | 0.41767
726.7 | 0.89748 | 0.41779
728.2 | 0.8978 | 0.41797
729.7 | 0.89813 | 0.41821
731.2 | 0.89845 | 0.41853
732.6 | 0.89881 | 0.4189
734.1 | 0.89919 | 0.4193
735.6 | 0.89961 | 0.41974
737.1 | 0.90003 | 0.4202
738.6 | 0.90048 | 0.42072
740 | 0.90093 | 0.42117
741.5 | 0.9014 | 0.42158
743 | 0.90186 | 0.42195
744.4 | 0.90234 | 0.42232
745.9 | 0.90284 | 0.42268
747.4 | 0.90331 | 0.42303
748.9 | 0.90374 | 0.42337
750.3 | 0.90416 | 0.42368
751.8 | 0.90457 | 0.42396
753.3 | 0.90493 | 0.42422
754.7 | 0.90524 | 0.42444
756.2 | 0.90554 | 0.42471
757.7 | 0.9058 | 0.42495
759.1 | 0.90602 | 0.42515
760.6 | 0.90628 | 0.42532
762.1 | 0.9065 | 0.42548
763.5 | 0.90678 | 0.4256
765 | 0.90706 | 0.42569
766.4 | 0.90731 | 0.4258
767.9 | 0.90753 | 0.4259
769.4 | 0.90776 | 0.42603
770.8 | 0.90803 | 0.42614
772.3 | 0.90836 | 0.42621
773.7 | 0.9087 | 0.42636
775.2 | 0.90905 | 0.42654
776.7 | 0.90936 | 0.42672
778.1 | 0.90966 | 0.42691
779.6 | 0.9099 | 0.42715
781 | 0.91015 | 0.42742
782.5 | 0.91042 | 0.42765
783.9 | 0.91072 | 0.42788
785.4 | 0.91106 | 0.42813
786.8 | 0.9114 | 0.42838
788.3 | 0.91166 | 0.42864
789.7 | 0.91194 | 0.42885
791.2 | 0.91228 | 0.42901
792.6 | 0.91261 | 0.42916
794.1 | 0.91299 | 0.42926
795.5 | 0.91342 | 0.42931
797 | 0.91381 | 0.42929
798.4 | 0.91416 | 0.42932
799.9 | 0.91455 | 0.42933
801.3 | 0.91489 | 0.42928
802.7 | 0.91517 | 0.42927
804.2 | 0.9155 | 0.42923
805.6 | 0.91578 | 0.42919
807.1 | 0.91603 | 0.42918
808.5 | 0.91627 | 0.42922
810 | 0.91645 | 0.42932
811.4 | 0.91659 | 0.42945
812.8 | 0.91673 | 0.42963
814.3 | 0.9169 | 0.42978
815.7 | 0.91702 | 0.42994
817.1 | 0.91714 | 0.43014
818.6 | 0.91731 | 0.43032
820 | 0.91749 | 0.43053
821.4 | 0.91771 | 0.43073
822.9 | 0.91792 | 0.43093
824.3 | 0.91816 | 0.43111
825.7 | 0.91847 | 0.43123
827.2 | 0.91882 | 0.43137
828.6 | 0.91919 | 0.43148
830 | 0.91955 | 0.43154
831.4 | 0.9199 | 0.43161
832.9 | 0.92023 | 0.43165
834.3 | 0.92055 | 0.4317
835.7 | 0.92082 | 0.43172
837.2 | 0.92106 | 0.43176
838.6 | 0.92131 | 0.43177
840 | 0.92151 | 0.4318
841.4 | 0.92163 | 0.43186
842.8 | 0.92168 | 0.43188
844.3 | 0.92168 | 0.4319
845.7 | 0.92166 | 0.43203
847.1 | 0.92165 | 0.43211
848.5 | 0.92165 | 0.43219
849.9 | 0.92163 | 0.43228
851.4 | 0.92165 | 0.43232
852.8 | 0.92166 | 0.43238
854.2 | 0.92164 | 0.43246
855.6 | 0.92171 | 0.43254
857 | 0.92179 | 0.4326
858.4 | 0.92193 | 0.43271
859.8 | 0.92208 | 0.43283
861.2 | 0.92228 | 0.43282
862.7 | 0.92255 | 0.43293
864.1 | 0.92288 | 0.43303
865.5 | 0.92327 | 0.43308
866.9 | 0.92363 | 0.43322
868.3 | 0.92404 | 0.43328
869.7 | 0.92444 | 0.4333
871.1 | 0.92472 | 0.43329
872.5 | 0.92499 | 0.4333
873.9 | 0.92531 | 0.43329
875.3 | 0.92566 | 0.43333
876.7 | 0.92601 | 0.43343
878.1 | 0.92618 | 0.43343
879.5 | 0.92625 | 0.43347
880.9 | 0.92623 | 0.43358
882.3 | 0.92621 | 0.43371
883.7 | 0.92608 | 0.43388
885.1 | 0.92593 | 0.43408
886.5 | 0.92586 | 0.43428
887.9 | 0.9258 | 0.43441
889.3 | 0.9256 | 0.43449
890.7 | 0.92535 | 0.4345
892.1 | 0.92503 | 0.43454
893.5 | 0.92483 | 0.43462
894.9 | 0.92463 | 0.43469
896.3 | 0.92446 | 0.43466
897.6 | 0.92427 | 0.43455
899 | 0.92415 | 0.43447
900.4 | 0.92408 | 0.43436
901.8 | 0.92404 | 0.43433
903.2 | 0.92395 | 0.43433
904.6 | 0.92389 | 0.4344
906 | 0.92379 | 0.43449
907.4 | 0.92371 | 0.43449
908.7 | 0.92356 | 0.43441
910.1 | 0.92345 | 0.43432
911.5 | 0.92333 | 0.43426
912.9 | 0.92325 | 0.43421
914.3 | 0.92315 | 0.43411
915.7 | 0.923 | 0.434
917 | 0.92278 | 0.43383
918.4 | 0.92266 | 0.4337
919.8 | 0.92264 | 0.43349
921.2 | 0.92272 | 0.43322
922.5 | 0.92283 | 0.43302
923.9 | 0.92303 | 0.43285
925.3 | 0.92332 | 0.4327
926.7 | 0.92371 | 0.43251
928 | 0.92413 | 0.43235
929.4 | 0.92455 | 0.43223
930.8 | 0.92504 | 0.43216
932.2 | 0.9256 | 0.4321
933.5 | 0.92611 | 0.43208
934.9 | 0.92647 | 0.43213
936.3 | 0.92678 | 0.43221
937.6 | 0.92705 | 0.43222
939 | 0.92735 | 0.43228
940.4 | 0.92749 | 0.43229
941.8 | 0.92744 | 0.43233
943.1 | 0.92737 | 0.43234
944.5 | 0.9273 | 0.43226
945.8 | 0.9271 | 0.43209
947.2 | 0.92682 | 0.43185
948.6 | 0.92649 | 0.43153
949.9 | 0.92627 | 0.43115
951.3 | 0.92602 | 0.43087
952.7 | 0.92591 | 0.4307
954 | 0.9257 | 0.43056
955.4 | 0.92565 | 0.4304
956.8 | 0.92581 | 0.43021
958.1 | 0.9259 | 0.43007
959.5 | 0.926 | 0.43018
960.8 | 0.92619 | 0.43037
962.2 | 0.9264 | 0.43061
963.5 | 0.92674 | 0.43086
964.9 | 0.9274 | 0.43115
966.3 | 0.92832 | 0.43124
-- | -- | 0.43118
969 | 0.92923 | --
-- | -- | 0.43088
-- | -- | 0.43056
973 | 0.93014 | 0.43026
974.4 | 0.93086 | 0.4299
975.7 | 0.93146 | 0.4293
977.1 | 0.93232 | 0.42879
-- | -- | 0.42841
979.8 | 0.93331 | 0.42816
981.1 | 0.93442 | --
-- | -- | --
-- | -- | 0.42787
-- | -- | 0.42779
-- | -- | --
987.9 | 0.93551 | 0.42797
-- | -- | --
-- | -- | 0.42854
-- | -- | 0.42915
-- | -- | 0.42989
-- | -- | --
-- | -- | --
-- | -- | --
-- | -- | 0.43075
-- | -- | 0.43161
-- | -- | --
-- | -- | --
1004 | 0.93659 | --
-- | -- | --
-- | -- | 0.43233
-- | -- | --
-- | -- | --
1010.8 | 0.93719 | --
-- | -- | --
1013.5 | 0.93734 | --
-- | -- | --
-- | -- | --
-- | -- | --
-- | -- | --
-- | -- | --
-- | -- | --
-- | -- | --
-- | -- | --
-- | -- | --
-- | -- | --
-- | -- | --
-- | -- | --
-- | -- | --
-- | -- | --
-- | -- | --
-- | -- | --
-- | -- | 0.4329
985.6 | 0.93733 | 0.43329
-- | -- | --
993.5 | 0.93748 | --
997.4 | 0.93786 | 0.43365
1001.3 | 0.93838 | 0.4339
1005.2 | 0.93866 | 0.43398
1009.1 | 0.9387 | 0.43379
1013 | 0.93855 | 0.43372
1016.9 | 0.93843 | 0.43359
1020.7 | 0.93825 | 0.4334
1024.6 | 0.93823 | 0.43328
1028.5 | 0.93858 | 0.43314
1032.4 | 0.93895 | 0.43288
1036.3 | 0.93921 | 0.43262
1040.2 | 0.93932 | 0.43251
1044.1 | 0.93919 | 0.43241
1048 | 0.93906 | 0.43222
1051.8 | 0.93911 | 0.43208
1055.7 | 0.93941 | 0.43188
1059.6 | 0.93982 | 0.43157
1063.5 | 0.94017 | 0.43127
1067.3 | 0.94039 | 0.43093
1071.2 | 0.94048 | 0.43069
1075.1 | 0.94058 | 0.43061
1078.9 | 0.94051 | 0.43057
1082.8 | 0.94039 | 0.43037
1086.7 | 0.94034 | 0.43016
1090.5 | 0.94027 | 0.43005
1094.4 | 0.93999 | 0.42995
1098.3 | 0.93936 | 0.42978
1102.1 | 0.93846 | 0.4297
1106 | 0.93761 | 0.42967
1109.8 | 0.9369 | 0.42954
1113.7 | 0.93607 | 0.42931
1117.5 | 0.93526 | 0.42918
1121.4 | 0.93479 | 0.42919
1125.2 | 0.93436 | 0.42923
1129.1 | 0.93388 | 0.42931
1132.9 | 0.93346 | 0.42937
1136.7 | 0.93315 | 0.42936
1140.6 | 0.93309 | 0.42941
1144.4 | 0.93319 | 0.4294
1148.2 | 0.93323 | 0.42923
1152.1 | 0.93316 | 0.42922
1155.9 | 0.93304 | 0.42929
1159.7 | 0.93271 | 0.42915
1163.6 | 0.9321 | 0.42894
1167.4 | 0.93148 | 0.42882
1171.2 | 0.93092 | 0.42874
1175 | 0.93041 | 0.4287
1178.8 | 0.92985 | 0.42876
1182.7 | 0.92925 | 0.42881
1186.5 | 0.92872 | 0.42884
1190.3 | 0.92837 | 0.42908
1194.1 | 0.92826 | 0.42935
1197.9 | 0.92852 | 0.42959
1201.7 | 0.92922 | 0.42988
1205.5 | 0.93018 | 0.43011
1209.3 | 0.93139 | 0.43029
1213.1 | 0.93283 | 0.43039
1216.9 | 0.93434 | 0.43046
1220.7 | 0.93601 | 0.43055
1224.5 | 0.93781 | 0.43069
1228.3 | 0.93966 | 0.43092
1232.1 | 0.94148 | 0.43095
1235.9 | 0.94318 | 0.43087
1239.7 | 0.94483 | 0.43085
1243.5 | 0.94627 | 0.43092
1247.2 | 0.94759 | 0.43108
1251 | 0.94879 | 0.43116
1254.8 | 0.94973 | 0.4313
1258.6 | 0.95056 | 0.43148
1262.3 | 0.95133 | 0.4316
1266.1 | 0.952 | 0.43168
1269.9 | 0.95247 | 0.43179
1273.7 | 0.95288 | 0.43207
1277.4 | 0.95328 | 0.4324
1281.2 | 0.95349 | 0.43272
1285 | 0.95371 | 0.43309
1288.7 | 0.9539 | 0.4334
1292.5 | 0.95404 | 0.43375
1296.2 | 0.95423 | 0.43412
1300 | 0.95442 | 0.43451
1303.7 | 0.95451 | 0.43494
1307.5 | 0.95451 | 0.43535
1311.2 | 0.95461 | 0.43561
1315 | 0.95461 | 0.43577
1318.7 | 0.95442 | 0.43597
1322.5 | 0.95412 | 0.43608
1326.2 | 0.95369 | 0.43607
1329.9 | 0.95308 | 0.43613
1333.7 | 0.95225 | 0.43632
1337.4 | 0.95126 | 0.43636
1341.1 | 0.95006 | 0.43628
1344.9 | 0.94862 | 0.43621
1348.6 | 0.94699 | 0.43616
1352.3 | 0.94511 | 0.43629
1356 | 0.94311 | 0.4365
1359.7 | 0.9412 | 0.43665
1363.5 | 0.93934 | 0.43687
1367.2 | 0.93746 | 0.4372
1370.9 | 0.93568 | 0.43748
1374.6 | 0.93401 | 0.43757
1378.3 | 0.93241 | 0.4378
1382 | 0.9311 | 0.43828
1385.7 | 0.93021 | 0.43865
1389.4 | 0.92966 | 0.43906
1393.1 | 0.92938 | 0.43942
1396.8 | 0.92939 | 0.4397
1400.5 | 0.92957 | 0.44009
1404.2 | 0.92983 | 0.44046
1407.9 | 0.93028 | 0.44081
1411.6 | 0.93086 | 0.44118
1415.3 | 0.93158 | 0.44168
1418.9 | 0.93243 | 0.44213
1422.6 | 0.93322 | 0.44247
1426.3 | 0.93386 | 0.44303
1430 | 0.93445 | 0.44356
1433.7 | 0.93496 | 0.44408
1437.3 | 0.93533 | 0.44467
1441 | 0.93554 | 0.4452
1444.7 | 0.93571 | 0.44577
1448.3 | 0.93586 | 0.44643
1452 | 0.93594 | 0.4471
1455.6 | 0.93602 | 0.44779
1459.3 | 0.93602 | 0.44859
1463 | 0.93613 | 0.44939
1466.6 | 0.93639 | 0.45003
1470.3 | 0.9366 | 0.45065
1473.9 | 0.93691 | 0.45125
1477.6 | 0.93745 | 0.45187
1481.2 | 0.9382 | 0.45255
1484.8 | 0.93912 | 0.45313
1488.5 | 0.94016 | 0.45355
1492.1 | 0.94139 | 0.45403
1495.8 | 0.94272 | 0.4545
1499.4 | 0.94422 | 0.45489
1503 | 0.94566 | 0.45533
1506.6 | 0.947 | 0.45584
1510.3 | 0.94858 | 0.45645
1513.9 | 0.9502 | 0.45708
1517.5 | 0.95176 | 0.45772
1521.1 | 0.95328 | 0.45836
1524.7 | 0.95475 | 0.45905
1528.3 | 0.95601 | 0.45988
1532 | 0.95707 | 0.46059
1535.6 | 0.95804 | 0.46132
1539.2 | 0.95878 | 0.46205
1542.8 | 0.95937 | 0.46266
1546.4 | 0.95987 | 0.46328
1550 | 0.9601 | 0.46375
1553.6 | 0.96011 | 0.46425
1557.2 | 0.95988 | 0.46475
1560.7 | 0.95941 | 0.4652
1564.3 | 0.95876 | 0.46569
1567.9 | 0.95809 | 0.4662
1571.5 | 0.95737 | 0.4667
1575.1 | 0.95646 | 0.46713
1578.7 | 0.95552 | 0.46762
1582.2 | 0.95456 | 0.46817
1585.8 | 0.95351 | 0.46864
1589.4 | 0.95216 | 0.46912
1592.9 | 0.95047 | 0.46949
1596.5 | 0.94855 | 0.46964
1600.1 | 0.94617 | 0.46963
1603.6 | 0.94325 | 0.46938
1607.2 | 0.93971 | 0.4687
1610.7 | 0.9354 | 0.46792
1614.3 | 0.9303 | 0.46699
1617.8 | 0.92413 | 0.46573
1621.4 | 0.91691 | 0.46422
1624.9 | 0.90869 | 0.46253
1628.5 | 0.89968 | 0.46071
1632 | 0.89018 | 0.4587
1635.6 | 0.88035 | 0.45677
1639.1 | 0.87062 | 0.45502
1642.6 | 0.86124 | 0.4534
1646.1 | 0.85242 | 0.45217
1649.7 | 0.84427 | 0.45118
1653.2 | 0.83693 | 0.45037
1656.7 | 0.8308 | 0.4499
1660.2 | 0.82589 | 0.44988
1663.8 | 0.82231 | 0.4502
1667.3 | 0.81996 | 0.45084
1670.8 | 0.81847 | 0.45192
1674.3 | 0.81755 | 0.45307
1677.8 | 0.81694 | 0.45421
1681.3 | 0.81624 | 0.45551
1684.8 | 0.81513 | 0.4568
1688.3 | 0.81396 | 0.45795
1691.8 | 0.8129 | 0.45913
1695.3 | 0.81194 | 0.46012
1698.8 | 0.81096 | 0.46082
1702.2 | 0.80977 | 0.46131
1705.7 | 0.80867 | 0.46168
1709.2 | 0.80801 | 0.46195
1712.7 | 0.80781 | 0.46226
1716.2 | 0.8081 | 0.4626
1719.6 | 0.80918 | 0.46277
1723.1 | 0.81125 | 0.46295
1726.6 | 0.81379 | 0.46326
1730 | 0.81654 | 0.46364
1733.5 | 0.81948 | 0.46443
1737 | 0.82261 | 0.46538
1740.4 | 0.8262 | 0.46654
1743.9 | 0.83007 | 0.46797
1747.3 | 0.83386 | 0.46926
1750.8 | 0.83771 | 0.47057
1754.2 | 0.84166 | 0.47202
1757.7 | 0.84558 | 0.47378
1761.1 | 0.84945 | 0.47575
1764.5 | 0.85345 | 0.47775
1768 | 0.85749 | 0.47974
1771.4 | 0.86133 | 0.48141
1774.8 | 0.86524 | 0.48298
1778.2 | 0.86902 | 0.48445
1781.7 | 0.87244 | 0.48572
1785.1 | 0.87579 | 0.48724
1788.5 | 0.87871 | 0.48892
1791.9 | 0.88114 | 0.49053
1795.3 | 0.88327 | 0.49189
1798.7 | 0.88515 | 0.49299
1802.1 | 0.88695 | 0.49426
1805.5 | 0.88857 | 0.49564
1808.9 | 0.89021 | 0.49714
1812.3 | 0.8918 | 0.49886
1815.7 | 0.89329 | 0.50071
1819.1 | 0.89458 | 0.50277
1822.5 | 0.89588 | 0.50493
1825.9 | 0.89778 | 0.50703
1829.3 | 0.89974 | 0.5093
1832.7 | 0.90175 | 0.51182
1836 | 0.90393 | 0.51427
1839.4 | 0.90605 | 0.51645
1842.8 | 0.9085 | 0.51828
1846.2 | 0.91158 | 0.51948
1849.5 | 0.91443 | 0.5206
1852.9 | 0.91743 | 0.52183
1856.2 | 0.92091 | 0.52243
1859.6 | 0.92384 | 0.52276
1863 | 0.92581 | 0.52334
1866.3 | 0.92753 | 0.52368
1869.7 | 0.92942 | 0.52388
1873 | 0.93086 | 0.52458
1876.3 | 0.93197 | 0.52504
1879.7 | 0.93242 | 0.52579
1883 | 0.93133 | 0.5283
1886.3 | 0.93059 | 0.5308
1889.7 | 0.92942 | 0.53232
1893 | 0.92748 | 0.53448
1896.3 | 0.92554 | 0.53641
1899.6 | 0.92402 | 0.53772
1903 | 0.92351 | 0.53917
1868.7 | 0.92217 | 0.54031
1871.6 | 0.92019 | 0.54109
1874.5 | 0.91837 | 0.54186
1877.4 | 0.91716 | 0.54244
1880.3 | 0.91672 | 0.54167
1883.2 | 0.91544 | 0.54084
1886.1 | 0.91397 | 0.54093
1889 | 0.91301 | 0.54069
1891.8 | 0.91264 | 0.54084
1894.7 | 0.91235 | 0.54127
1897.6 | 0.91088 | 0.54127
1900.4 | 0.91001 | 0.54129
1903.3 | 0.91047 | 0.54096
1906.1 | 0.91082 | 0.54119
1909 | 0.91033 | 0.54154
1911.8 | 0.90955 | 0.54152
1914.7 | 0.90913 | 0.54132
1917.5 | 0.90907 | 0.54107
1920.3 | 0.90875 | 0.54069
1923.2 | 0.90813 | 0.54016
1926 | 0.90739 | 0.53957
1928.8 | 0.90688 | 0.53918
1931.7 | 0.90653 | 0.53902
1934.5 | 0.90547 | 0.5392
1937.3 | 0.90421 | 0.53905
1940.1 | 0.90382 | 0.53873
1942.9 | 0.90382 | 0.53918
1945.7 | 0.90366 | 0.54019
1948.5 | 0.90321 | 0.54101
1951.3 | 0.90298 | 0.5419
1954.1 | 0.90288 | 0.54281
1956.9 | 0.90248 | 0.54386
1959.7 | 0.90245 | 0.54521
1962.5 | 0.90239 | 0.54687
1965.2 | 0.90266 | 0.54881
1968 | 0.90348 | 0.55102
1970.8 | 0.90378 | 0.5536
1973.6 | 0.90415 | 0.556
1976.3 | 0.90539 | 0.55795
1979.1 | 0.90741 | 0.56018
1981.9 | 0.90941 | 0.56321
1984.6 | 0.91131 | 0.56627
1987.4 | 0.91401 | 0.56886
1990.1 | 0.91696 | 0.57133
1992.9 | 0.9201 | 0.57365
1995.6 | 0.92328 | 0.57576
1998.4 | 0.92584 | 0.57817
2001.1 | 0.92892 | 0.58024
2003.8 | 0.93226 | 0.58223
2006.6 | 0.93518 | 0.58467
2009.3 | 0.93789 | 0.58687
2012 | 0.94049 | 0.58864
2014.7 | 0.94362 | 0.59021
2017.4 | 0.94699 | 0.59166
2020.2 | 0.95028 | 0.59302
2022.9 | 0.95229 | 0.59437
2025.6 | 0.95327 | 0.5957
2028.3 | 0.9561 | 0.59639
2031 | 0.9595 | 0.59759
2033.7 | 0.96162 | 0.59891
2036.4 | 0.96332 | 0.59939
2039.1 | 0.9646 | 0.59978
2041.8 | 0.96618 | 0.59916
2044.5 | 0.96676 | 0.59893
2047.1 | 0.96562 | 0.6004
2049.8 | 0.96298 | 0.60112
2052.5 | 0.96189 | 0.60151
2055.2 | 0.96306 | 0.60197
2057.9 | 0.96084 | 0.60188
2060.5 | 0.95639 | 0.6012
2063.2 | 0.95361 | 0.60055
2065.9 | 0.95048 | 0.60112
2068.5 | 0.9465 | 0.60236
2071.2 | 0.94173 | 0.60478
2073.8 | 0.93866 | 0.60667
2076.5 | 0.93732 | 0.60654
2079.1 | 0.9365 | 0.60806
2081.8 | 0.93448 | 0.60886
2084.4 | 0.93091 | 0.60877
2087.1 | 0.92952 | 0.60994
2089.7 | 0.92844 | 0.61109
2092.3 | 0.92581 | 0.61166
2095 | 0.92319 | 0.61162
2097.6 | 0.9206 | 0.61046
2100.2 | 0.91763 | 0.60784
2102.8 | 0.91135 | 0.60539
2105.5 | 0.90215 | 0.60369
2108.1 | 0.8929 | 0.60011
2110.7 | 0.88387 | 0.59736
2113.3 | 0.87323 | 0.59551
2115.9 | 0.86099 | 0.59153
2118.5 | 0.84912 | 0.58718
2121.1 | 0.83686 | 0.58308
2123.7 | 0.82639 | 0.57799
2126.3 | 0.81869 | 0.57379
2128.9 | 0.81176 | 0.57103
2131.5 | 0.80776 | 0.56794
2134.1 | 0.80689 | 0.56445
2136.7 | 0.80633 | 0.56164
2139.3 | 0.80673 | 0.55928
2141.9 | 0.80934 | 0.55787
2144.4 | 0.81276 | 0.55951
2147 | 0.81671 | 0.56267
2149.6 | 0.82229 | 0.56646
2152.2 | 0.82506 | 0.57039
2154.7 | 0.82479 | 0.57279
2157.3 | 0.82592 | 0.57462
2159.9 | 0.82551 | 0.57725
2162.4 | 0.82407 | 0.58082
2165 | 0.8244 | 0.58487
2167.5 | 0.82295 | 0.58937
2170.1 | 0.8201 | 0.59137
2172.6 | 0.8179 | 0.59031
2175.2 | 0.8159 | 0.58758
2177.7 | 0.81286 | 0.5847
2180.3 | 0.81229 | 0.58474
2182.8 | 0.81259 | 0.58664
2185.4 | 0.80982 | 0.58828
2187.9 | 0.80831 | 0.58972
2190.4 | 0.80781 | 0.59144
2193 | 0.8046 | 0.59228
2195.5 | 0.8015 | 0.5913
2198 | 0.7995 | 0.5921
2200.6 | 0.79845 | 0.59597
2203.1 | 0.79756 | 0.60091
2205.6 | 0.79613 | 0.60307
2208.1 | 0.79234 | 0.60125
2210.6 | 0.78855 | 0.59871
2213.1 | 0.7868 | 0.59693
2215.7 | 0.7827 | 0.59509
2218.2 | 0.77592 | 0.59315
2220.7 | 0.77033 | 0.59386
2223.2 | 0.76612 | 0.59401
2225.7 | 0.76203 | 0.59132
2228.2 | 0.7555 | 0.58557
2230.7 | 0.74826 | 0.57963
2233.2 | 0.74223 | 0.57836
2235.7 | 0.73514 | 0.57717
2238.1 | 0.72816 | 0.57377
2240.6 | 0.72034 | 0.57138
2243.1 | 0.71081 | 0.56915
2245.6 | 0.70112 | 0.56549
2248.1 | 0.69025 | 0.55799
2250.6 | 0.67634 | 0.54856
2253 | 0.66087 | 0.54247
2255.5 | 0.64373 | 0.54161
2258 | 0.62467 | 0.53802
2260.5 | 0.61074 | 0.52941
2262.9 | 0.60147 | 0.52403
2265.4 | 0.59057 | 0.51952
2267.9 | 0.5768 | 0.50929
2270.3 | 0.56776 | 0.49772
2272.8 | 0.55991 | 0.48563
2275.2 | 0.55207 | 0.47254
2277.7 | 0.54408 | 0.45279
2280.1 | 0.53666 | 0.43097
2282.6 | 0.53381 | 0.40279
2285 | 0.53237 | 0.37415
2287.5 | 0.51959 | 0.33415
2289.9 | 0.49376 | 0.29137
2292.4 | 0.46833 | 0.25047
2294.8 | 0.45243 | 0.29044
2297.3 | 0.4348 | 0.33323
2299.7 | 0.41813 | 0.3736
2302.1 | 0.40553 | 0.41597
2304.6 | 0.39657 | 0.47899
2307 | 0.38308 | 0.53565
2309.4 | 0.36583 | 0.58961
2311.9 | 0.36024 | 0.6639
2314.3 | 0.3413 | 0.76208
2316.7 | 0.34122 | 0.82302
2319.1 | 0.33275 | 0.87959
2321.6 | 0.29217 | 0.79487
2324 | 0.24052 | 0.77127
2326.4 | 0.17812 | --
2328.8 | 0.11761 | 0.76067
2331.2 | 0.05505 | 0.76392
2333.6 | -0.00667 | 0.77522
2336.1 | -0.0626 | 0.7814
2338.5 | -0.13933 | 0.79286
2340.9 | -0.18005 | 0.77328
2343.3 | -0.23087 | 0.75109
2345.7 | -0.26203 | 0.81075
2348.1 | -0.25856 | 0.86255
2350.5 | -0.24067 | 0.97833
2352.9 | -0.20881 | 0.96854
2355.3 | -0.18155 | 0.91332
2357.7 | -0.15306 | 0.853
2360.1 | -0.11588 | 0.76369
2362.5 | -0.08812 | 0.70763
2364.8 | -0.03714 | 0.66031
2367.2 | 0.00755 | 0.62133
2369.6 | 0.05878 | 0.57936
2372 | 0.10054 | 0.48528
2374.4 | 0.1424 | 0.41909
2376.8 | 0.19471 | --
2379.2 | 0.35228 | 0.3678
2381.5 | 0.58704 | 0.3781
2383.9 | 0.82004 | 0.44487
2386.3 | 1.03699 | 0.50031
2388.7 | 1.26852 | 0.56715
2391 | 1.45331 | 0.62409
2393.4 | 1.59771 | 0.68112
2395.8 | 1.73775 | 0.76177
2398.1 | 1.8712 | 0.85498
2400.5 | 1.99592 | 0.97801
2402.9 | 2.10861 | 1.07573
2405.2 | 1.98977 | --
2407.6 | 1.70744 | --
2410 | 1.41806 | 1.13241
2412.3 | 1.16 | 1.18536
2414.7 | 0.87559 | 1.22527
2417 | 0.66875 | 1.27156
2419.4 | 0.51659 | 1.34228
-- | -- | 1.39695
2424.1 | 0.36883 | 1.46041
2426.4 | 0.22691 | 1.49531
2428.8 | 0.08719 | 1.50467
2431.1 | -0.07434 | 1.47401
2433.5 | -0.13064 | 1.46266
2435.8 | -0.10876 | 1.48621
2438.2 | -0.03821 | 1.51466
2440.5 | 0.000410008 | 1.53273
2442.9 | 0.0742 | 1.56244
2445.2 | 0.08774 | --
-- | -- | 1.53652
2449.9 | 0.07183 | 1.51584
2452.2 | 0.02954 | 1.47746
2454.5 | 0.00847 | 1.43227
2456.9 | 0.05759 | 1.37388
2459.2 | 0.14247 | 1.31173
2461.5 | 0.28159 | 1.24077
2463.9 | 0.4456 | 1.13699
2466.2 | 0.5375 | 1.04056
2468.5 | 0.71615 | 0.95464
2470.9 | 0.87217 | 0.79267
2473.2 | 1.04015 | 0.66026
2475.5 | 1.21952 | 0.54181
2477.8 | 1.4372 | 0.41457
2480.2 | 1.61647 | 0.2892
2482.5 | 1.65751 | 0.1937
2484.8 | 1.67979 | 0.15444
-- | -- | 0.10787
2489.4 | 1.65307 | 0.07317
2491.8 | 1.62208 | 0.00127
2494.1 | 1.53857 | -0.05936
-- | -- | -0.10389
2498.7 | 1.35838 | -0.16971
-- | -- | -0.36147
2503.3 | 1.17305 | -0.58585
2505.6 | 0.8801 | -0.67417
2507.9 | 0.6167 | --
2510.3 | 0.33577 | -0.92163
2512.6 | 0.0176 | -1.23167
2514.9 | -0.46077 | -1.81723
2517.2 | -1.31891 | -2.53231

## Kapton-FMT
Wavelength (nm) | DHR data, pristine | DHR, irradiated | Polymer from Kapton family - Kapton 120 FMT 616
275 | 1.02068 | 0.62811 | Irradiated with 95 keV electrons to the energy fluence of 7.2 e13 e/cm2
276.6 | 0.79346 | 0.69797
278.1 | 0.69779 | 0.77942
279.7 | 0.2208 | 0.71291
281.3 | 0.35753 | 0.7312
282.9 | 0.37382 | 0.53659
284.5 | 0.33652 | 0.54886
286 | 0.3672 | 0.56995
287.6 | 0.36707 | 0.55294
289.2 | 0.38015 | 0.44225
290.8 | 0.47438 | 0.50205
292.4 | 0.4782 | 0.51986
293.9 | 0.85378 | 0.5279
295.5 | 0.86398 | 0.49649
297.1 | 0.89697 | 0.44205
298.7 | 1.05104 | 0.47846
300.2 | 1.09302 | 0.64359
301.8 | 1.10223 | 0.62043
303.4 | 1.09599 | 0.62179
305 | 1.15314 | 0.62004
306.5 | 1.16144 | 0.63248
308.1 | 1.10269 | 0.54972
309.7 | 1.05764 | 0.55201
311.3 | 1.07977 | 0.50264
312.9 | 1.05551 | 0.50939
314.4 | 1.02696 | 0.50183
316 | 0.91127 | 0.48259
317.6 | 0.90232 | 0.46708
319.2 | 0.91045 | 0.49824
320.7 | 0.80575 | 0.47864
322.3 | 0.79234 | 0.46742
323.9 | 0.78836 | 0.48053
325.5 | 0.80834 | 0.48924
327 | 0.77161 | 0.46585
328.6 | 0.68843 | 0.47469
330.2 | 0.6726 | 0.47902
331.7 | 0.64922 | 0.52009
333.3 | 0.61223 | 0.5313
334.9 | 0.57807 | 0.49464
336.5 | 0.55127 | 0.44205
338 | 0.62316 | 0.42823
339.6 | 0.56518 | 0.41526
341.2 | 0.49904 | 0.39792
342.8 | 0.46195 | 0.41371
344.3 | 0.46957 | 0.40821
345.9 | 0.45165 | 0.40211
347.5 | 0.41894 | 0.36499
349.1 | 0.40976 | 0.32286
350.6 | 0.39796 | 0.26814
352.2 | 0.36906 | 0.25809
353.8 | 0.33835 | 0.25091
355.3 | 0.31492 | 0.21635
356.9 | 0.29403 | 0.18111
358.5 | 0.28777 | 0.15236
360 | 0.27311 | 0.12288
361.6 | 0.26542 | 0.10018
363.2 | 0.2738 | 0.09213
364.8 | 0.26 | 0.09412
366.3 | 0.24774 | 0.08492
367.9 | 0.24153 | 0.08043
369.5 | 0.24407 | 0.07125
371 | 0.24524 | 0.05925
372.6 | 0.22658 | 0.06839
374.2 | 0.21255 | 0.06289
375.7 | 0.19952 | 0.06922
377.3 | 0.19228 | 0.06761
378.9 | 0.17712 | 0.0601
380.4 | 0.15546 | 0.06094
382 | 0.14533 | 0.05098
383.6 | 0.1418 | 0.05758
385.2 | 0.13644 | 0.05986
386.7 | 0.12614 | 0.06714
388.3 | 0.11675 | 0.06498
389.9 | 0.11544 | 0.06645
391.4 | 0.11103 | 0.06261
393 | 0.10926 | 0.05955
394.5 | 0.10227 | 0.06254
396.1 | 0.09858 | 0.06003
397.7 | 0.10028 | 0.05664
399.2 | 0.10131 | 0.05729
400.8 | 0.09175 | 0.04993
402.4 | 0.09041 | 0.04938
403.9 | 0.08458 | 0.04468
405.5 | 0.08413 | 0.04587
407.1 | 0.07989 | 0.04157
408.6 | 0.07942 | 0.04044
410.2 | 0.07696 | 0.04132
411.8 | 0.06791 | 0.03995
413.3 | 0.06657 | 0.04075
414.9 | 0.06456 | 0.0395
416.4 | 0.06207 | 0.03971
418 | 0.06048 | 0.04022
419.6 | 0.05776 | 0.04107
421.1 | 0.0549 | 0.0407
422.7 | 0.05274 | 0.03696
424.3 | 0.05184 | 0.03949
425.8 | 0.04753 | 0.03768
427.4 | 0.04399 | 0.03719
428.9 | 0.04708 | 0.03581
430.5 | 0.04786 | 0.03649
432.1 | 0.0455 | 0.03593
433.6 | 0.04502 | 0.03524
435.2 | 0.04418 | 0.03281
436.7 | 0.04324 | 0.03317
438.3 | 0.04183 | 0.0319
439.9 | 0.04047 | 0.03492
441.4 | 0.03821 | 0.03338
443 | 0.03879 | 0.03406
444.5 | 0.03829 | 0.03372
446.1 | 0.037 | 0.0341
447.7 | 0.03699 | 0.03302
449.2 | 0.0375 | 0.03089
450.8 | 0.03733 | 0.03053
452.3 | 0.03706 | 0.03162
453.9 | 0.03665 | 0.03254
455.4 | 0.0375 | 0.03472
457 | 0.03937 | 0.03497
458.6 | 0.04169 | 0.03625
460.1 | 0.04207 | 0.03767
461.7 | 0.04418 | 0.03885
463.2 | 0.04567 | 0.03972
464.8 | 0.0467 | 0.04157
466.3 | 0.04967 | 0.04471
467.9 | 0.05229 | 0.04716
469.4 | 0.05586 | 0.05108
471 | 0.06001 | 0.05355
472.5 | 0.06409 | 0.05626
474.1 | 0.06817 | 0.06041
475.7 | 0.07219 | 0.06554
477.2 | 0.07804 | 0.07005
478.8 | 0.08428 | 0.0756
480.3 | 0.09064 | 0.08129
481.9 | 0.09902 | 0.08731
483.4 | 0.10677 | 0.09467
485 | 0.11525 | 0.10254
486.5 | 0.12395 | 0.10995
488.1 | 0.13393 | 0.11814
489.6 | 0.14448 | 0.12684
491.2 | 0.15454 | 0.13517
492.7 | 0.16587 | 0.14446
494.3 | 0.17753 | 0.15427
495.8 | 0.18901 | 0.16367
497.4 | 0.20125 | 0.17376
498.9 | 0.2135 | 0.18429
500.5 | 0.2254 | 0.1938
502 | 0.23779 | 0.20378
503.6 | 0.25063 | 0.21428
505.1 | 0.26304 | 0.22463
506.7 | 0.27599 | 0.23516
508.2 | 0.28863 | 0.24549
509.7 | 0.3017 | 0.25529
511.3 | 0.31425 | 0.26571
512.8 | 0.3269 | 0.27556
514.4 | 0.33946 | 0.28547
515.9 | 0.35152 | 0.29492
517.5 | 0.36386 | 0.30469
519 | 0.37597 | 0.31461
520.6 | 0.38772 | 0.32397
522.1 | 0.39931 | 0.33323
523.7 | 0.41111 | 0.34189
525.2 | 0.42343 | 0.35067
526.7 | 0.43468 | 0.35901
528.3 | 0.44592 | 0.36699
529.8 | 0.45651 | 0.37537
531.4 | 0.46743 | 0.38335
532.9 | 0.47771 | 0.39154
534.5 | 0.48788 | 0.39838
536 | 0.49785 | 0.4053
537.5 | 0.50803 | 0.41208
539.1 | 0.51744 | 0.41872
540.6 | 0.52662 | 0.42499
542.2 | 0.53493 | 0.43083
543.7 | 0.5431 | 0.43658
545.2 | 0.55088 | 0.44181
546.8 | 0.55897 | 0.44703
548.3 | 0.56697 | 0.4519
549.8 | 0.5751 | 0.45661
551.4 | 0.58237 | 0.46182
552.9 | 0.58976 | 0.4663
554.5 | 0.59687 | 0.47061
556 | 0.60377 | 0.47446
557.5 | 0.61027 | 0.47875
559.1 | 0.61669 | 0.48253
560.6 | 0.62344 | 0.48643
562.1 | 0.62969 | 0.4901
563.7 | 0.63549 | 0.49315
565.2 | 0.64081 | 0.49642
566.7 | 0.64612 | 0.5002
568.3 | 0.65178 | 0.50279
569.8 | 0.65672 | 0.50528
571.3 | 0.66152 | 0.50778
572.9 | 0.66632 | 0.51045
574.4 | 0.67099 | 0.5126
575.9 | 0.67561 | 0.51482
577.5 | 0.6802 | 0.51717
579 | 0.68488 | 0.51919
580.5 | 0.68935 | 0.52161
582.1 | 0.69412 | 0.52346
583.6 | 0.69853 | 0.52486
585.1 | 0.70247 | 0.52668
586.7 | 0.70685 | 0.52855
588.2 | 0.71127 | 0.53035
589.7 | 0.71532 | 0.53201
591.2 | 0.71927 | 0.53358
592.8 | 0.72299 | 0.53515
594.3 | 0.72654 | 0.53657
595.8 | 0.73041 | 0.53817
597.3 | 0.73445 | 0.53963
598.9 | 0.73774 | 0.54126
600.4 | 0.74104 | 0.54271
601.9 | 0.74456 | 0.54404
603.4 | 0.74724 | 0.54543
605 | 0.74981 | 0.5467
606.5 | 0.75293 | 0.54807
608 | 0.75581 | 0.54942
609.5 | 0.75865 | 0.55081
611.1 | 0.76131 | 0.55196
612.6 | 0.76396 | 0.55307
614.1 | 0.76636 | 0.55395
615.6 | 0.76902 | 0.55485
617.1 | 0.77155 | 0.55583
618.7 | 0.77401 | 0.55663
620.2 | 0.77685 | 0.55739
621.7 | 0.77951 | 0.55827
623.2 | 0.78154 | 0.55893
624.7 | 0.78357 | 0.55954
626.3 | 0.78599 | 0.56015
627.8 | 0.78817 | 0.56077
629.3 | 0.79021 | 0.5615
630.8 | 0.79207 | 0.56227
632.3 | 0.79395 | 0.563
633.8 | 0.7959 | 0.56363
635.4 | 0.79792 | 0.56432
636.9 | 0.79945 | 0.5651
638.4 | 0.80118 | 0.56564
639.9 | 0.80321 | 0.56646
641.4 | 0.80508 | 0.56731
642.9 | 0.80667 | 0.5681
644.4 | 0.80803 | 0.56861
645.9 | 0.80958 | 0.56934
647.5 | 0.81108 | 0.57033
649 | 0.81274 | 0.57114
650.5 | 0.81408 | 0.57201
652 | 0.81519 | 0.57341
653.5 | 0.81659 | 0.57419
655 | 0.81791 | 0.57525
656.5 | 0.81921 | 0.57629
658 | 0.8205 | 0.57713
659.5 | 0.82144 | 0.57823
661 | 0.8228 | 0.57936
662.5 | 0.82382 | 0.58044
664 | 0.82501 | 0.58098
665.5 | 0.82568 | 0.58202
667 | 0.82678 | 0.58304
668.5 | 0.82769 | 0.58387
670.1 | 0.8285 | 0.58481
671.6 | 0.82919 | 0.58566
673.1 | 0.82968 | 0.5864
674.6 | 0.83041 | 0.58717
676.1 | 0.83117 | 0.58784
677.6 | 0.83169 | 0.58864
679.1 | 0.83197 | 0.58929
680.6 | 0.83204 | 0.59027
682.1 | 0.83263 | 0.59076
683.6 | 0.83288 | 0.59115
685.1 | 0.83343 | 0.59152
686.5 | 0.83406 | 0.59205
688 | 0.83445 | 0.59253
689.5 | 0.83483 | 0.59315
691 | 0.83493 | 0.59358
692.5 | 0.83516 | 0.59395
694 | 0.83539 | 0.59414
695.5 | 0.83615 | 0.59455
697 | 0.83679 | 0.59452
698.5 | 0.83725 | 0.59481
700 | 0.83779 | 0.59501
701.5 | 0.83827 | 0.59535
703 | 0.83841 | 0.59554
704.5 | 0.83893 | 0.5961
706 | 0.83904 | 0.59638
707.4 | 0.83951 | 0.59691
708.9 | 0.83993 | 0.59767
710.4 | 0.84036 | 0.59852
711.9 | 0.84054 | 0.59926
713.4 | 0.84089 | 0.60039
714.9 | 0.84108 | 0.60148
716.4 | 0.84121 | 0.60238
717.8 | 0.84118 | 0.60349
719.3 | 0.84151 | 0.60516
720.8 | 0.84143 | 0.60658
722.3 | 0.84204 | 0.60813
723.8 | 0.84242 | 0.60981
725.3 | 0.84275 | 0.61143
726.7 | 0.843 | 0.61339
728.2 | 0.84339 | 0.61521
729.7 | 0.84352 | 0.61728
731.2 | 0.84387 | 0.61943
732.6 | 0.84396 | 0.62181
734.1 | 0.8443 | 0.62397
735.6 | 0.84471 | 0.62608
737.1 | 0.8449 | 0.62836
738.6 | 0.84489 | 0.6306
740 | 0.8449 | 0.6327
741.5 | 0.84508 | 0.63488
743 | 0.8453 | 0.63708
744.4 | 0.84518 | 0.63941
745.9 | 0.84522 | 0.64142
747.4 | 0.84499 | 0.6433
748.9 | 0.84524 | 0.64551
750.3 | 0.84533 | 0.64742
751.8 | 0.84516 | 0.64936
753.3 | 0.84543 | 0.6512
754.7 | 0.8455 | 0.65319
756.2 | 0.84549 | 0.65524
757.7 | 0.84559 | 0.65697
759.1 | 0.84567 | 0.65846
760.6 | 0.84584 | 0.65988
762.1 | 0.84586 | 0.66144
763.5 | 0.84586 | 0.66299
765 | 0.84582 | 0.66396
766.4 | 0.84582 | 0.66552
767.9 | 0.84626 | 0.66692
769.4 | 0.84622 | 0.66804
770.8 | 0.84666 | 0.66899
772.3 | 0.84711 | 0.67005
773.7 | 0.8474 | 0.67115
775.2 | 0.84745 | 0.67217
776.7 | 0.84744 | 0.67342
778.1 | 0.84778 | 0.67443
779.6 | 0.84808 | 0.67557
781 | 0.84843 | 0.67677
782.5 | 0.84872 | 0.67777
783.9 | 0.84891 | 0.67871
785.4 | 0.84924 | 0.67974
786.8 | 0.84934 | 0.68109
788.3 | 0.84956 | 0.68219
789.7 | 0.84973 | 0.68304
791.2 | 0.85 | 0.68434
792.6 | 0.85056 | 0.68559
794.1 | 0.85102 | 0.68655
795.5 | 0.85122 | 0.6874
797 | 0.85183 | 0.68905
798.4 | 0.85218 | 0.69017
799.9 | 0.85246 | 0.69104
801.3 | 0.85299 | 0.69207
802.7 | 0.85338 | 0.6928
804.2 | 0.85337 | 0.69352
805.6 | 0.85372 | 0.69502
807.1 | 0.85432 | 0.69589
808.5 | 0.8545 | 0.69644
810 | 0.85446 | 0.69732
811.4 | 0.85506 | 0.69831
812.8 | 0.85495 | 0.69904
814.3 | 0.85521 | 0.70012
815.7 | 0.85545 | 0.70156
817.1 | 0.85591 | 0.70303
818.6 | 0.85633 | 0.70418
820 | 0.85681 | 0.70556
821.4 | 0.85712 | 0.70644
822.9 | 0.8576 | 0.70759
824.3 | 0.85797 | 0.70885
825.7 | 0.85872 | 0.71026
827.2 | 0.8591 | 0.71166
828.6 | 0.85973 | 0.71251
830 | 0.86049 | 0.71352
831.4 | 0.86131 | 0.71452
832.9 | 0.86167 | 0.71528
834.3 | 0.86241 | 0.71651
835.7 | 0.86337 | 0.7179
837.2 | 0.8642 | 0.71891
838.6 | 0.86436 | 0.72028
840 | 0.86479 | 0.72137
841.4 | 0.86544 | 0.72273
842.8 | 0.86627 | 0.72374
844.3 | 0.86696 | 0.72515
845.7 | 0.86759 | 0.72642
847.1 | 0.86793 | 0.72778
848.5 | 0.86873 | 0.72925
849.9 | 0.86901 | 0.73058
851.4 | 0.86945 | 0.73167
852.8 | 0.86996 | 0.73338
854.2 | 0.87137 | 0.73444
855.6 | 0.87218 | 0.73555
857 | 0.87302 | 0.73724
858.4 | 0.8738 | 0.73844
859.8 | 0.87472 | 0.73982
861.2 | 0.87513 | 0.74076
862.7 | 0.87639 | 0.74211
864.1 | 0.87662 | 0.74302
865.5 | 0.87717 | 0.74483
866.9 | 0.87783 | 0.74596
868.3 | 0.87844 | 0.74695
869.7 | 0.87894 | 0.74884
871.1 | 0.87964 | 0.75009
872.5 | 0.88001 | 0.75024
873.9 | 0.88021 | 0.75186
875.3 | 0.88099 | 0.75313
876.7 | 0.88211 | 0.75467
878.1 | 0.88201 | 0.75557
879.5 | 0.88332 | 0.75691
880.9 | 0.88447 | 0.75764
882.3 | 0.88548 | 0.75863
883.7 | 0.88629 | 0.75967
885.1 | 0.88655 | 0.75997
886.5 | 0.88765 | 0.76152
887.9 | 0.88837 | 0.76327
889.3 | 0.88982 | 0.76409
890.7 | 0.89008 | 0.7644
892.1 | 0.89046 | 0.76589
893.5 | 0.89184 | 0.76735
894.9 | 0.89266 | 0.76809
896.3 | 0.893 | 0.76883
897.6 | 0.89334 | 0.76999
899 | 0.89412 | 0.7709
900.4 | 0.89514 | 0.77263
901.8 | 0.89522 | 0.77343
903.2 | 0.89618 | 0.77483
904.6 | 0.89613 | 0.77578
906 | 0.89718 | 0.77715
907.4 | 0.89864 | 0.77776
908.7 | 0.8994 | 0.7784
910.1 | 0.89981 | 0.77994
911.5 | 0.90021 | 0.78117
912.9 | 0.90085 | 0.78253
914.3 | 0.90178 | 0.78369
915.7 | 0.90254 | 0.78502
917 | 0.90388 | 0.78643
918.4 | 0.90474 | 0.78765
919.8 | 0.90552 | 0.78918
921.2 | 0.9056 | 0.7903
922.5 | 0.90566 | 0.79148
923.9 | 0.90625 | 0.79287
925.3 | 0.90714 | 0.79463
926.7 | 0.90844 | 0.79617
928 | 0.90954 | 0.79739
929.4 | 0.90981 | 0.79916
930.8 | 0.91016 | 0.79986
932.2 | 0.91076 | 0.80152
933.5 | 0.91059 | 0.80128
934.9 | 0.9117 | 0.8018
936.3 | 0.91313 | 0.8033
937.6 | 0.91439 | 0.80508
939 | 0.91526 | 0.80593
940.4 | 0.91569 | 0.80652
941.8 | 0.91598 | 0.8067
943.1 | 0.91708 | 0.80762
944.5 | 0.91763 | 0.80792
945.8 | 0.9192 | 0.80922
947.2 | 0.91899 | 0.80963
948.6 | 0.92093 | 0.81104
949.9 | 0.9212 | 0.81212
951.3 | 0.92256 | 0.81405
952.7 | 0.92261 | 0.81506
954 | 0.92285 | 0.81659
955.4 | 0.92355 | 0.81772
956.8 | 0.92442 | 0.81934
958.1 | 0.92474 | 0.82038
959.5 | 0.92675 | 0.82124
960.8 | 0.92828 | 0.82117
962.2 | 0.93022 | 0.82241
963.5 | 0.93036 | --
964.9 | 0.9329 | 0.82467
966.3 | 0.93276 | 0.82623
967.6 | 0.93388 | 0.82651
969 | 0.93592 | --
-- | -- | 0.82647
971.7 | 0.93793 | 0.82701
973 | 0.9406 | 0.82795
974.4 | 0.94216 | 0.82924
975.7 | 0.94199 | --
-- | -- | 0.83105
978.4 | 0.94121 | --
-- | -- | 0.83354
-- | -- | --
982.5 | 0.94304 | 0.83511
-- | -- | 0.83678
-- | -- | 0.83767
-- | -- | 0.84005
987.9 | 0.94469 | 0.84311
-- | -- | 0.84499
990.6 | 0.94434 | --
-- | -- | --
993.3 | 0.94491 | --
-- | -- | 0.84665
-- | -- | 0.84818
997.3 | 0.94679 | --
-- | -- | 0.84991
-- | -- | --
-- | -- | --
-- | -- | --
-- | -- | --
-- | -- | --
-- | -- | --
-- | -- | --
-- | -- | --
1010.8 | 0.94783 | --
-- | -- | --
-- | -- | --
-- | -- | --
-- | -- | --
-- | -- | --
-- | -- | 0.85167
-- | -- | --
-- | -- | --
-- | -- | --
-- | -- | --
-- | -- | --
-- | -- | --
-- | -- | --
-- | -- | --
-- | -- | --
-- | -- | --
-- | -- | --
-- | -- | --
-- | -- | --
985.6 | 0.94738 | --
-- | -- | --
993.5 | 0.94709 | 0.85383
997.4 | 0.94718 | 0.85619
1001.3 | 0.94741 | --
1005.2 | 0.94798 | 0.85769
-- | -- | 0.86013
1013 | 0.94833 | 0.86175
1016.9 | 0.94898 | 0.86187
1020.7 | 0.94924 | 0.86344
1024.6 | 0.95032 | 0.86614
1028.5 | 0.94965 | 0.86907
1032.4 | 0.94845 | 0.87088
1036.3 | 0.94914 | 0.87244
1040.2 | 0.94861 | 0.87306
1044.1 | 0.94946 | 0.87446
1048 | 0.95118 | 0.87727
1051.8 | 0.95262 | 0.87876
1055.7 | 0.95315 | 0.88023
1059.6 | 0.95278 | 0.88291
1063.5 | 0.95416 | 0.8856
1067.3 | 0.95507 | 0.88693
1071.2 | 0.95665 | 0.88785
1075.1 | 0.95867 | 0.88963
1078.9 | 0.95932 | 0.8906
1082.8 | 0.96092 | 0.8927
1086.7 | 0.96119 | 0.8954
1090.5 | 0.96169 | 0.89683
1094.4 | 0.96188 | 0.89829
1098.3 | 0.96025 | 0.89916
1102.1 | 0.96095 | 0.89996
1106 | 0.96109 | 0.90107
1109.8 | 0.96056 | 0.90134
1113.7 | 0.95928 | 0.90233
1117.5 | 0.95766 | 0.90338
1121.4 | 0.95686 | 0.90392
1125.2 | 0.95709 | 0.90452
1129.1 | 0.95826 | 0.90553
1132.9 | 0.95773 | 0.90609
1136.7 | 0.95805 | 0.90684
1140.6 | 0.96051 | 0.90915
1144.4 | 0.96175 | 0.91095
1148.2 | 0.96275 | 0.91225
1152.1 | 0.96466 | 0.91445
1155.9 | 0.96716 | 0.91621
1159.7 | 0.97004 | 0.91803
1163.6 | 0.97311 | 0.92128
1167.4 | 0.97405 | 0.92317
1171.2 | 0.97483 | 0.92476
1175 | 0.97669 | 0.92651
1178.8 | 0.97739 | 0.92834
1182.7 | 0.97734 | 0.92952
1186.5 | 0.97748 | 0.92984
1190.3 | 0.97821 | 0.93127
1194.1 | 0.97851 | 0.93276
1197.9 | 0.97781 | 0.93415
1201.7 | 0.97757 | 0.93461
1205.5 | 0.97766 | 0.93465
1209.3 | 0.97801 | 0.93568
1213.1 | 0.978 | 0.93569
1216.9 | 0.97735 | 0.93589
1220.7 | 0.97862 | 0.93636
1224.5 | 0.98101 | 0.9365
1228.3 | 0.98188 | 0.93719
1232.1 | 0.982 | 0.93751
1235.9 | 0.98269 | 0.93877
1239.7 | 0.98391 | 0.93921
1243.5 | 0.98491 | 0.9393
1247.2 | 0.98583 | 0.94024
1251 | 0.98621 | 0.94086
1254.8 | 0.98679 | 0.94114
1258.6 | 0.98839 | 0.94115
1262.3 | 0.98788 | 0.94155
1266.1 | 0.98712 | 0.94189
1269.9 | 0.98755 | 0.94268
1273.7 | 0.98784 | 0.94358
1277.4 | 0.9882 | 0.9434
1281.2 | 0.98848 | 0.94378
1285 | 0.98809 | 0.94478
1288.7 | 0.98739 | 0.94571
1292.5 | 0.98798 | 0.94658
1296.2 | 0.9883 | 0.94734
1300 | 0.98865 | 0.94854
1303.7 | 0.98937 | 0.94979
1307.5 | 0.98968 | 0.95057
1311.2 | 0.99048 | 0.95085
1315 | 0.99058 | 0.95113
1318.7 | 0.99041 | 0.95134
1322.5 | 0.99045 | 0.95174
1326.2 | 0.99055 | 0.95243
1329.9 | 0.99097 | 0.95255
1333.7 | 0.99144 | 0.95253
1337.4 | 0.99116 | 0.9528
1341.1 | 0.99073 | 0.95276
1344.9 | 0.99125 | 0.95255
1348.6 | 0.99104 | 0.95308
1352.3 | 0.98994 | 0.95449
1356 | 0.99114 | 0.95489
1359.7 | 0.99281 | 0.95526
1363.5 | 0.99303 | 0.95589
1367.2 | 0.99313 | 0.95572
1370.9 | 0.99357 | 0.95589
1374.6 | 0.99351 | 0.95666
1378.3 | 0.9942 | 0.95728
1382 | 0.9951 | 0.95849
1385.7 | 0.99452 | 0.95929
1389.4 | 0.99453 | 0.95963
1393.1 | 0.99494 | 0.95857
1396.8 | 0.99443 | 0.95831
1400.5 | 0.99371 | 0.95946
1404.2 | 0.99398 | 0.95949
1407.9 | 0.99416 | 0.96055
1411.6 | 0.99368 | 0.96158
1415.3 | 0.99384 | 0.96188
1418.9 | 0.99418 | 0.96224
1422.6 | 0.99359 | 0.96183
1426.3 | 0.994 | 0.96095
1430 | 0.99434 | 0.96078
1433.7 | 0.99399 | 0.96183
1437.3 | 0.99375 | 0.96196
1441 | 0.99346 | 0.96196
1444.7 | 0.99354 | 0.96357
1448.3 | 0.99421 | 0.96424
1452 | 0.9944 | 0.9639
1455.6 | 0.99386 | 0.96417
1459.3 | 0.99256 | 0.96449
1463 | 0.99212 | 0.96456
1466.6 | 0.99276 | 0.96617
1470.3 | 0.99234 | 0.96684
1473.9 | 0.99209 | 0.9672
1477.6 | 0.99192 | 0.96819
1481.2 | 0.99269 | 0.96823
1484.8 | 0.99337 | 0.96794
1488.5 | 0.99315 | 0.96807
1492.1 | 0.99349 | 0.96867
1495.8 | 0.99413 | 0.96886
1499.4 | 0.99519 | 0.9694
1503 | 0.99602 | 0.9704
1506.6 | 0.99733 | 0.97049
1510.3 | 0.99858 | 0.97137
1513.9 | 0.99981 | 0.97186
1517.5 | 1.00089 | 0.97241
1521.1 | 1.00087 | 0.97303
1524.7 | 1.00041 | 0.97297
1528.3 | 1.00126 | 0.97407
1532 | 1.00278 | 0.97422
1535.6 | 1.00335 | 0.975
1539.2 | 1.00326 | 0.97576
1542.8 | 1.00426 | 0.97467
1546.4 | 1.00326 | 0.97406
1550 | 1.00265 | 0.97365
1553.6 | 1.00398 | 0.97416
1557.2 | 1.00391 | 0.97424
1560.7 | 1.00383 | 0.97374
1564.3 | 1.00508 | 0.97431
1567.9 | 1.005 | 0.9732
1571.5 | 1.00417 | 0.97323
1575.1 | 1.00362 | 0.97366
1578.7 | 1.00357 | 0.97336
1582.2 | 1.00339 | 0.97436
1585.8 | 1.0028 | 0.97561
1589.4 | 1.00251 | 0.97606
1592.9 | 1.00092 | 0.97609
1596.5 | 0.99968 | 0.97617
1600.1 | 0.99832 | 0.97508
1603.6 | 0.99613 | 0.97314
1607.2 | 0.99372 | 0.97235
1610.7 | 0.99116 | 0.9712
1614.3 | 0.98898 | 0.96818
1617.8 | 0.98533 | 0.96434
1621.4 | 0.97966 | 0.96015
1624.9 | 0.97344 | 0.95442
1628.5 | 0.96751 | 0.94849
1632 | 0.96043 | 0.94066
1635.6 | 0.95051 | 0.93124
1639.1 | 0.94071 | 0.92244
1642.6 | 0.93054 | 0.91185
1646.1 | 0.92044 | 0.90235
1649.7 | 0.91181 | 0.89436
1653.2 | 0.90565 | 0.88929
1656.7 | 0.90373 | 0.88814
1660.2 | 0.90477 | 0.88851
1663.8 | 0.90834 | 0.89134
1667.3 | 0.91219 | 0.89481
1670.8 | 0.91798 | 0.89951
1674.3 | 0.92679 | 0.90661
1677.8 | 0.93494 | 0.91521
1681.3 | 0.94534 | 0.92685
1684.8 | 0.95812 | 0.93772
1688.3 | 0.96799 | 0.94782
1691.8 | 0.97503 | 0.95481
1695.3 | 0.98145 | 0.96032
1698.8 | 0.98493 | 0.96666
1702.2 | 0.98746 | 0.96974
1705.7 | 0.99109 | 0.97065
1709.2 | 0.99353 | 0.97188
1712.7 | 0.99593 | 0.97579
1716.2 | 0.99767 | 0.97898
1719.6 | 0.99694 | 0.97968
1723.1 | 0.99582 | 0.98067
1726.6 | 0.99756 | 0.98025
1730 | 0.99887 | 0.98092
1733.5 | 0.99936 | 0.98211
1737 | 1.00022 | 0.98041
1740.4 | 0.99887 | 0.97983
1743.9 | 0.99779 | 0.98155
1747.3 | 0.99771 | 0.98446
1750.8 | 0.99863 | 0.98535
1754.2 | 0.9983 | 0.98499
1757.7 | 0.99856 | 0.98686
1761.1 | 1.00075 | 0.98802
1764.5 | 1.00009 | 0.98782
1768 | 1.00037 | 0.98755
1771.4 | 1.00102 | 0.98785
1774.8 | 1.00095 | 0.98911
1778.2 | 1.00269 | 0.98856
1781.7 | 1.00353 | 0.99002
1785.1 | 1.00308 | 0.98983
1788.5 | 1.0011 | 0.98775
1791.9 | 1.00324 | 0.98902
1795.3 | 1.00472 | 0.9878
1798.7 | 1.00302 | 0.98653
1802.1 | 1.00375 | 0.98766
1805.5 | 1.00307 | 0.98845
1808.9 | 1.0026 | 0.98721
1812.3 | 1.00418 | 0.98714
1815.7 | 1.00738 | 0.99086
1819.1 | 1.00809 | 0.9922
1822.5 | 1.00648 | 0.99203
1825.9 | 1.00679 | 0.99316
1829.3 | 1.00688 | 0.99395
1832.7 | 1.00955 | 0.99585
1836 | 1.0099 | 0.99786
1839.4 | 1.01092 | 1.00218
1842.8 | 1.01433 | 1.00288
1846.2 | 1.0086 | 1.00418
1849.5 | 1.00709 | 1.00936
1852.9 | 1.00872 | 1.00544
1856.2 | 1.00694 | 1.00405
1859.6 | 1.00788 | 1.01101
1863 | 1.01126 | 1.01474
1866.3 | 1.01407 | 1.01136
1869.7 | 1.01324 | 1.01377
1873 | 1.01042 | 1.02
1876.3 | 1.00686 | 1.0196
1879.7 | 1.00706 | 1.02027
1883 | 1.00734 | 1.01675
1886.3 | 1.00801 | 1.01669
1889.7 | 0.99938 | 1.02248
1893 | 0.99438 | 1.03631
1896.3 | 0.99689 | 1.03486
1899.6 | 0.99883 | 1.03531
1903 | 0.99448 | 1.03068
1868.7 | 0.9938 | 1.01675
1871.6 | 0.99774 | 1.01225
1874.5 | 1.00079 | 1.00523
1877.4 | 1.00102 | 1.00261
1880.3 | 1.00971 | 1.01052
1883.2 | 1.00659 | 1.00405
1886.1 | 1.00961 | 0.99797
1889 | 1.02178 | 0.9861
1891.8 | 1.02225 | 0.98115
1894.7 | 1.01622 | 0.97738
1897.6 | 1.01477 | 0.98536
1900.4 | 1.01381 | 0.99365
1903.3 | 1.01534 | 0.98995
1906.1 | 1.01198 | 0.99413
1909 | 1.00686 | 0.99956
1911.8 | 1.00235 | 0.9952
1914.7 | 1.00608 | 0.99511
1917.5 | 1.01213 | 0.99648
1920.3 | 1.00544 | 0.993
1923.2 | 1.00029 | 0.99296
1926 | 1.00252 | 0.98967
1928.8 | 1.00663 | 0.98822
1931.7 | 1.00732 | 0.99113
1934.5 | 1.00493 | 0.99059
1937.3 | 1.00793 | 0.98949
1940.1 | 1.01271 | 0.98444
1942.9 | 1.01358 | 0.98634
1945.7 | 1.01702 | 0.98748
1948.5 | 1.01485 | 0.9867
1951.3 | 1.01538 | 0.98996
1954.1 | 1.02113 | 0.99204
1956.9 | 1.0223 | 0.99707
1959.7 | 1.02125 | 0.99836
1962.5 | 1.02128 | 0.99756
1965.2 | 1.024 | 0.99793
1968 | 1.02241 | 1.00287
1970.8 | 1.01835 | 1.01126
1973.6 | 1.02493 | 1.01045
1976.3 | 1.02461 | 1.01348
1979.1 | 1.02158 | 1.01978
1981.9 | 1.02152 | 1.02503
1984.6 | 1.01913 | 1.02705
1987.4 | 1.01954 | 1.02447
1990.1 | 1.02246 | 1.02644
1992.9 | 1.02542 | 1.03153
1995.6 | 1.0241 | 1.03784
1998.4 | 1.02889 | 1.03352
2001.1 | 1.032 | 1.02606
2003.8 | 1.02906 | 1.02946
2006.6 | 1.03409 | 1.02851
2009.3 | 1.04298 | 1.0265
2012 | 1.03956 | 1.02907
2014.7 | 1.03842 | 1.02785
2017.4 | 1.04674 | 1.03127
2020.2 | 1.05063 | 1.04034
2022.9 | 1.05586 | 1.04571
2025.6 | 1.05926 | 1.04073
2028.3 | 1.05979 | 1.04106
2031 | 1.07024 | 1.04393
2033.7 | 1.08109 | 1.04386
2036.4 | 1.07851 | 1.04782
2039.1 | 1.06898 | 1.05147
2041.8 | 1.07561 | 1.04555
2044.5 | 1.09155 | 1.04587
2047.1 | 1.08095 | 1.05077
2049.8 | 1.0736 | 1.04154
2052.5 | 1.07059 | 1.02814
2055.2 | 1.07016 | 1.02824
2057.9 | 1.06799 | 1.04052
2060.5 | 1.05896 | 1.05175
2063.2 | 1.05218 | 1.04369
2065.9 | 1.05366 | 1.03765
2068.5 | 1.06054 | 1.04396
2071.2 | 1.0541 | 1.04951
2073.8 | 1.03866 | 1.05607
2076.5 | 1.03821 | 1.04795
2079.1 | 1.04045 | 1.04993
2081.8 | 1.03871 | 1.06336
2084.4 | 1.03437 | 1.06779
2087.1 | 1.04071 | 1.05015
2089.7 | 1.04091 | 1.03587
2092.3 | 1.02261 | 1.05267
2095 | 1.00486 | 1.04911
2097.6 | 1.01057 | 1.03999
2100.2 | 1.01923 | 1.03998
2102.8 | 1.01677 | 1.02751
2105.5 | 1.02455 | 1.03618
2108.1 | 1.01071 | 1.04558
2110.7 | 1.00084 | 1.0393
2113.3 | 1.00538 | 1.02199
2115.9 | 1.00159 | 1.01078
2118.5 | 0.99618 | 1.00485
2121.1 | 0.99545 | 0.98717
2123.7 | 1.00834 | 0.98451
2126.3 | 1.00292 | 0.97705
2128.9 | 0.98909 | 0.96719
2131.5 | 0.98351 | 0.97744
2134.1 | 0.97793 | 0.97698
2136.7 | 0.98257 | 0.95902
2139.3 | 0.99117 | 0.94254
2141.9 | 0.99558 | 0.94559
2144.4 | 0.99083 | 0.97001
2147 | 0.9893 | 0.97153
2149.6 | 1.0002 | 0.96847
2152.2 | 1.0036 | 0.96932
2154.7 | 0.983 | 0.99189
2157.3 | 0.97606 | 1.01585
2159.9 | 0.9857 | 1.00142
2162.4 | 0.97586 | 0.99842
2165 | 0.96997 | 0.99175
2167.5 | 0.97351 | 0.99646
2170.1 | 0.97357 | 1.00853
2172.6 | 0.96696 | 0.98857
2175.2 | 0.96906 | 0.99427
2177.7 | 0.97366 | 1.01358
2180.3 | 0.95993 | 1.03263
2182.8 | 0.98901 | 1.01602
2185.4 | 1.01126 | 0.99512
2187.9 | 0.99403 | 1.00463
2190.4 | 1.01859 | 0.99663
2193 | 1.04062 | 1.02568
2195.5 | 1.02569 | 1.03542
2198 | 1.00504 | 1.03611
2200.6 | 1.01434 | 1.05403
2203.1 | 1.02553 | 1.05023
2205.6 | 1.00177 | 1.03308
2208.1 | 0.99913 | 1.02342
2210.6 | 0.98879 | 1.02093
2213.1 | 0.98864 | 1.01761
2215.7 | 1.00174 | 1.00944
2218.2 | 0.97262 | 1.00702
2220.7 | 0.96808 | 1.00699
2223.2 | 0.97068 | 1.00498
2225.7 | 0.96714 | 1.00889
2228.2 | 0.96229 | 1.0223
2230.7 | 0.95018 | 1.03451
2233.2 | 0.96206 | 1.03366
2235.7 | 0.97854 | 1.00844
2238.1 | 0.96892 | 0.99453
2240.6 | 0.95247 | 0.99936
2243.1 | 0.95279 | 1.02935
2245.6 | 0.96627 | 1.03147
2248.1 | 0.97692 | 0.99916
2250.6 | 0.98601 | 0.98655
2253 | 1.00424 | 0.96967
2255.5 | 1.00966 | 0.96705
2258 | 1.00955 | 0.96502
2260.5 | 0.98341 | 0.96931
2262.9 | 0.95381 | 0.96113
2265.4 | 0.95337 | 0.97442
2267.9 | 0.9283 | 0.98299
2270.3 | 0.91625 | 0.92192
2272.8 | 0.91887 | 0.91726
2275.2 | 0.87542 | 0.96066
2277.7 | 0.92312 | 0.96487
2280.1 | 0.90669 | 0.93127
2282.6 | 0.85751 | 0.91853
2285 | 0.84548 | 0.94591
2287.5 | 0.8743 | 0.95646
2289.9 | 0.85798 | 1.02245
2292.4 | 0.8342 | 0.99944
2294.8 | 0.87914 | 0.96511
2297.3 | 0.87846 | 0.93057
2299.7 | 0.7973 | 0.88014
2302.1 | 0.89253 | 0.81358
2304.6 | 0.37007 | 0.77165
2307 | 0.35538 | -0.13159
2309.4 | 0.33381 | 0.20161
2311.9 | 0.26278 | 0.14506
2314.3 | 0.26074 | 0.06945
2316.7 | 0.34454 | 0.01012
2319.1 | 0.35425 | -0.00269
2321.6 | 0.32395 | -0.16657
2324 | 0.48619 | 0.95833
2326.4 | 0.37729 | --
2328.8 | 0.23478 | 1.00295
2331.2 | 0.6532 | 0.75844
2333.6 | -0.07818 | 0.75003
2336.1 | -0.38835 | 1.70133
2338.5 | -0.41304 | 1.65529
2340.9 | -0.383 | 1.60098
2343.3 | -0.71016 | 1.67276
2345.7 | -0.68596 | 1.72028
2348.1 | -0.69363 | 1.90652
2350.5 | -1.09138 | 2.02308
2352.9 | -0.81652 | 0.89514
2355.3 | -0.80048 | 0.75898
2357.7 | -0.85461 | 1.04561
2360.1 | -0.57017 | 1.3494
2362.5 | -0.28378 | 1.28271
2364.8 | -0.14951 | 0.92129
2367.2 | -0.26416 | 0.77314
2369.6 | -0.073 | 0.71601
2372 | -0.29677 | 0.60126
2374.4 | -0.33651 | 0.32603
2376.8 | -0.19303 | --
2379.2 | -0.24881 | 0.54537
2381.5 | -0.28074 | 0.52942
2383.9 | -0.19252 | 0.68562
2386.3 | 0.32594 | 0.71828
2388.7 | 0.36726 | 0.43526
2391 | 0.54144 | 0.31003
2393.4 | 0.63793 | 0.35383
2395.8 | 0.56071 | 0.48832
2398.1 | 0.52793 | 0.5465
2400.5 | 0.60048 | 0.58945
2402.9 | 0.61652 | 0.85755
2405.2 | 1.07267 | --
2407.6 | 1.07267 | --
2410 | 1.16163 | 0.5847
2412.3 | 1.0267 | 0.59679
2414.7 | 0.937 | 0.64558
2417 | 0.69604 | 0.55579
2419.4 | 0.63182 | 0.59998
-- | -- | 0.731
2424.1 | 0.90264 | 0.63032
2426.4 | 1.12166 | 0.56578
2428.8 | 1.0638 | 0.56598
2431.1 | 1.01539 | 0.71667
2433.5 | 0.43549 | 0.61374
2435.8 | 0.43549 | 0.88801
2438.2 | 0.27429 | 0.8856
2440.5 | 0.25009 | 0.83728
2442.9 | 0.29847 | 0.77438
2445.2 | -0.28213 | --
-- | -- | 1.30657
2449.9 | -0.36276 | 1.4655
2452.2 | -0.33068 | 1.51562
2454.5 | -0.12285 | 1.58895
2456.9 | -0.08101 | 1.9755
2459.2 | 0.06405 | 1.89231
2461.5 | 0.0882 | 2.05307
2463.9 | 0.47455 | 1.61786
2466.2 | 0.5711 | 1.58404
2468.5 | 0.88486 | 1.24594
2470.9 | 1.01994 | 1.17365
2473.2 | 1.69682 | 0.64113
2475.5 | 1.82551 | 0.44764
2477.8 | 1.61588 | 0.62658
2480.2 | 1.63885 | 0.81046
2482.5 | 1.58578 | 0.42338
2484.8 | 1.47311 | 0.52952
-- | -- | 0.33589
2489.4 | 1.97754 | 0.43288
2491.8 | 1.63486 | 0.84159
2494.1 | 1.73036 | 1.06367
-- | -- | 1.16016
2498.7 | 1.63279 | 1.01571
-- | -- | 0.63189
2503.3 | 1.01793 | 0.09382
2505.6 | 0.63345 | -0.23852
2507.9 | 0.65643 | --
2510.3 | 0.3468 | -0.79823
2512.6 | -0.64212 | -1.75198
2514.9 | -1.93452 | -2.8495
2517.2 | -2.63782 | -3.79846
-- | -- | --
-- | -- | --
-- | -- | --
-- | -- | --
-- | -- | --
-- | -- | --
-- | -- | --

## Kapton-PV9101
Wavelength (nm) | DHR data, pristine | DHR, irradiated | Polymer from Kapton family - Kapton PV9101
275 | 0.06004 | 0.23554 | Irradiated with 95 keV electrons to the energy fluence of 7.2 e13 e/cm2
276.6 | 0.7322 | 0.09555
278.1 | 0.70693 | 0.30408
279.7 | 1.0603 | 0.35398
281.3 | 0.96697 | 0.4075
282.9 | 0.92852 | 0.26513
284.5 | 0.99706 | 0.28997
286 | 0.98293 | 0.28734
287.6 | 0.91715 | 0.36053
289.2 | 0.90306 | 0.32699
290.8 | 0.84432 | 0.33278
292.4 | 0.84873 | 0.39682
293.9 | 0.64179 | 0.42299
295.5 | 0.76978 | 0.3932
297.1 | 0.77864 | 0.39316
298.7 | 0.87546 | 0.46742
300.2 | 0.87681 | 0.5797
301.8 | 0.92297 | 0.56706
303.4 | 0.96503 | 0.60532
305 | 1.00623 | 0.60242
306.5 | 1.00989 | 0.51804
308.1 | 1.05433 | 0.51904
309.7 | 1.02308 | 0.47509
311.3 | 1.04471 | 0.45546
312.9 | 0.91055 | 0.48556
314.4 | 0.95582 | 0.47544
316 | 0.83887 | 0.43137
317.6 | 0.82335 | 0.41588
319.2 | 0.71776 | 0.45668
320.7 | 0.61918 | 0.43042
322.3 | 0.59922 | 0.4045
323.9 | 0.61122 | 0.49198
325.5 | 0.636 | 0.48099
327 | 0.6159 | 0.45023
328.6 | 0.54659 | 0.46501
330.2 | 0.54003 | 0.45647
331.7 | 0.45221 | 0.4473
333.3 | 0.42449 | 0.47858
334.9 | 0.39257 | 0.46789
336.5 | 0.4382 | 0.41827
338 | 0.48868 | 0.42517
339.6 | 0.45983 | 0.43666
341.2 | 0.41518 | 0.40805
342.8 | 0.39627 | 0.41068
344.3 | 0.39578 | 0.40598
345.9 | 0.38897 | 0.35357
347.5 | 0.37469 | 0.32228
349.1 | 0.36353 | 0.30614
350.6 | 0.37015 | 0.26682
352.2 | 0.35077 | 0.25092
353.8 | 0.3193 | 0.25352
355.3 | 0.29509 | 0.24388
356.9 | 0.2714 | 0.24044
358.5 | 0.24426 | 0.22339
360 | 0.23379 | 0.21832
361.6 | 0.21369 | 0.21316
363.2 | 0.21981 | 0.19661
364.8 | 0.19732 | 0.20468
366.3 | 0.20536 | 0.19604
367.9 | 0.20462 | 0.20344
369.5 | 0.21278 | 0.19467
371 | 0.19936 | 0.18634
372.6 | 0.19065 | 0.17323
374.2 | 0.17216 | 0.15377
375.7 | 0.17018 | 0.15206
377.3 | 0.16993 | 0.14717
378.9 | 0.1715 | 0.13283
380.4 | 0.15229 | 0.1464
382 | 0.15505 | 0.13435
383.6 | 0.14431 | 0.13147
385.2 | 0.13347 | 0.12589
386.7 | 0.12988 | 0.12639
388.3 | 0.12058 | 0.11251
389.9 | 0.11207 | 0.10248
391.4 | 0.11111 | 0.10097
393 | 0.10903 | 0.10423
394.5 | 0.09886 | 0.09894
396.1 | 0.09674 | 0.10042
397.7 | 0.10243 | 0.10107
399.2 | 0.09965 | 0.10274
400.8 | 0.09372 | 0.09729
402.4 | 0.09337 | 0.09532
403.9 | 0.08901 | 0.0928
405.5 | 0.09131 | 0.09526
407.1 | 0.09034 | 0.09532
408.6 | 0.0915 | 0.09013
410.2 | 0.08847 | 0.08742
411.8 | 0.08606 | 0.08444
413.3 | 0.08509 | 0.0808
414.9 | 0.08282 | 0.07894
416.4 | 0.0829 | 0.08039
418 | 0.08374 | 0.07873
419.6 | 0.08438 | 0.08109
421.1 | 0.07907 | 0.08423
422.7 | 0.07805 | 0.0817
424.3 | 0.07537 | 0.08249
425.8 | 0.07372 | 0.08262
427.4 | 0.07152 | 0.08192
428.9 | 0.07613 | 0.08275
430.5 | 0.07508 | 0.08296
432.1 | 0.07487 | 0.08225
433.6 | 0.07462 | 0.08156
435.2 | 0.07511 | 0.08099
436.7 | 0.07255 | 0.07829
438.3 | 0.07289 | 0.07536
439.9 | 0.07241 | 0.07751
441.4 | 0.07261 | 0.07577
443 | 0.07314 | 0.07344
444.5 | 0.07263 | 0.07265
446.1 | 0.07039 | 0.07014
447.7 | 0.07187 | 0.06878
449.2 | 0.07123 | 0.06617
450.8 | 0.06964 | 0.0649
452.3 | 0.06775 | 0.0655
453.9 | 0.06734 | 0.0664
455.4 | 0.06756 | 0.06661
457 | 0.06759 | 0.06483
458.6 | 0.06846 | 0.06443
460.1 | 0.06734 | 0.06447
461.7 | 0.06761 | 0.06464
463.2 | 0.06753 | 0.06464
464.8 | 0.06559 | 0.06479
466.3 | 0.06714 | 0.06641
467.9 | 0.06764 | 0.06571
469.4 | 0.06823 | 0.06549
471 | 0.06792 | 0.06451
472.5 | 0.06859 | 0.06313
474.1 | 0.06846 | 0.06389
475.7 | 0.06842 | 0.06495
477.2 | 0.06898 | 0.06463
478.8 | 0.06971 | 0.064
480.3 | 0.06993 | 0.06414
481.9 | 0.0717 | 0.06355
483.4 | 0.07133 | 0.064
485 | 0.07278 | 0.06544
486.5 | 0.07411 | 0.0662
488.1 | 0.07581 | 0.06549
489.6 | 0.07739 | 0.06686
491.2 | 0.07897 | 0.06782
492.7 | 0.08108 | 0.06802
494.3 | 0.08307 | 0.07049
495.8 | 0.08529 | 0.07155
497.4 | 0.08894 | 0.07262
498.9 | 0.0924 | 0.07424
500.5 | 0.09563 | 0.07459
502 | 0.09912 | 0.07525
503.6 | 0.10342 | 0.07654
505.1 | 0.10837 | 0.0791
506.7 | 0.11323 | 0.08046
508.2 | 0.11802 | 0.08136
509.7 | 0.12346 | 0.0832
511.3 | 0.12934 | 0.08484
512.8 | 0.13529 | 0.08755
514.4 | 0.14061 | 0.08999
515.9 | 0.14663 | 0.09264
517.5 | 0.15347 | 0.09561
519 | 0.15994 | 0.09874
520.6 | 0.16656 | 0.10181
522.1 | 0.17276 | 0.10439
523.7 | 0.17999 | 0.10704
525.2 | 0.18769 | 0.11078
526.7 | 0.19504 | 0.11369
528.3 | 0.20275 | 0.11632
529.8 | 0.21004 | 0.11925
531.4 | 0.21754 | 0.12262
532.9 | 0.22524 | 0.12639
534.5 | 0.23275 | 0.12937
536 | 0.24019 | 0.13267
537.5 | 0.24738 | 0.13585
539.1 | 0.25493 | 0.13938
540.6 | 0.26172 | 0.14277
542.2 | 0.26832 | 0.14583
543.7 | 0.27523 | 0.14963
545.2 | 0.28178 | 0.15282
546.8 | 0.28901 | 0.15594
548.3 | 0.29616 | 0.15941
549.8 | 0.30256 | 0.16229
551.4 | 0.30899 | 0.16605
552.9 | 0.31578 | 0.16916
554.5 | 0.32244 | 0.17249
556 | 0.32898 | 0.17541
557.5 | 0.33563 | 0.17856
559.1 | 0.34214 | 0.18143
560.6 | 0.34823 | 0.18425
562.1 | 0.3542 | 0.18785
563.7 | 0.3598 | 0.1907
565.2 | 0.3654 | 0.19334
566.7 | 0.37123 | 0.19657
568.3 | 0.37715 | 0.19908
569.8 | 0.38228 | 0.20152
571.3 | 0.38787 | 0.20411
572.9 | 0.39312 | 0.20715
574.4 | 0.39802 | 0.21
575.9 | 0.40296 | 0.21241
577.5 | 0.40805 | 0.21496
579 | 0.41315 | 0.21665
580.5 | 0.41806 | 0.21921
582.1 | 0.42343 | 0.22153
583.6 | 0.42823 | 0.22346
585.1 | 0.43286 | 0.22579
586.7 | 0.43818 | 0.22805
588.2 | 0.44325 | 0.22992
589.7 | 0.44784 | 0.2319
591.2 | 0.45279 | 0.23392
592.8 | 0.45766 | 0.2364
594.3 | 0.46236 | 0.23877
595.8 | 0.46719 | 0.24113
597.3 | 0.47192 | 0.24315
598.9 | 0.47596 | 0.24561
600.4 | 0.48031 | 0.24781
601.9 | 0.48479 | 0.24996
603.4 | 0.48847 | 0.2523
605 | 0.49211 | 0.25443
606.5 | 0.49661 | 0.25652
608 | 0.5007 | 0.25851
609.5 | 0.50462 | 0.26032
611.1 | 0.50843 | 0.26214
612.6 | 0.51233 | 0.26422
614.1 | 0.51604 | 0.2664
615.6 | 0.51998 | 0.2677
617.1 | 0.52371 | 0.26943
618.7 | 0.52728 | 0.27137
620.2 | 0.53113 | 0.27315
621.7 | 0.53488 | 0.27499
623.2 | 0.53832 | 0.27653
624.7 | 0.54172 | 0.27854
626.3 | 0.5454 | 0.28024
627.8 | 0.54899 | 0.2821
629.3 | 0.55235 | 0.28384
630.8 | 0.55572 | 0.28545
632.3 | 0.55938 | 0.28759
633.8 | 0.56308 | 0.28959
635.4 | 0.5666 | 0.29107
636.9 | 0.57003 | 0.29269
638.4 | 0.57312 | 0.29473
639.9 | 0.57624 | 0.29686
641.4 | 0.57947 | 0.29851
642.9 | 0.5824 | 0.30038
644.4 | 0.58518 | 0.3018
645.9 | 0.58823 | 0.30364
647.5 | 0.59131 | 0.30556
649 | 0.59418 | 0.30739
650.5 | 0.59685 | 0.30903
652 | 0.59952 | 0.31114
653.5 | 0.6023 | 0.31326
655 | 0.60513 | 0.3151
656.5 | 0.60769 | 0.317
658 | 0.61029 | 0.31902
659.5 | 0.61269 | 0.32095
661 | 0.61552 | 0.32357
662.5 | 0.61791 | 0.32563
664 | 0.62026 | 0.32759
665.5 | 0.62235 | 0.32963
667 | 0.62464 | 0.33198
668.5 | 0.62685 | 0.33425
670.1 | 0.6293 | 0.33641
671.6 | 0.63169 | 0.33837
673.1 | 0.6341 | 0.34033
674.6 | 0.63623 | 0.34208
676.1 | 0.63843 | 0.34439
677.6 | 0.64035 | 0.34594
679.1 | 0.64235 | 0.34788
680.6 | 0.64424 | 0.34998
682.1 | 0.64639 | 0.3516
683.6 | 0.64843 | 0.35318
685.1 | 0.65055 | 0.35457
686.5 | 0.65234 | 0.356
688 | 0.65427 | 0.35785
689.5 | 0.65628 | 0.35964
691 | 0.65828 | 0.36143
692.5 | 0.66029 | 0.36283
694 | 0.66227 | 0.36434
695.5 | 0.66429 | 0.3656
697 | 0.66618 | 0.36649
698.5 | 0.66795 | 0.36789
700 | 0.66991 | 0.36947
701.5 | 0.67204 | 0.37092
703 | 0.67392 | 0.37228
704.5 | 0.6758 | 0.37356
706 | 0.67749 | 0.37475
707.4 | 0.67925 | 0.37598
708.9 | 0.681 | 0.37746
710.4 | 0.68301 | 0.37906
711.9 | 0.68501 | 0.38071
713.4 | 0.68716 | 0.38279
714.9 | 0.68899 | 0.38493
716.4 | 0.69069 | 0.3865
717.8 | 0.6923 | 0.38876
719.3 | 0.69419 | 0.3914
720.8 | 0.69594 | 0.39406
722.3 | 0.69772 | 0.39671
723.8 | 0.69972 | 0.39957
725.3 | 0.70163 | 0.40235
726.7 | 0.70324 | 0.4055
728.2 | 0.70483 | 0.40888
729.7 | 0.70642 | 0.41231
731.2 | 0.70828 | 0.41586
732.6 | 0.70967 | 0.41946
734.1 | 0.71127 | 0.42306
735.6 | 0.71275 | 0.42659
737.1 | 0.71433 | 0.43008
738.6 | 0.71609 | 0.43386
740 | 0.71762 | 0.43768
741.5 | 0.71929 | 0.44115
743 | 0.72073 | 0.44477
744.4 | 0.72213 | 0.44856
745.9 | 0.72335 | 0.45213
747.4 | 0.7246 | 0.45522
748.9 | 0.7264 | 0.45873
750.3 | 0.72787 | 0.46184
751.8 | 0.72927 | 0.46472
753.3 | 0.73073 | 0.46762
754.7 | 0.73171 | 0.47078
756.2 | 0.73281 | 0.47371
757.7 | 0.73403 | 0.47693
759.1 | 0.73521 | 0.47938
760.6 | 0.73627 | 0.48169
762.1 | 0.73776 | 0.48408
763.5 | 0.7389 | 0.48661
765 | 0.74 | 0.48905
766.4 | 0.7411 | 0.49149
767.9 | 0.74267 | 0.49425
769.4 | 0.74389 | 0.49649
770.8 | 0.74536 | 0.49838
772.3 | 0.74649 | 0.50063
773.7 | 0.74756 | 0.5028
775.2 | 0.74869 | 0.505
776.7 | 0.75011 | 0.50706
778.1 | 0.75119 | 0.50891
779.6 | 0.75238 | 0.51085
781 | 0.75328 | 0.51293
782.5 | 0.75442 | 0.51509
783.9 | 0.755 | 0.51693
785.4 | 0.7558 | 0.5191
786.8 | 0.75701 | 0.52132
788.3 | 0.75814 | 0.52308
789.7 | 0.75942 | 0.52466
791.2 | 0.76052 | 0.52642
792.6 | 0.76171 | 0.52866
794.1 | 0.76325 | 0.53073
795.5 | 0.76435 | 0.53263
797 | 0.7658 | 0.53423
798.4 | 0.76701 | 0.53581
799.9 | 0.76819 | 0.53743
801.3 | 0.76938 | 0.53914
802.7 | 0.77045 | 0.5407
804.2 | 0.77162 | 0.54233
805.6 | 0.77262 | 0.5443
807.1 | 0.77401 | 0.54602
808.5 | 0.77475 | 0.54744
810 | 0.77533 | 0.54913
811.4 | 0.77653 | 0.55066
812.8 | 0.77734 | 0.55249
814.3 | 0.77823 | 0.55426
815.7 | 0.77943 | 0.55604
817.1 | 0.78055 | 0.55797
818.6 | 0.78131 | 0.55969
820 | 0.78234 | 0.56177
821.4 | 0.78358 | 0.56356
822.9 | 0.78488 | 0.56587
824.3 | 0.78611 | 0.56775
825.7 | 0.78729 | 0.56966
827.2 | 0.78847 | 0.57165
828.6 | 0.78961 | 0.57341
830 | 0.79079 | 0.57532
831.4 | 0.79202 | 0.57733
832.9 | 0.79332 | 0.57904
834.3 | 0.7945 | 0.58101
835.7 | 0.79576 | 0.58269
837.2 | 0.79674 | 0.5841
838.6 | 0.79729 | 0.5859
840 | 0.79824 | 0.58788
841.4 | 0.79948 | 0.58998
842.8 | 0.80048 | 0.59223
844.3 | 0.80188 | 0.59441
845.7 | 0.80277 | 0.59627
847.1 | 0.80383 | 0.59823
848.5 | 0.80471 | 0.60041
849.9 | 0.80583 | 0.60249
851.4 | 0.80717 | 0.60442
852.8 | 0.8085 | 0.60704
854.2 | 0.80992 | 0.60897
855.6 | 0.81101 | 0.6107
857 | 0.81187 | 0.61275
858.4 | 0.81347 | 0.61449
859.8 | 0.81478 | 0.61637
861.2 | 0.81596 | 0.61817
862.7 | 0.81727 | 0.62016
864.1 | 0.81849 | 0.62158
865.5 | 0.81961 | 0.62374
866.9 | 0.82026 | 0.62595
868.3 | 0.8212 | 0.62786
869.7 | 0.82269 | 0.63029
871.1 | 0.82346 | 0.63189
872.5 | 0.82445 | 0.6334
873.9 | 0.82535 | 0.63531
875.3 | 0.8263 | 0.63707
876.7 | 0.82768 | 0.63903
878.1 | 0.82855 | 0.64021
879.5 | 0.82959 | 0.64218
880.9 | 0.83157 | 0.64328
882.3 | 0.83299 | 0.64509
883.7 | 0.83431 | 0.64673
885.1 | 0.83491 | 0.64778
886.5 | 0.83675 | 0.65011
887.9 | 0.83849 | 0.65193
889.3 | 0.83976 | 0.65344
890.7 | 0.84087 | 0.65497
892.1 | 0.84194 | 0.65723
893.5 | 0.84264 | 0.65971
894.9 | 0.84369 | 0.66126
896.3 | 0.8438 | 0.66296
897.6 | 0.84435 | 0.664
899 | 0.84481 | 0.66553
900.4 | 0.84614 | 0.66752
901.8 | 0.84676 | 0.66928
903.2 | 0.84717 | 0.67136
904.6 | 0.84804 | 0.67328
906 | 0.84914 | 0.67505
907.4 | 0.84993 | 0.67594
908.7 | 0.85133 | 0.67747
910.1 | 0.85168 | 0.67924
911.5 | 0.8524 | 0.68131
912.9 | 0.85353 | 0.68369
914.3 | 0.85464 | 0.68529
915.7 | 0.85549 | 0.68649
917 | 0.85693 | 0.68767
918.4 | 0.85777 | 0.68869
919.8 | 0.85851 | 0.69054
921.2 | 0.85879 | 0.69181
922.5 | 0.8599 | 0.69371
923.9 | 0.86094 | 0.69495
925.3 | 0.86285 | 0.69705
926.7 | 0.86409 | 0.69877
928 | 0.86509 | 0.70006
929.4 | 0.86577 | 0.70178
930.8 | 0.86667 | 0.70331
932.2 | 0.86822 | 0.70601
933.5 | 0.86929 | 0.70746
934.9 | 0.8702 | 0.70779
936.3 | 0.87105 | 0.70981
937.6 | 0.87176 | 0.71129
939 | 0.87299 | 0.71298
940.4 | 0.87413 | 0.71418
941.8 | 0.87434 | 0.71422
943.1 | 0.87495 | 0.71559
944.5 | 0.87525 | 0.71697
945.8 | 0.87591 | 0.71813
947.2 | 0.87485 | 0.71825
948.6 | 0.87629 | 0.71969
949.9 | 0.8772 | 0.72108
951.3 | 0.87871 | 0.72221
952.7 | 0.87891 | 0.72402
954 | 0.87863 | 0.72583
955.4 | 0.87797 | 0.72715
956.8 | 0.87969 | 0.72892
958.1 | 0.88146 | 0.72996
959.5 | 0.88411 | 0.72983
960.8 | 0.88541 | 0.73041
962.2 | 0.88636 | 0.73202
963.5 | 0.88635 | 0.73201
964.9 | 0.88723 | 0.73421
966.3 | 0.88851 | 0.73443
-- | -- | 0.73461
969 | 0.89062 | 0.73551
970.3 | 0.89139 | 0.73535
971.7 | 0.89437 | 0.73698
973 | 0.89563 | 0.73674
974.4 | 0.89652 | 0.74016
975.7 | 0.89766 | 0.74159
977.1 | 0.89772 | 0.7437
978.4 | 0.89986 | 0.74612
979.8 | 0.90254 | 0.74865
981.1 | 0.90489 | 0.75188
982.5 | 0.90567 | 0.75401
983.8 | 0.90658 | --
-- | -- | 0.75755
986.5 | 0.90936 | 0.76428
987.9 | 0.91089 | 0.76417
989.2 | 0.91179 | 0.76708
-- | -- | --
991.9 | 0.91053 | --
-- | -- | --
-- | -- | --
996 | 0.91101 | 0.76688
-- | -- | --
-- | -- | --
-- | -- | --
-- | -- | --
-- | -- | --
-- | -- | --
-- | -- | --
-- | -- | 0.77114
-- | -- | --
-- | -- | --
-- | -- | --
-- | -- | --
-- | -- | --
1014.8 | 0.91271 | --
-- | -- | --
-- | -- | --
-- | -- | --
1020.2 | 0.91369 | --
-- | -- | --
-- | -- | --
-- | -- | --
-- | -- | --
-- | -- | --
-- | -- | 0.7733
-- | -- | --
-- | -- | --
-- | -- | --
-- | -- | --
-- | -- | 0.77555
-- | -- | --
985.6 | 0.91245 | --
-- | -- | --
993.5 | 0.91116 | 0.77625
997.4 | 0.91186 | 0.7774
1001.3 | 0.91253 | 0.78021
1005.2 | 0.91299 | 0.78067
1009.1 | 0.91271 | 0.77921
1013 | 0.91314 | 0.78457
1016.9 | 0.9166 | 0.78686
1020.7 | 0.91772 | 0.78959
1024.6 | 0.91866 | 0.79173
1028.5 | 0.91935 | 0.79411
1032.4 | 0.92109 | 0.79679
1036.3 | 0.92268 | 0.79936
1040.2 | 0.92292 | 0.80168
1044.1 | 0.92395 | 0.80392
1048 | 0.92465 | 0.80698
1051.8 | 0.92541 | 0.80925
1055.7 | 0.92626 | 0.81142
1059.6 | 0.9262 | 0.81582
1063.5 | 0.92638 | 0.81878
1067.3 | 0.92777 | 0.81974
1071.2 | 0.92987 | 0.8218
1075.1 | 0.93145 | 0.82456
1078.9 | 0.93264 | 0.82688
1082.8 | 0.93423 | 0.83056
1086.7 | 0.93495 | 0.83277
1090.5 | 0.93555 | 0.83395
1094.4 | 0.93587 | 0.83655
1098.3 | 0.93597 | 0.83765
1102.1 | 0.93671 | 0.83808
1106 | 0.9372 | 0.8404
1109.8 | 0.93643 | 0.84305
1113.7 | 0.93515 | 0.84408
1117.5 | 0.93496 | 0.84501
1121.4 | 0.93561 | 0.84661
1125.2 | 0.93753 | 0.84727
1129.1 | 0.9388 | 0.84915
1132.9 | 0.93943 | 0.85164
1136.7 | 0.94171 | 0.85385
1140.6 | 0.9441 | 0.8564
1144.4 | 0.94562 | 0.85861
1148.2 | 0.94782 | 0.86083
1152.1 | 0.94998 | 0.86259
1155.9 | 0.9527 | 0.86496
1159.7 | 0.95595 | 0.86715
1163.6 | 0.95776 | 0.86946
1167.4 | 0.95766 | 0.87149
1171.2 | 0.95887 | 0.87245
1175 | 0.96071 | 0.87389
1178.8 | 0.96105 | 0.87567
1182.7 | 0.96156 | 0.87806
1186.5 | 0.9624 | 0.88011
1190.3 | 0.96273 | 0.8817
1194.1 | 0.96331 | 0.88329
1197.9 | 0.96356 | 0.8845
1201.7 | 0.96309 | 0.88619
1205.5 | 0.96329 | 0.88744
1209.3 | 0.96409 | 0.88921
1213.1 | 0.96501 | 0.89148
1216.9 | 0.96572 | 0.89251
1220.7 | 0.96655 | 0.89282
1224.5 | 0.96809 | 0.8933
1228.3 | 0.96874 | 0.89381
1232.1 | 0.9693 | 0.89487
1235.9 | 0.97042 | 0.89607
1239.7 | 0.97132 | 0.89702
1243.5 | 0.97199 | 0.89816
1247.2 | 0.97277 | 0.89926
1251 | 0.97366 | 0.90024
1254.8 | 0.9741 | 0.90101
1258.6 | 0.97462 | 0.90176
1262.3 | 0.97497 | 0.90283
1266.1 | 0.97491 | 0.90376
1269.9 | 0.97558 | 0.90549
1273.7 | 0.97645 | 0.90655
1277.4 | 0.97704 | 0.9072
1281.2 | 0.97779 | 0.90866
1285 | 0.97817 | 0.9099
1288.7 | 0.97802 | 0.91108
1292.5 | 0.9784 | 0.91186
1296.2 | 0.97861 | 0.91237
1300 | 0.97872 | 0.91389
1303.7 | 0.97914 | 0.91541
1307.5 | 0.97986 | 0.91611
1311.2 | 0.98089 | 0.91622
1315 | 0.98079 | 0.91649
1318.7 | 0.98037 | 0.91774
1322.5 | 0.97979 | 0.91835
1326.2 | 0.98023 | 0.91872
1329.9 | 0.98132 | 0.92005
1333.7 | 0.98128 | 0.92168
1337.4 | 0.98048 | 0.92302
1341.1 | 0.98068 | 0.92305
1344.9 | 0.98106 | 0.92258
1348.6 | 0.98045 | 0.92275
1352.3 | 0.98016 | 0.92411
1356 | 0.98118 | 0.92561
1359.7 | 0.98286 | 0.9264
1363.5 | 0.98367 | 0.92747
1367.2 | 0.98355 | 0.92827
1370.9 | 0.98312 | 0.92845
1374.6 | 0.98302 | 0.92845
1378.3 | 0.98476 | 0.92835
1382 | 0.98607 | 0.92952
1385.7 | 0.98544 | 0.93091
1389.4 | 0.98583 | 0.93171
1393.1 | 0.98586 | 0.93193
1396.8 | 0.98508 | 0.93209
1400.5 | 0.98469 | 0.93225
1404.2 | 0.98467 | 0.93203
1407.9 | 0.98494 | 0.93268
1411.6 | 0.98519 | 0.93303
1415.3 | 0.98539 | 0.93374
1418.9 | 0.98494 | 0.93505
1422.6 | 0.98397 | 0.93512
1426.3 | 0.98463 | 0.93522
1430 | 0.98504 | 0.936
1433.7 | 0.98476 | 0.93658
1437.3 | 0.98493 | 0.93685
1441 | 0.9847 | 0.93712
1444.7 | 0.98465 | 0.9385
1448.3 | 0.98492 | 0.93928
1452 | 0.98518 | 0.93924
1455.6 | 0.98567 | 0.93874
1459.3 | 0.98592 | 0.93844
1463 | 0.98595 | 0.93884
1466.6 | 0.98627 | 0.94037
1470.3 | 0.98642 | 0.94107
1473.9 | 0.98656 | 0.94105
1477.6 | 0.98665 | 0.94195
1481.2 | 0.98756 | 0.94299
1484.8 | 0.98871 | 0.94351
1488.5 | 0.98855 | 0.94384
1492.1 | 0.98917 | 0.94501
1495.8 | 0.9901 | 0.946
1499.4 | 0.99045 | 0.94653
1503 | 0.99149 | 0.94762
1506.6 | 0.99263 | 0.94715
1510.3 | 0.99314 | 0.9475
1513.9 | 0.99364 | 0.94842
1517.5 | 0.99511 | 0.94856
1521.1 | 0.9956 | 0.94891
1524.7 | 0.99521 | 0.94865
1528.3 | 0.99536 | 0.94964
1532 | 0.9958 | 0.94992
1535.6 | 0.99658 | 0.95046
1539.2 | 0.99679 | 0.95175
1542.8 | 0.99669 | 0.95144
1546.4 | 0.99566 | 0.95206
1550 | 0.99566 | 0.95231
1553.6 | 0.99704 | 0.95267
1557.2 | 0.99708 | 0.95375
1560.7 | 0.99551 | 0.95367
1564.3 | 0.99525 | 0.95376
1567.9 | 0.99692 | 0.95288
1571.5 | 0.99749 | 0.95321
1575.1 | 0.9966 | 0.95461
1578.7 | 0.99605 | 0.9551
1582.2 | 0.99566 | 0.95599
1585.8 | 0.99603 | 0.95649
1589.4 | 0.99606 | 0.95696
1592.9 | 0.9939 | 0.95725
1596.5 | 0.99265 | 0.9568
1600.1 | 0.99324 | 0.95616
1603.6 | 0.9927 | 0.95553
1607.2 | 0.98916 | 0.95553
1610.7 | 0.98661 | 0.95468
1614.3 | 0.9852 | 0.95185
1617.8 | 0.98296 | 0.94896
1621.4 | 0.97988 | 0.94627
1624.9 | 0.97561 | 0.9422
1628.5 | 0.97123 | 0.93713
1632 | 0.96639 | 0.93104
1635.6 | 0.95847 | 0.92373
1639.1 | 0.94916 | 0.91624
1642.6 | 0.93968 | 0.90739
1646.1 | 0.93204 | 0.8991
1649.7 | 0.92466 | 0.89263
1653.2 | 0.91858 | 0.88828
1656.7 | 0.91585 | 0.88583
1660.2 | 0.91488 | 0.88447
1663.8 | 0.91563 | 0.88557
1667.3 | 0.91822 | 0.88817
1670.8 | 0.923 | 0.89368
1674.3 | 0.92891 | 0.89982
1677.8 | 0.93683 | 0.90757
1681.3 | 0.94675 | 0.918
1684.8 | 0.9564 | 0.92651
1688.3 | 0.96575 | 0.93608
1691.8 | 0.97347 | 0.94296
1695.3 | 0.97819 | 0.94815
1698.8 | 0.98154 | 0.95475
1702.2 | 0.98466 | 0.95844
1705.7 | 0.98677 | 0.96062
1709.2 | 0.9894 | 0.96096
1712.7 | 0.99381 | 0.96337
1716.2 | 0.99582 | 0.96585
1719.6 | 0.99628 | 0.96624
1723.1 | 0.9972 | 0.96862
1726.6 | 0.99742 | 0.96757
1730 | 0.99685 | 0.96677
1733.5 | 0.99803 | 0.96867
1737 | 0.99867 | 0.96776
1740.4 | 0.99892 | 0.96692
1743.9 | 0.99838 | 0.96717
1747.3 | 0.99606 | 0.96943
1750.8 | 0.99664 | 0.97149
1754.2 | 0.99737 | 0.97254
1757.7 | 0.99831 | 0.97367
1761.1 | 0.99906 | 0.97265
1764.5 | 0.99898 | 0.97217
1768 | 1.00029 | 0.97259
1771.4 | 1.00129 | 0.97347
1774.8 | 1.00221 | 0.97356
1778.2 | 1.00318 | 0.97237
1781.7 | 1.00551 | 0.97517
1785.1 | 1.00664 | 0.97625
1788.5 | 1.00334 | 0.97316
1791.9 | 1.00268 | 0.97226
1795.3 | 1.00177 | 0.973
1798.7 | 1.00114 | 0.97347
1802.1 | 1.00209 | 0.97388
1805.5 | 1.00097 | 0.97472
1808.9 | 1.00116 | 0.97394
1812.3 | 1.00144 | 0.97439
1815.7 | 1.00257 | 0.9781
1819.1 | 1.00396 | 0.97817
1822.5 | 1.00391 | 0.97721
1825.9 | 1.00462 | 0.9796
1829.3 | 1.00596 | 0.97968
1832.7 | 1.00808 | 0.9783
1836 | 1.00753 | 0.9788
1839.4 | 1.00779 | 0.98204
1842.8 | 1.01165 | 0.98339
1846.2 | 1.00792 | 0.98469
1849.5 | 1.00713 | 0.99028
1852.9 | 1.00692 | 0.98953
1856.2 | 1.00153 | 0.98851
1859.6 | 1.00389 | 0.98859
1863 | 1.00664 | 0.98653
1866.3 | 1.01358 | 0.98871
1869.7 | 1.01975 | 0.99341
1873 | 1.01212 | 0.99629
1876.3 | 1.00931 | 0.99052
1879.7 | 1.01423 | 0.9872
1883 | 1.02086 | 0.98742
1886.3 | 1.02433 | 0.98306
1889.7 | 1.03172 | 0.98312
1893 | 1.03094 | 0.99368
1896.3 | 1.02882 | 0.99286
1899.6 | 1.03454 | 0.99081
1903 | 1.02382 | 0.99064
1868.7 | 1.01134 | 0.98476
1871.6 | 1.01586 | 0.98457
1874.5 | 1.01536 | 0.98541
1877.4 | 1.00916 | 0.97907
1880.3 | 1.00829 | 0.97867
1883.2 | 1.00454 | 0.97886
1886.1 | 0.99501 | 0.97886
1889 | 1.00275 | 0.97187
1891.8 | 1.00399 | 0.97102
1894.7 | 0.9959 | 0.9733
1897.6 | 0.99601 | 0.97263
1900.4 | 0.9988 | 0.97286
1903.3 | 1.00432 | 0.97222
1906.1 | 1.00621 | 0.97759
1909 | 1.00512 | 0.98563
1911.8 | 1.00314 | 0.9827
1914.7 | 1.0035 | 0.98244
1917.5 | 1.00693 | 0.98433
1920.3 | 1.00399 | 0.97935
1923.2 | 1.00144 | 0.98125
1926 | 1.00187 | 0.98315
1928.8 | 1.00557 | 0.98294
1931.7 | 1.00806 | 0.98478
1934.5 | 1.0058 | 0.98432
1937.3 | 1.00501 | 0.98424
1940.1 | 1.00567 | 0.98379
1942.9 | 1.00523 | 0.98738
1945.7 | 1.00848 | 0.98613
1948.5 | 1.00837 | 0.98549
1951.3 | 1.00787 | 0.98878
1954.1 | 1.01267 | 0.98652
1956.9 | 1.01514 | 0.99068
1959.7 | 1.01394 | 0.99161
1962.5 | 1.01329 | 0.99102
1965.2 | 1.01679 | 0.99233
1968 | 1.01888 | 0.99564
1970.8 | 1.01585 | 1.00327
1973.6 | 1.02101 | 1.00117
1976.3 | 1.02193 | 1.00325
1979.1 | 1.02162 | 1.0067
1981.9 | 1.02089 | 1.01021
1984.6 | 1.01633 | 1.01498
1987.4 | 1.01992 | 1.01053
1990.1 | 1.02789 | 1.01019
1992.9 | 1.03118 | 1.01579
1995.6 | 1.03116 | 1.01759
1998.4 | 1.03481 | 1.01014
2001.1 | 1.03682 | 1.00478
2003.8 | 1.03386 | 1.00515
2006.6 | 1.03403 | 1.00406
2009.3 | 1.03712 | 1.00471
2012 | 1.03804 | 1.00134
2014.7 | 1.04038 | 0.99914
2017.4 | 1.04032 | 1.00353
2020.2 | 1.04062 | 1.01135
2022.9 | 1.04931 | 1.01679
2025.6 | 1.0466 | 1.01925
2028.3 | 1.0449 | 1.02389
2031 | 1.05273 | 1.01519
2033.7 | 1.05923 | 1.01372
2036.4 | 1.05496 | 1.01829
2039.1 | 1.04269 | 1.01827
2041.8 | 1.04829 | 1.02149
2044.5 | 1.06428 | 1.02662
2047.1 | 1.06221 | 1.02862
2049.8 | 1.05716 | 1.01754
2052.5 | 1.04936 | 1.00845
2055.2 | 1.04981 | 1.00571
2057.9 | 1.05564 | 1.00207
2060.5 | 1.05621 | 1.02054
2063.2 | 1.04331 | 1.02583
2065.9 | 1.04264 | 1.02372
2068.5 | 1.06545 | 1.03128
2071.2 | 1.05693 | 1.0307
2073.8 | 1.03634 | 1.02748
2076.5 | 1.04044 | 1.01343
2079.1 | 1.04073 | 1.02143
2081.8 | 1.02963 | 1.02751
2084.4 | 1.02319 | 1.02245
2087.1 | 1.02544 | 1.02453
2089.7 | 1.01903 | 1.02192
2092.3 | 1.01781 | 1.02179
2095 | 1.02132 | 1.01429
2097.6 | 1.00805 | 1.00248
2100.2 | 1.00148 | 0.99709
2102.8 | 1.00251 | 0.99055
2105.5 | 1.00077 | 0.99565
2108.1 | 0.98488 | 1.008
2110.7 | 0.97386 | 1.00328
2113.3 | 0.97341 | 0.98485
2115.9 | 0.96443 | 0.97815
2118.5 | 0.94756 | 0.97461
2121.1 | 0.93289 | 0.96073
2123.7 | 0.93396 | 0.94704
2126.3 | 0.92865 | 0.94026
2128.9 | 0.92919 | 0.9419
2131.5 | 0.92756 | 0.95123
2134.1 | 0.90083 | 0.97281
2136.7 | 0.91158 | 0.95799
2139.3 | 0.94686 | 0.94703
2141.9 | 0.94707 | 0.95507
2144.4 | 0.94087 | 0.95481
2147 | 0.95188 | 0.95115
2149.6 | 0.96427 | 0.96275
2152.2 | 0.9526 | 0.97869
2154.7 | 0.95 | 0.99372
2157.3 | 0.95577 | 1.00384
2159.9 | 0.95618 | 0.98826
2162.4 | 0.97281 | 0.96954
2165 | 0.96321 | 0.97527
2167.5 | 0.93987 | 0.97724
2170.1 | 0.96663 | 0.98539
2172.6 | 0.97073 | 0.99398
2175.2 | 0.96798 | 0.98251
2177.7 | 0.9911 | 0.98597
2180.3 | 0.98867 | 1.01157
2182.8 | 0.99358 | 0.99333
2185.4 | 0.99885 | 0.97124
2187.9 | 0.99767 | 0.98656
2190.4 | 1.00157 | 0.99811
2193 | 1.0045 | 1.00563
2195.5 | 0.9983 | 1.0067
2198 | 0.95715 | 1.00819
2200.6 | 0.9647 | 1.00996
2203.1 | 0.98212 | 1.02438
2205.6 | 0.95995 | 0.9997
2208.1 | 0.97804 | 0.97428
2210.6 | 0.98005 | 0.9962
2213.1 | 0.95672 | 1.0094
2215.7 | 0.94643 | 0.99424
2218.2 | 0.94633 | 0.96272
2220.7 | 0.98267 | 0.94558
2223.2 | 0.98774 | 0.95224
2225.7 | 0.98509 | 0.95687
2228.2 | 0.98417 | 0.96107
2230.7 | 0.97431 | 0.97263
2233.2 | 0.97331 | 0.98744
2235.7 | 0.96515 | 0.95495
2238.1 | 0.95447 | 0.92872
2240.6 | 0.95482 | 0.92991
2243.1 | 0.95266 | 0.93857
2245.6 | 0.94921 | 0.95064
2248.1 | 0.94901 | 0.93629
2250.6 | 0.97604 | 0.92132
2253 | 0.99511 | 0.90738
2255.5 | 0.98031 | 0.89723
2258 | 0.96771 | 0.88001
2260.5 | 0.95207 | 0.87284
2262.9 | 0.95954 | 0.87841
2265.4 | 0.96635 | 0.88874
2267.9 | 0.93031 | 0.92415
2270.3 | 0.91081 | 0.93122
2272.8 | 0.95249 | 0.90641
2275.2 | 0.94739 | 0.92649
2277.7 | 1.0026 | 0.9299
2280.1 | 0.99902 | 0.899
2282.6 | 0.98227 | 0.86205
2285 | 0.9645 | 0.93523
2287.5 | 0.93331 | 0.98436
2289.9 | 0.90661 | 0.98707
2292.4 | 0.93199 | 1.00353
2294.8 | 0.97144 | 0.99199
2297.3 | 0.99964 | 1.05876
2299.7 | 0.90439 | 1.04943
2302.1 | 0.69563 | 1.00425
2304.6 | 0.56144 | 0.99839
2307 | 0.52004 | 1.04607
2309.4 | 0.48577 | 1.18524
2311.9 | 0.46292 | 1.11351
2314.3 | 0.53154 | 0.93938
2316.7 | 0.59636 | 0.93773
2319.1 | 0.5598 | 0.84607
2321.6 | 0.63999 | 0.66647
2324 | 0.55766 | 1.07693
2326.4 | 0.74615 | --
2328.8 | 0.9445 | 1.06757
2331.2 | 0.92235 | 0.87489
2333.6 | 0.64152 | 0.72224
2336.1 | 0.27569 | 0.71068
2338.5 | 0.14101 | 1.18895
2340.9 | 0.09258 | 1.25073
2343.3 | 0.05216 | 1.4178
2345.7 | -0.00131 | 1.66217
2348.1 | -0.20394 | 1.60376
2350.5 | -0.07633 | 1.67792
2352.9 | -0.23891 | 1.16182
2355.3 | -0.24642 | 1.2075
2357.7 | -0.14415 | 1.44643
2360.1 | 0.04648 | 1.52595
2362.5 | 0.28466 | 1.49998
2364.8 | 0.43775 | 0.82462
2367.2 | 0.47645 | 0.44392
2369.6 | 0.41289 | 0.49745
2372 | 0.26084 | 0.38378
2374.4 | 0.38079 | 0.61199
2376.8 | 0.30128 | --
2379.2 | 0.48893 | 0.55324
2381.5 | 0.29684 | 0.49738
2383.9 | 0.26932 | 0.53879
2386.3 | 0.33654 | 0.6357
2388.7 | 0.3636 | 0.70582
2391 | 0.20957 | 0.45535
2393.4 | 0.21003 | 0.57486
2395.8 | 0.17801 | 0.77323
2398.1 | 0.2096 | 0.63243
2400.5 | -0.34547 | 0.53676
2402.9 | -0.29695 | 0.51106
2405.2 | -0.54444 | --
2407.6 | -0.37564 | --
2410 | -0.45993 | 0.52695
2412.3 | -0.96293 | 0.56322
2414.7 | -0.7973 | 0.58311
2417 | -0.60407 | 0.3323
2419.4 | -0.71669 | 0.35897
-- | -- | 0.53804
2424.1 | -0.61989 | 0.42539
2426.4 | -0.52333 | 0.45759
2428.8 | -0.00165 | 0.68356
2431.1 | -0.43715 | 1.3615
2433.5 | -0.47588 | 1.52955
2435.8 | -0.51612 | 2.04586
2438.2 | -0.46771 | 2.01927
2440.5 | 0.1612 | 1.90641
2442.9 | 0.06444 | 1.96447
2445.2 | -0.1291 | --
-- | -- | 2.06122
2449.9 | -0.04041 | 2.15567
2452.2 | -0.00825 | 2.19712
2454.5 | 0.11262 | 2.25866
2456.9 | 0.2028 | 2.38718
2459.2 | 0.60858 | 1.69544
2461.5 | 0.63524 | 1.51763
2463.9 | 0.94102 | 0.84038
2466.2 | 1.08572 | 0.78242
2468.5 | 1.03705 | 0.99146
2470.9 | 1.11424 | 1.15226
2473.2 | 1.24315 | 1.19986
2475.5 | 1.25091 | 1.11924
2477.8 | 1.02561 | 1.12597
2480.2 | 1.38623 | 1.09655
2482.5 | 1.31231 | 0.61355
2484.8 | 1.2454 | 0.65104
-- | -- | 0.60233
2489.4 | 1.40164 | 0.31459
2491.8 | 1.15092 | 0.17058
2494.1 | 1.63001 | -0.01306
-- | -- | -0.12585
2498.7 | 1.53349 | -0.41497
-- | -- | -0.46295
2503.3 | 1.26439 | -0.81809
2505.6 | 1.32816 | -0.92143
2507.9 | 1.64289 | --
2510.3 | 1.26925 | -1.52499
2512.6 | 1.4598 | -0.65393
2514.9 | -0.35197 | -1.47737
2517.2 | 1.05513 | -3.37641
-- | -- | --
-- | -- | --
-- | -- | --
-- | -- | --
-- | -- | --
-- | -- | --
-- | -- | --

## Kapton-PV9103
Wavelength (nm) | DHR data, pristine | DHR, irradiated | Polymer from Kapton family - Kapton PV9103
284.5 | -0.07797 | 0.4693 | Irradiated with 95 keV electrons to the energy fluence of 7.2 e13 e/cm2
286 | -0.07886 | 0.60024
287.6 | -0.09825 | 0.64717
289.2 | -0.11896 | 0.67544
290.8 | -0.10834 | 0.70462
292.4 | -0.0916 | 0.69433
293.9 | 0.62155 | 0.70252
295.5 | 0.61201 | 0.76558
297.1 | 0.65133 | 0.73204
298.7 | 0.71735 | 0.69854
300.2 | 0.71382 | 0.71068
301.8 | 0.63983 | 0.66358
303.4 | 0.66956 | 0.66462
305 | 0.72618 | 0.63736
306.5 | 0.71304 | 0.56584
308.1 | 0.70232 | 0.60545
309.7 | 0.66961 | 0.60611
311.3 | 0.69668 | 0.56778
312.9 | 0.68581 | 0.54537
314.4 | 0.67736 | 0.54019
316 | 0.60337 | 0.5478
317.6 | 0.62197 | 0.5655
319.2 | 0.67539 | 0.52901
320.7 | 0.58913 | 0.53801
322.3 | 0.58234 | 0.57216
323.9 | 0.59731 | 0.5566
325.5 | 0.63861 | 0.58287
327 | 0.59612 | 0.59968
328.6 | 0.54525 | 0.63119
330.2 | 0.57186 | 0.63849
331.7 | 0.54479 | 0.62582
333.3 | 0.52173 | 0.61483
334.9 | 0.50407 | 0.59513
336.5 | 0.48961 | 0.63372
338 | 0.5193 | 0.63549
339.6 | 0.45776 | 0.56555
341.2 | 0.43614 | 0.56649
342.8 | 0.37604 | 0.54111
344.3 | 0.39414 | 0.49802
345.9 | 0.37432 | 0.48222
347.5 | 0.32901 | 0.49645
349.1 | 0.32979 | 0.50605
350.6 | 0.35687 | 0.5365
352.2 | 0.33018 | 0.51197
353.8 | 0.29889 | 0.4787
355.3 | 0.30109 | 0.44708
356.9 | 0.29339 | 0.45326
358.5 | 0.2671 | 0.41634
360 | 0.27209 | 0.38517
361.6 | 0.2564 | 0.38032
363.2 | 0.26208 | 0.34095
364.8 | 0.24366 | 0.3094
366.3 | 0.21678 | 0.26803
367.9 | 0.22056 | 0.23514
369.5 | 0.23191 | 0.24012
371 | 0.24192 | 0.21794
372.6 | 0.22344 | 0.19724
374.2 | 0.21295 | 0.17208
375.7 | 0.20417 | 0.1717
377.3 | 0.20233 | 0.16507
378.9 | 0.19372 | 0.16289
380.4 | 0.17332 | 0.16966
382 | 0.17347 | 0.15073
383.6 | 0.1783 | 0.15925
385.2 | 0.16256 | 0.14965
386.7 | 0.15217 | 0.13186
388.3 | 0.14215 | 0.14445
389.9 | 0.14329 | 0.14206
391.4 | 0.14241 | 0.14209
393 | 0.13709 | 0.13648
394.5 | 0.12862 | 0.13302
396.1 | 0.12225 | 0.1169
397.7 | 0.12663 | 0.10892
399.2 | 0.12064 | 0.1096
400.8 | 0.1146 | 0.10532
402.4 | 0.11521 | 0.098
403.9 | 0.10962 | 0.09865
405.5 | 0.10929 | 0.09236
407.1 | 0.10569 | 0.09546
408.6 | 0.10485 | 0.09234
410.2 | 0.10337 | 0.08957
411.8 | 0.0988 | 0.08366
413.3 | 0.10105 | 0.08778
414.9 | 0.09633 | 0.08511
416.4 | 0.09783 | 0.08211
418 | 0.09712 | 0.08474
419.6 | 0.09606 | 0.08849
421.1 | 0.09446 | 0.08776
422.7 | 0.09472 | 0.08543
424.3 | 0.09124 | 0.08555
425.8 | 0.08493 | 0.08503
427.4 | 0.08134 | 0.08682
428.9 | 0.08299 | 0.08796
430.5 | 0.08296 | 0.08317
432.1 | 0.08051 | 0.08342
433.6 | 0.07862 | 0.07946
435.2 | 0.07678 | 0.07688
436.7 | 0.07299 | 0.07752
438.3 | 0.07281 | 0.0785
439.9 | 0.0712 | 0.07727
441.4 | 0.07022 | 0.07572
443 | 0.07301 | 0.07383
444.5 | 0.07231 | 0.07119
446.1 | 0.07008 | 0.06995
447.7 | 0.07013 | 0.07227
449.2 | 0.07256 | 0.07311
450.8 | 0.07198 | 0.07333
452.3 | 0.07185 | 0.07383
453.9 | 0.07259 | 0.07244
455.4 | 0.07379 | 0.07021
457 | 0.07572 | 0.06832
458.6 | 0.07701 | 0.06772
460.1 | 0.07849 | 0.06837
461.7 | 0.08023 | 0.06884
463.2 | 0.08254 | 0.06923
464.8 | 0.08358 | 0.06968
466.3 | 0.08638 | 0.06977
467.9 | 0.08887 | 0.07138
469.4 | 0.09135 | 0.07268
471 | 0.09475 | 0.07318
472.5 | 0.09757 | 0.0752
474.1 | 0.10145 | 0.07786
475.7 | 0.10601 | 0.07983
477.2 | 0.11102 | 0.08304
478.8 | 0.11738 | 0.08532
480.3 | 0.12286 | 0.08763
481.9 | 0.13006 | 0.09033
483.4 | 0.13641 | 0.09372
485 | 0.14368 | 0.09675
486.5 | 0.15168 | 0.09996
488.1 | 0.15998 | 0.1043
489.6 | 0.16873 | 0.10846
491.2 | 0.17695 | 0.11437
492.7 | 0.18531 | 0.11957
494.3 | 0.19346 | 0.12516
495.8 | 0.2019 | 0.13109
497.4 | 0.21176 | 0.13866
498.9 | 0.22149 | 0.14498
500.5 | 0.23139 | 0.15136
502 | 0.24116 | 0.15904
503.6 | 0.251 | 0.16644
505.1 | 0.26082 | 0.17468
506.7 | 0.27076 | 0.18308
508.2 | 0.28089 | 0.18975
509.7 | 0.29132 | 0.19718
511.3 | 0.30172 | 0.2043
512.8 | 0.31222 | 0.21219
514.4 | 0.32183 | 0.21886
515.9 | 0.33106 | 0.22607
517.5 | 0.34091 | 0.23364
519 | 0.35056 | 0.2412
520.6 | 0.36005 | 0.24866
522.1 | 0.36867 | 0.25509
523.7 | 0.37804 | 0.26162
525.2 | 0.38732 | 0.26855
526.7 | 0.39646 | 0.27625
528.3 | 0.40478 | 0.28417
529.8 | 0.41297 | 0.29096
531.4 | 0.42109 | 0.29735
532.9 | 0.42925 | 0.30501
534.5 | 0.43656 | 0.31139
536 | 0.44398 | 0.31771
537.5 | 0.45174 | 0.32418
539.1 | 0.45933 | 0.33106
540.6 | 0.46625 | 0.3377
542.2 | 0.47267 | 0.34365
543.7 | 0.47874 | 0.34916
545.2 | 0.48482 | 0.35434
546.8 | 0.49072 | 0.36008
548.3 | 0.4966 | 0.36606
549.8 | 0.50235 | 0.37063
551.4 | 0.5081 | 0.37571
552.9 | 0.51364 | 0.38011
554.5 | 0.51885 | 0.38461
556 | 0.52406 | 0.38869
557.5 | 0.52895 | 0.39302
559.1 | 0.53367 | 0.39795
560.6 | 0.53841 | 0.40223
562.1 | 0.54304 | 0.40591
563.7 | 0.54763 | 0.40921
565.2 | 0.55248 | 0.41262
566.7 | 0.55681 | 0.41613
568.3 | 0.56148 | 0.41996
569.8 | 0.56588 | 0.42384
571.3 | 0.57001 | 0.42696
572.9 | 0.57408 | 0.43043
574.4 | 0.57797 | 0.43336
575.9 | 0.58198 | 0.43607
577.5 | 0.58588 | 0.43853
579 | 0.5898 | 0.44096
580.5 | 0.59377 | 0.44401
582.1 | 0.59741 | 0.44625
583.6 | 0.60109 | 0.44892
585.1 | 0.60436 | 0.45146
586.7 | 0.60768 | 0.4534
588.2 | 0.61103 | 0.45585
589.7 | 0.61416 | 0.45777
591.2 | 0.61758 | 0.45991
592.8 | 0.62032 | 0.46173
594.3 | 0.62321 | 0.46405
595.8 | 0.6264 | 0.46666
597.3 | 0.62905 | 0.46872
598.9 | 0.63182 | 0.47117
600.4 | 0.63447 | 0.47304
601.9 | 0.63701 | 0.47457
603.4 | 0.63966 | 0.47655
605 | 0.64202 | 0.47854
606.5 | 0.64462 | 0.48059
608 | 0.64716 | 0.48229
609.5 | 0.65 | 0.48426
611.1 | 0.65256 | 0.48574
612.6 | 0.65472 | 0.48729
614.1 | 0.65726 | 0.4889
615.6 | 0.65926 | 0.49043
617.1 | 0.66154 | 0.49234
618.7 | 0.66372 | 0.49428
620.2 | 0.66565 | 0.49597
621.7 | 0.66759 | 0.4973
623.2 | 0.66941 | 0.49878
624.7 | 0.67133 | 0.50055
626.3 | 0.67311 | 0.50207
627.8 | 0.6747 | 0.50373
629.3 | 0.67626 | 0.50527
630.8 | 0.67783 | 0.50659
632.3 | 0.6799 | 0.50793
633.8 | 0.68168 | 0.50899
635.4 | 0.68377 | 0.51022
636.9 | 0.68543 | 0.51164
638.4 | 0.68712 | 0.51316
639.9 | 0.68872 | 0.51436
641.4 | 0.69009 | 0.51567
642.9 | 0.69179 | 0.51648
644.4 | 0.69342 | 0.51747
645.9 | 0.69511 | 0.51868
647.5 | 0.69669 | 0.51991
649 | 0.69808 | 0.52119
650.5 | 0.69935 | 0.52233
652 | 0.70047 | 0.52329
653.5 | 0.70162 | 0.52433
655 | 0.70295 | 0.52542
656.5 | 0.70428 | 0.52672
658 | 0.70558 | 0.52779
659.5 | 0.70665 | 0.5294
661 | 0.70769 | 0.53099
662.5 | 0.70884 | 0.53237
664 | 0.70988 | 0.53396
665.5 | 0.71086 | 0.53556
667 | 0.71209 | 0.53727
668.5 | 0.71297 | 0.53894
670.1 | 0.71424 | 0.54065
671.6 | 0.71525 | 0.54184
673.1 | 0.71611 | 0.54342
674.6 | 0.71685 | 0.54523
676.1 | 0.71776 | 0.54684
677.6 | 0.71864 | 0.54829
679.1 | 0.71953 | 0.5498
680.6 | 0.72019 | 0.55097
682.1 | 0.72111 | 0.552
683.6 | 0.72191 | 0.55323
685.1 | 0.7228 | 0.55417
686.5 | 0.72375 | 0.55508
688 | 0.72468 | 0.55655
689.5 | 0.7259 | 0.5574
691 | 0.727 | 0.55817
692.5 | 0.72804 | 0.5589
694 | 0.72899 | 0.55992
695.5 | 0.72993 | 0.56064
697 | 0.7311 | 0.56146
698.5 | 0.73208 | 0.56227
700 | 0.73306 | 0.56313
701.5 | 0.73428 | 0.56397
703 | 0.73505 | 0.56473
704.5 | 0.73622 | 0.56494
706 | 0.73703 | 0.56538
707.4 | 0.73829 | 0.56597
708.9 | 0.73912 | 0.56651
710.4 | 0.74046 | 0.56682
711.9 | 0.74157 | 0.56766
713.4 | 0.7427 | 0.56833
714.9 | 0.74353 | 0.56879
716.4 | 0.7445 | 0.56942
717.8 | 0.74547 | 0.57038
719.3 | 0.74674 | 0.57138
720.8 | 0.74762 | 0.57288
722.3 | 0.74884 | 0.57452
723.8 | 0.74987 | 0.57593
725.3 | 0.75086 | 0.57762
726.7 | 0.7518 | 0.57938
728.2 | 0.75273 | 0.58123
729.7 | 0.75369 | 0.58341
731.2 | 0.7548 | 0.58608
732.6 | 0.75552 | 0.58841
734.1 | 0.75646 | 0.59091
735.6 | 0.75729 | 0.59383
737.1 | 0.7579 | 0.59685
738.6 | 0.75865 | 0.60002
740 | 0.75936 | 0.60316
741.5 | 0.76053 | 0.60622
743 | 0.76137 | 0.60975
744.4 | 0.76212 | 0.61284
745.9 | 0.76274 | 0.61612
747.4 | 0.7634 | 0.61936
748.9 | 0.76441 | 0.62262
750.3 | 0.76507 | 0.62601
751.8 | 0.76588 | 0.62919
753.3 | 0.76699 | 0.63227
754.7 | 0.76766 | 0.63483
756.2 | 0.76824 | 0.63775
757.7 | 0.769 | 0.64078
759.1 | 0.76952 | 0.64325
760.6 | 0.77018 | 0.64572
762.1 | 0.77076 | 0.64817
763.5 | 0.77138 | 0.65052
765 | 0.77206 | 0.65281
766.4 | 0.77289 | 0.65475
767.9 | 0.77373 | 0.65659
769.4 | 0.77439 | 0.65833
770.8 | 0.77533 | 0.66036
772.3 | 0.77611 | 0.66196
773.7 | 0.77654 | 0.66347
775.2 | 0.7773 | 0.66527
776.7 | 0.77799 | 0.66698
778.1 | 0.77887 | 0.66858
779.6 | 0.78004 | 0.66995
781 | 0.78059 | 0.67136
782.5 | 0.78112 | 0.6725
783.9 | 0.78167 | 0.67409
785.4 | 0.78208 | 0.67554
786.8 | 0.78268 | 0.67684
788.3 | 0.78349 | 0.67838
789.7 | 0.7844 | 0.67968
791.2 | 0.78476 | 0.68086
792.6 | 0.78564 | 0.68203
794.1 | 0.78645 | 0.68337
795.5 | 0.78662 | 0.68472
797 | 0.78745 | 0.68575
798.4 | 0.78797 | 0.6875
799.9 | 0.7883 | 0.68877
801.3 | 0.78908 | 0.68985
802.7 | 0.78973 | 0.69096
804.2 | 0.79023 | 0.69207
805.6 | 0.79072 | 0.69312
807.1 | 0.79174 | 0.69417
808.5 | 0.79237 | 0.69531
810 | 0.79271 | 0.696
811.4 | 0.79377 | 0.69733
812.8 | 0.79407 | 0.69896
814.3 | 0.79465 | 0.6998
815.7 | 0.79541 | 0.70061
817.1 | 0.79602 | 0.70174
818.6 | 0.79686 | 0.70271
820 | 0.79773 | 0.70374
821.4 | 0.79867 | 0.7049
822.9 | 0.79951 | 0.7063
824.3 | 0.80007 | 0.70789
825.7 | 0.80098 | 0.70927
827.2 | 0.80173 | 0.71025
828.6 | 0.8028 | 0.71103
830 | 0.80387 | 0.71243
831.4 | 0.8046 | 0.71394
832.9 | 0.80551 | 0.71517
834.3 | 0.80588 | 0.71666
835.7 | 0.80657 | 0.71804
837.2 | 0.80709 | 0.71939
838.6 | 0.80735 | 0.72049
840 | 0.8081 | 0.72124
841.4 | 0.80883 | 0.72283
842.8 | 0.80906 | 0.72437
844.3 | 0.80986 | 0.7259
845.7 | 0.81032 | 0.72723
847.1 | 0.81132 | 0.72842
848.5 | 0.8117 | 0.72967
849.9 | 0.8125 | 0.73133
851.4 | 0.81352 | 0.73303
852.8 | 0.81429 | 0.73459
854.2 | 0.81553 | 0.7359
855.6 | 0.81619 | 0.73728
857 | 0.81669 | 0.73812
858.4 | 0.81785 | 0.73894
859.8 | 0.81873 | 0.74042
861.2 | 0.81984 | 0.74143
862.7 | 0.82081 | 0.74241
864.1 | 0.82166 | 0.74387
865.5 | 0.82219 | 0.74456
866.9 | 0.82259 | 0.74599
868.3 | 0.82339 | 0.74674
869.7 | 0.82427 | 0.74809
871.1 | 0.82511 | 0.74963
872.5 | 0.82599 | 0.75145
873.9 | 0.82669 | 0.75295
875.3 | 0.82763 | 0.75379
876.7 | 0.82859 | 0.75537
878.1 | 0.82898 | 0.75622
879.5 | 0.83045 | 0.75719
880.9 | 0.83205 | 0.75875
882.3 | 0.83288 | 0.75974
883.7 | 0.83387 | 0.76144
885.1 | 0.83436 | 0.76255
886.5 | 0.83577 | 0.76389
887.9 | 0.83672 | 0.76451
889.3 | 0.83802 | 0.76539
890.7 | 0.83878 | 0.76689
892.1 | 0.83945 | 0.76817
893.5 | 0.84048 | 0.77003
894.9 | 0.8411 | 0.77164
896.3 | 0.84157 | 0.7727
897.6 | 0.84234 | 0.77348
899 | 0.84284 | 0.77501
900.4 | 0.84371 | 0.77637
901.8 | 0.84388 | 0.77714
903.2 | 0.84503 | 0.77874
904.6 | 0.84529 | 0.78059
906 | 0.84635 | 0.78176
907.4 | 0.84698 | 0.78334
908.7 | 0.84757 | 0.78497
910.1 | 0.8477 | 0.78606
911.5 | 0.84813 | 0.78749
912.9 | 0.84903 | 0.78852
914.3 | 0.84995 | 0.78938
915.7 | 0.85065 | 0.79099
917 | 0.85207 | 0.7928
918.4 | 0.85316 | 0.79433
919.8 | 0.85406 | 0.79571
921.2 | 0.85449 | 0.79703
922.5 | 0.85529 | 0.7978
923.9 | 0.85629 | 0.79874
925.3 | 0.8578 | 0.79994
926.7 | 0.85869 | 0.80128
928 | 0.8594 | 0.80275
929.4 | 0.85967 | 0.80435
930.8 | 0.86021 | 0.80618
932.2 | 0.86085 | 0.80699
933.5 | 0.86064 | 0.80832
934.9 | 0.86132 | 0.80917
936.3 | 0.8621 | 0.81011
937.6 | 0.86335 | 0.81015
939 | 0.86447 | 0.81182
940.4 | 0.86544 | 0.813
941.8 | 0.86532 | 0.81409
943.1 | 0.86591 | 0.81537
944.5 | 0.86636 | 0.8168
945.8 | 0.86825 | 0.81669
947.2 | 0.86784 | 0.81824
948.6 | 0.86891 | 0.81804
949.9 | 0.86977 | 0.81867
951.3 | 0.87077 | 0.81927
952.7 | 0.87126 | 0.82141
954 | 0.87142 | 0.82223
955.4 | 0.87156 | 0.82225
956.8 | 0.87233 | 0.82304
958.1 | 0.87361 | 0.82391
959.5 | 0.87575 | 0.82364
960.8 | 0.876 | 0.82416
962.2 | 0.87784 | 0.82447
963.5 | 0.87865 | 0.82508
964.9 | 0.88006 | 0.82508
966.3 | 0.87996 | 0.82681
967.6 | 0.88105 | 0.82708
969 | 0.88183 | 0.82844
970.3 | 0.88261 | 0.82922
971.7 | 0.88473 | 0.82971
973 | 0.88516 | 0.83002
974.4 | 0.88725 | 0.82982
975.7 | 0.88717 | 0.83247
977.1 | 0.88727 | 0.83325
978.4 | 0.88764 | 0.83496
979.8 | 0.88834 | 0.83791
-- | -- | 0.83881
982.5 | 0.88902 | 0.83945
-- | -- | 0.83813
985.2 | 0.88993 | 0.84061
986.5 | 0.88875 | 0.84186
987.9 | 0.89076 | 0.8411
-- | -- | 0.84123
990.6 | 0.89239 | 0.83856
-- | -- | 0.83714
-- | -- | 0.83661
-- | -- | 0.8352
996 | 0.89401 | 0.83197
-- | -- | 0.83052
-- | -- | 0.82781
-- | -- | --
-- | -- | 0.82681
-- | -- | 0.82625
-- | -- | --
-- | -- | 0.82568
-- | -- | --
-- | -- | --
-- | -- | 0.82673
-- | -- | --
-- | -- | 0.83074
-- | -- | --
-- | -- | --
-- | -- | --
-- | -- | --
-- | -- | --
-- | -- | --
-- | -- | --
-- | -- | --
-- | -- | --
-- | -- | --
-- | -- | --
-- | -- | --
-- | -- | --
-- | -- | --
-- | -- | --
-- | -- | 0.83545
-- | -- | --
-- | -- | 0.83744
985.6 | 0.89343 | --
-- | -- | --
993.5 | 0.89417 | --
997.4 | 0.89516 | 0.84043
1001.3 | 0.8978 | --
1005.2 | 0.89845 | --
1009.1 | 0.90026 | --
1013 | 0.90106 | 0.84545
1016.9 | 0.90353 | 0.84925
1020.7 | 0.90395 | 0.85585
1024.6 | 0.90489 | 0.85833
1028.5 | 0.90502 | 0.86235
1032.4 | 0.90569 | 0.86899
1036.3 | 0.90811 | 0.87213
1040.2 | 0.90952 | 0.87261
1044.1 | 0.9101 | 0.87377
1048 | 0.91172 | 0.87702
1051.8 | 0.91302 | 0.87881
1055.7 | 0.91351 | 0.88099
1059.6 | 0.91503 | 0.88401
1063.5 | 0.91632 | 0.88648
1067.3 | 0.91658 | 0.88948
1071.2 | 0.91849 | 0.89013
1075.1 | 0.91962 | 0.89097
1078.9 | 0.92054 | 0.89372
1082.8 | 0.92185 | 0.89591
1086.7 | 0.92241 | 0.89847
1090.5 | 0.92354 | 0.9004
1094.4 | 0.92373 | 0.90167
1098.3 | 0.92426 | 0.90263
1102.1 | 0.92577 | 0.90382
1106 | 0.9263 | 0.90479
1109.8 | 0.92666 | 0.90557
1113.7 | 0.92662 | 0.90688
1117.5 | 0.9267 | 0.90743
1121.4 | 0.92575 | 0.909
1125.2 | 0.92589 | 0.91062
1129.1 | 0.92672 | 0.91092
1132.9 | 0.92685 | 0.91186
1136.7 | 0.92852 | 0.91283
1140.6 | 0.93036 | 0.91424
1144.4 | 0.9308 | 0.91518
1148.2 | 0.93182 | 0.917
1152.1 | 0.93382 | 0.91907
1155.9 | 0.93556 | 0.92063
1159.7 | 0.93808 | 0.92383
1163.6 | 0.94073 | 0.92575
1167.4 | 0.94199 | 0.92656
1171.2 | 0.94339 | 0.92771
1175 | 0.94449 | 0.92852
1178.8 | 0.94483 | 0.9303
1182.7 | 0.94502 | 0.93287
1186.5 | 0.94598 | 0.93439
1190.3 | 0.9465 | 0.93439
1194.1 | 0.94645 | 0.93564
1197.9 | 0.94678 | 0.93803
1201.7 | 0.94608 | 0.93846
1205.5 | 0.94629 | 0.93938
1209.3 | 0.94733 | 0.94175
1213.1 | 0.94777 | 0.94339
1216.9 | 0.9481 | 0.94532
1220.7 | 0.94938 | 0.94632
1224.5 | 0.95173 | 0.94648
1228.3 | 0.95235 | 0.94823
1232.1 | 0.9528 | 0.95003
1235.9 | 0.95389 | 0.95075
1239.7 | 0.95385 | 0.95076
1243.5 | 0.95494 | 0.95132
1247.2 | 0.95587 | 0.95163
1251 | 0.95542 | 0.95188
1254.8 | 0.95539 | 0.95245
1258.6 | 0.95571 | 0.95218
1262.3 | 0.95536 | 0.95296
1266.1 | 0.95454 | 0.95394
1269.9 | 0.95527 | 0.95403
1273.7 | 0.95632 | 0.95426
1277.4 | 0.9561 | 0.95465
1281.2 | 0.95739 | 0.95553
1285 | 0.95847 | 0.95582
1288.7 | 0.95836 | 0.9569
1292.5 | 0.95972 | 0.95801
1296.2 | 0.96031 | 0.9586
1300 | 0.96083 | 0.96009
1303.7 | 0.9619 | 0.96108
1307.5 | 0.96214 | 0.96201
1311.2 | 0.96219 | 0.9628
1315 | 0.96203 | 0.96356
1318.7 | 0.96232 | 0.96478
1322.5 | 0.9619 | 0.96565
1326.2 | 0.96197 | 0.96705
1329.9 | 0.9628 | 0.96732
1333.7 | 0.96257 | 0.96698
1337.4 | 0.96242 | 0.96762
1341.1 | 0.96238 | 0.96779
1344.9 | 0.96197 | 0.9679
1348.6 | 0.96176 | 0.96869
1352.3 | 0.96173 | 0.96947
1356 | 0.96257 | 0.96983
1359.7 | 0.96408 | 0.96917
1363.5 | 0.96461 | 0.96842
1367.2 | 0.96432 | 0.9687
1370.9 | 0.96425 | 0.9696
1374.6 | 0.96453 | 0.96994
1378.3 | 0.96543 | 0.97004
1382 | 0.9662 | 0.97046
1385.7 | 0.96626 | 0.97052
1389.4 | 0.96672 | 0.97082
1393.1 | 0.96677 | 0.97215
1396.8 | 0.9656 | 0.97235
1400.5 | 0.96471 | 0.97282
1404.2 | 0.96512 | 0.97433
1407.9 | 0.96564 | 0.97428
1411.6 | 0.96577 | 0.97373
1415.3 | 0.96574 | 0.97443
1418.9 | 0.9655 | 0.97495
1422.6 | 0.96532 | 0.97557
1426.3 | 0.96555 | 0.97647
1430 | 0.96552 | 0.97571
1433.7 | 0.96542 | 0.97538
1437.3 | 0.96605 | 0.97648
1441 | 0.96634 | 0.97686
1444.7 | 0.96613 | 0.97679
1448.3 | 0.96616 | 0.97735
1452 | 0.9655 | 0.9778
1455.6 | 0.96534 | 0.978
1459.3 | 0.96587 | 0.97841
1463 | 0.96535 | 0.97932
1466.6 | 0.9655 | 0.98014
1470.3 | 0.96629 | 0.9803
1473.9 | 0.96626 | 0.97961
1477.6 | 0.96646 | 0.97937
1481.2 | 0.96738 | 0.97977
1484.8 | 0.96766 | 0.98057
1488.5 | 0.96773 | 0.98059
1492.1 | 0.96974 | 0.9813
1495.8 | 0.97148 | 0.98199
1499.4 | 0.97136 | 0.98198
1503 | 0.97228 | 0.98183
1506.6 | 0.97348 | 0.98142
1510.3 | 0.97381 | 0.98239
1513.9 | 0.97514 | 0.98333
1517.5 | 0.97568 | 0.98383
1521.1 | 0.97517 | 0.98441
1524.7 | 0.97551 | 0.98406
1528.3 | 0.97611 | 0.98446
1532 | 0.97628 | 0.98416
1535.6 | 0.97657 | 0.98479
1539.2 | 0.9771 | 0.98609
1542.8 | 0.97731 | 0.98555
1546.4 | 0.97663 | 0.98638
1550 | 0.97623 | 0.98647
1553.6 | 0.97708 | 0.98699
1557.2 | 0.97733 | 0.98827
1560.7 | 0.97694 | 0.98812
1564.3 | 0.97769 | 0.98844
1567.9 | 0.97815 | 0.98873
1571.5 | 0.97756 | 0.98963
1575.1 | 0.97662 | 0.98983
1578.7 | 0.97674 | 0.98887
1582.2 | 0.97688 | 0.98891
1585.8 | 0.97681 | 0.989
1589.4 | 0.97722 | 0.98948
1592.9 | 0.97635 | 0.98943
1596.5 | 0.97632 | 0.98869
1600.1 | 0.97712 | 0.98904
1603.6 | 0.97739 | 0.98977
1607.2 | 0.97564 | 0.99024
1610.7 | 0.97421 | 0.99016
1614.3 | 0.97412 | 0.9897
1617.8 | 0.97229 | 0.98954
1621.4 | 0.9701 | 0.98984
1624.9 | 0.96915 | 0.99
1628.5 | 0.9671 | 0.98976
1632 | 0.96431 | 0.98874
1635.6 | 0.96043 | 0.98721
1639.1 | 0.9557 | 0.98594
1642.6 | 0.94955 | 0.98374
1646.1 | 0.94688 | 0.98071
1649.7 | 0.94581 | 0.97756
1653.2 | 0.94258 | 0.97363
1656.7 | 0.94226 | 0.96976
1660.2 | 0.94279 | 0.96505
1663.8 | 0.9434 | 0.95951
1667.3 | 0.94529 | 0.95574
1670.8 | 0.94763 | 0.95469
1674.3 | 0.94998 | 0.95417
1677.8 | 0.95292 | 0.95408
1681.3 | 0.95814 | 0.95471
1684.8 | 0.96139 | 0.95627
1688.3 | 0.963 | 0.95888
1691.8 | 0.96651 | 0.96174
1695.3 | 0.96917 | 0.96621
1698.8 | 0.97157 | 0.972
1702.2 | 0.97216 | 0.97814
1705.7 | 0.97216 | 0.98365
1709.2 | 0.97425 | 0.98448
1712.7 | 0.97682 | 0.98706
1716.2 | 0.9786 | 0.99196
1719.6 | 0.97789 | 0.99393
1723.1 | 0.97785 | 0.99556
1726.6 | 0.97904 | 0.99612
1730 | 0.97911 | 0.99828
1733.5 | 0.97908 | 1.00011
1737 | 0.97772 | 0.99968
1740.4 | 0.97671 | 1.00029
1743.9 | 0.97587 | 0.9996
1747.3 | 0.97409 | 1.00031
1750.8 | 0.97387 | 1.0018
1754.2 | 0.97371 | 0.99934
1757.7 | 0.97517 | 0.99821
1761.1 | 0.9766 | 0.99867
1764.5 | 0.9758 | 1.002
1768 | 0.9763 | 1.00464
1771.4 | 0.97759 | 1.00542
1774.8 | 0.97941 | 1.00806
1778.2 | 0.98099 | 1.00779
1781.7 | 0.98238 | 1.00664
1785.1 | 0.98224 | 1.00753
1788.5 | 0.98002 | 1.00868
1791.9 | 0.9804 | 1.00947
1795.3 | 0.97996 | 1.00881
1798.7 | 0.98046 | 1.00961
1802.1 | 0.9817 | 1.0075
1805.5 | 0.98054 | 1.00427
1808.9 | 0.97903 | 1.00324
1812.3 | 0.9791 | 1.00132
1815.7 | 0.98136 | 1.00133
1819.1 | 0.98128 | 1.00086
1822.5 | 0.98105 | 1.00113
1825.9 | 0.98471 | 0.99918
1829.3 | 0.98616 | 0.9975
1832.7 | 0.98563 | 1.00224
1836 | 0.98374 | 1.00495
1839.4 | 0.98433 | 1.00532
1842.8 | 0.98953 | 1.00683
1846.2 | 0.9896 | 1.00714
1849.5 | 0.98432 | 1.0089
1852.9 | 0.98242 | 1.0101
1856.2 | 0.97941 | 1.0144
1859.6 | 0.9767 | 1.01471
1863 | 0.98405 | 1.01523
1866.3 | 0.98809 | 1.02196
1869.7 | 0.98972 | 1.02179
1873 | 0.98986 | 1.02351
1876.3 | 0.9853 | 1.03037
1879.7 | 0.98182 | 1.03232
1883 | 0.98433 | 1.03162
1886.3 | 1.00024 | 1.03568
1889.7 | 0.99701 | 1.04327
1893 | 0.99321 | 1.03941
1896.3 | 0.9951 | 1.0373
1899.6 | 0.98606 | 1.03838
1903 | 0.98236 | 1.03455
1868.7 | 0.98186 | 1.02715
1871.6 | 0.9803 | 1.03288
1874.5 | 0.98581 | 1.03863
1877.4 | 0.9927 | 1.03908
1880.3 | 0.99495 | 1.04151
1883.2 | 0.97823 | 1.03697
1886.1 | 0.97586 | 1.03042
1889 | 0.98888 | 1.03299
1891.8 | 0.99588 | 1.03572
1894.7 | 0.99668 | 1.038
1897.6 | 0.99532 | 1.03571
1900.4 | 0.99407 | 1.04086
1903.3 | 0.9972 | 1.02995
1906.1 | 0.99417 | 1.01684
1909 | 0.98597 | 1.0155
1911.8 | 0.98214 | 1.01336
1914.7 | 0.98807 | 1.01064
1917.5 | 0.99589 | 1.00974
1920.3 | 0.99059 | 1.01365
1923.2 | 0.9853 | 1.01651
1926 | 0.98511 | 1.01189
1928.8 | 0.98515 | 1.01292
1931.7 | 0.98779 | 1.01427
1934.5 | 0.98568 | 1.01403
1937.3 | 0.98405 | 1.0141
1940.1 | 0.98561 | 1.01074
1942.9 | 0.98595 | 1.01178
1945.7 | 0.98715 | 1.01543
1948.5 | 0.98461 | 1.01554
1951.3 | 0.98619 | 1.01151
1954.1 | 0.98975 | 1.00802
1956.9 | 0.99114 | 1.01193
1959.7 | 0.9882 | 1.01248
1962.5 | 0.98448 | 1.01258
1965.2 | 0.99083 | 1.01673
1968 | 0.99344 | 1.01609
1970.8 | 0.99092 | 1.0164
1973.6 | 0.9975 | 1.01803
1976.3 | 0.99905 | 1.01703
1979.1 | 1.00012 | 1.01621
1981.9 | 0.99857 | 1.02106
1984.6 | 0.99347 | 1.02808
1987.4 | 0.99683 | 1.02554
1990.1 | 1.00704 | 1.02632
1992.9 | 1.01305 | 1.03074
1995.6 | 1.01001 | 1.03134
1998.4 | 1.01239 | 1.03506
2001.1 | 1.01726 | 1.03757
2003.8 | 1.01203 | 1.03834
2006.6 | 1.01084 | 1.04155
2009.3 | 1.01627 | 1.0429
2012 | 1.01781 | 1.04142
2014.7 | 1.02295 | 1.03431
2017.4 | 1.02086 | 1.0353
2020.2 | 1.01716 | 1.03435
2022.9 | 1.02155 | 1.03068
2025.6 | 1.02667 | 1.03525
2028.3 | 1.03205 | 1.03627
2031 | 1.0369 | 1.04046
2033.7 | 1.0511 | 1.04648
2036.4 | 1.05369 | 1.05121
2039.1 | 1.04322 | 1.04892
2041.8 | 1.04712 | 1.04727
2044.5 | 1.05433 | 1.04875
2047.1 | 1.05444 | 1.04456
2049.8 | 1.05545 | 1.0472
2052.5 | 1.0543 | 1.0563
2055.2 | 1.05779 | 1.05038
2057.9 | 1.05757 | 1.0514
2060.5 | 1.04907 | 1.05975
2063.2 | 1.02614 | 1.05984
2065.9 | 1.02131 | 1.05387
2068.5 | 1.03617 | 1.05635
2071.2 | 1.03678 | 1.06241
2073.8 | 1.03144 | 1.06759
2076.5 | 1.02682 | 1.07046
2079.1 | 1.0262 | 1.07185
2081.8 | 1.02327 | 1.07079
2084.4 | 1.02104 | 1.07547
2087.1 | 1.03284 | 1.07078
2089.7 | 1.02678 | 1.06031
2092.3 | 1.02982 | 1.06667
2095 | 1.04064 | 1.06681
2097.6 | 1.04231 | 1.06786
2100.2 | 1.02761 | 1.06466
2102.8 | 1.02042 | 1.0601
2105.5 | 1.03633 | 1.06652
2108.1 | 1.02249 | 1.06616
2110.7 | 1.02033 | 1.06751
2113.3 | 1.01569 | 1.07605
2115.9 | 0.99722 | 1.07669
2118.5 | 1.00919 | 1.07158
2121.1 | 1.01199 | 1.06758
2123.7 | 1.00956 | 1.0692
2126.3 | 1.00399 | 1.06526
2128.9 | 1.01289 | 1.06722
2131.5 | 1.00723 | 1.0618
2134.1 | 0.97524 | 1.04452
2136.7 | 0.97988 | 1.03668
2139.3 | 0.99665 | 1.02983
2141.9 | 0.99204 | 1.01861
2144.4 | 0.98141 | 1.02075
2147 | 0.98729 | 1.05196
2149.6 | 0.99525 | 1.037
2152.2 | 0.98313 | 1.01913
2154.7 | 0.96758 | 1.03096
2157.3 | 0.95728 | 1.03255
2159.9 | 0.96031 | 1.03597
2162.4 | 0.96883 | 1.0431
2165 | 0.96294 | 1.04393
2167.5 | 0.95253 | 1.04324
2170.1 | 0.9662 | 1.05167
2172.6 | 0.96533 | 1.0361
2175.2 | 0.94961 | 1.00787
2177.7 | 0.95123 | 1.01941
2180.3 | 0.95132 | 1.0308
2182.8 | 0.97152 | 1.01888
2185.4 | 0.97569 | 1.00104
2187.9 | 0.96505 | 1.00192
2190.4 | 0.97707 | 1.01661
2193 | 1.01045 | 1.03466
2195.5 | 1.00114 | 1.02628
2198 | 0.96617 | 1.00914
2200.6 | 0.98618 | 1.02446
2203.1 | 1.00222 | 1.02623
2205.6 | 0.98593 | 1.03555
2208.1 | 0.9959 | 1.0444
2210.6 | 0.99228 | 1.04159
2213.1 | 0.9934 | 1.04745
2215.7 | 1.00503 | 1.0466
2218.2 | 1.01267 | 1.01521
2220.7 | 1.01406 | 1.00246
2223.2 | 1.01105 | 1.02329
2225.7 | 1.02687 | 1.02096
2228.2 | 1.00578 | 1.02272
2230.7 | 0.98461 | 1.02268
2233.2 | 0.99133 | 0.99914
2235.7 | 0.97856 | 1.00554
2238.1 | 0.97366 | 1.01206
2240.6 | 0.97201 | 1.01185
2243.1 | 0.95814 | 1.01985
2245.6 | 0.94083 | 1.05016
2248.1 | 0.92506 | 1.04457
2250.6 | 0.93415 | 1.01904
2253 | 0.95801 | 1.03263
2255.5 | 0.98406 | 1.04797
2258 | 0.98414 | 1.04324
2260.5 | 0.96862 | 1.04543
2262.9 | 0.96747 | 1.02807
2265.4 | 0.95159 | 0.99874
2267.9 | 0.93555 | 1.02469
2270.3 | 1.00363 | 1.0431
2272.8 | 1.09298 | 1.02188
2275.2 | 1.08393 | 1.00919
2277.7 | 1.11584 | 1.0245
2280.1 | 1.0873 | 1.03701
2282.6 | 1.07461 | 0.98755
2285 | 1.0459 | 0.99929
2287.5 | 1.02596 | 1.02077
2289.9 | 1.02506 | 0.99341
2292.4 | 1.01993 | 0.99498
2294.8 | 1.01335 | 0.95383
2297.3 | 0.95586 | 0.95484
2299.7 | 0.83112 | 0.9785
2302.1 | 0.75851 | 1.02936
2304.6 | 0.53706 | 1.04129
2307 | 0.49067 | 1.03038
2309.4 | 0.49508 | 1.04461
2311.9 | 0.48317 | 0.99106
2314.3 | 0.36609 | 0.94783
2316.7 | 0.39421 | 0.96824
2319.1 | 0.38848 | 0.33131
2321.6 | 0.4346 | 0.42482
2324 | 0.87638 | 0.34022
2326.4 | 0.67 | 0.26009
2328.8 | 0.75747 | 0.21196
2331.2 | 0.85253 | 0.18709
2333.6 | 0.67769 | 0.15037
2336.1 | 0.0098 | 0.45568
2338.5 | 0.02792 | --
2340.9 | 0.12958 | 0.47492
2343.3 | 0.59426 | 0.36111
2345.7 | 0.5766 | 0.28067
2348.1 | 0.37377 | 0.95862
2350.5 | -0.27795 | 1.55617
2352.9 | -0.04727 | 1.65867
2355.3 | -0.02284 | 1.63487
2357.7 | -0.03882 | 1.80506
2360.1 | 0.15226 | 1.62472
2362.5 | 0.62911 | 1.6569
2364.8 | 0.57181 | 1.33943
2367.2 | 0.61041 | 1.20084
2369.6 | -0.02711 | 1.24853
2372 | -0.17104 | 1.68002
2374.4 | -0.15951 | 1.6014
2376.8 | 0.09637 | 0.76881
2379.2 | 0.1758 | 0.44019
2381.5 | -0.04821 | 0.55553
2383.9 | 0.11226 | 0.11459
2386.3 | 0.06431 | 0.31849
2388.7 | 0.21534 | --
2391 | 0.40824 | 0.12653
2393.4 | 0.33142 | 0.13973
2395.8 | 0.43408 | 0.26937
2398.1 | 0.75549 | 0.04451
2400.5 | 1.03281 | -0.31686
2402.9 | 0.7113 | 0.52242
2405.2 | 0.56005 | 0.71975
2407.6 | 0.65634 | 1.00848
2410 | 0.38288 | 0.98976
2412.3 | 0.09265 | 1.25725
2414.7 | 0.03755 | 1.16836
2417 | -0.05857 | --
2419.4 | -0.04244 | --
-- | -- | 1.45801
2424.1 | -0.0036 | 1.38098
2426.4 | -0.17082 | 1.37155
2428.8 | -0.42209 | 1.59642
2431.1 | -0.13203 | 1.5263
2433.5 | -0.11266 | 0.66515
2435.8 | 0.11324 | 0.5122
2438.2 | 0.30271 | 0.5447
2440.5 | 0.78654 | 0.5449
2442.9 | 0.91558 | 1.72842
2445.2 | 0.62527 | 1.8059
-- | -- | 1.51568
2449.9 | 0.60914 | 1.51568
2452.2 | 0.85411 | 1.43505
2454.5 | 0.77184 | 1.43505
2456.9 | 0.88633 | --
2459.2 | 0.89359 | 1.48343
2461.5 | 0.97084 | 1.62164
2463.9 | 0.69664 | 1.64584
2466.2 | 0.5074 | 1.49917
2468.5 | 0.74815 | 1.88573
2470.9 | 0.75419 | 0.7651
2473.2 | 0.96379 | 0.66828
2475.5 | 0.96379 | 0.7651
2477.8 | 0.65743 | 0.62026
2480.2 | 1.3557 | 0.60427
2482.5 | 1.40928 | 0.70075
2484.8 | 1.33724 | 0.81312
-- | -- | 0.57159
2489.4 | 1.38479 | 0.47521
2491.8 | 1.43308 | 0.74969
2494.1 | 1.36976 | -0.31148
-- | -- | -0.32922
2498.7 | 1.41538 | -0.23299
-- | -- | -0.13681
2503.3 | 0.99243 | 0.48874
2505.6 | 0.66462 | 0.72922
2507.9 | 0.79269 | 0.57687
2510.3 | -0.21293 | 1.04464
2512.6 | -0.68576 | 2.16847
2514.9 | -0.43872 | 2.82011
2517.2 | -3.42917 | 2.11434
-- | -- | --
-- | -- | --
-- | -- | --
-- | -- | --
-- | -- | --
-- | -- | --
-- | -- | --

## Mylar_aluminized
Wavelength (nm) | DHR data, pristine | DHR, irradiated | Aluminized Mylar
430.5 | 0.81183 | 0.38968 | Irradiated with 95 keV electrons to the energy fluence of 3.37 e15 e/cm2
432.1 | 0.80946 | 0.39658
433.6 | 0.81088 | 0.40391
435.2 | 0.81379 | 0.40948
436.7 | 0.81062 | 0.41799
438.3 | 0.80932 | 0.42551
439.9 | 0.8074 | 0.43165
441.4 | 0.80867 | 0.43914
443 | 0.80897 | 0.44529
444.5 | 0.80827 | 0.45028
446.1 | 0.80928 | 0.45708
447.7 | 0.80923 | 0.46282
449.2 | 0.80997 | 0.46953
450.8 | 0.80849 | 0.47409
452.3 | 0.80732 | 0.47967
453.9 | 0.80618 | 0.48364
455.4 | 0.80656 | 0.48871
457 | 0.80806 | 0.49537
458.6 | 0.80714 | 0.49946
460.1 | 0.80866 | 0.50433
461.7 | 0.80922 | 0.50986
463.2 | 0.80979 | 0.5145
464.8 | 0.80851 | 0.51846
466.3 | 0.80791 | 0.52304
467.9 | 0.80691 | 0.52763
469.4 | 0.80633 | 0.53197
471 | 0.80761 | 0.53659
472.5 | 0.80733 | 0.54074
474.1 | 0.8062 | 0.54444
475.7 | 0.80668 | 0.54902
477.2 | 0.80565 | 0.55246
478.8 | 0.80502 | 0.55541
480.3 | 0.80487 | 0.55987
481.9 | 0.80448 | 0.56364
483.4 | 0.8042 | 0.56641
485 | 0.80385 | 0.56822
486.5 | 0.80394 | 0.57132
488.1 | 0.80247 | 0.57394
489.6 | 0.80201 | 0.57617
491.2 | 0.80182 | 0.57868
492.7 | 0.80135 | 0.58104
494.3 | 0.80092 | 0.58298
495.8 | 0.80115 | 0.58532
497.4 | 0.80061 | 0.58625
498.9 | 0.80081 | 0.58855
500.5 | 0.80084 | 0.59073
502 | 0.80066 | 0.59383
503.6 | 0.80019 | 0.59719
505.1 | 0.80051 | 0.60017
506.7 | 0.80016 | 0.6028
508.2 | 0.79997 | 0.60591
509.7 | 0.79934 | 0.60942
511.3 | 0.79902 | 0.61332
512.8 | 0.79812 | 0.61717
514.4 | 0.79764 | 0.6218
515.9 | 0.79727 | 0.62525
517.5 | 0.79734 | 0.62905
519 | 0.79684 | 0.63282
520.6 | 0.7964 | 0.63581
522.1 | 0.7962 | 0.63898
523.7 | 0.7957 | 0.64229
525.2 | 0.79534 | 0.64509
526.7 | 0.79518 | 0.64762
528.3 | 0.79462 | 0.65029
529.8 | 0.79426 | 0.65259
531.4 | 0.79394 | 0.65518
532.9 | 0.79354 | 0.65783
534.5 | 0.79277 | 0.66051
536 | 0.79233 | 0.66299
537.5 | 0.79205 | 0.66516
539.1 | 0.79123 | 0.66756
540.6 | 0.79107 | 0.66976
542.2 | 0.79063 | 0.67202
543.7 | 0.79045 | 0.67383
545.2 | 0.79058 | 0.67539
546.8 | 0.79016 | 0.67723
548.3 | 0.78996 | 0.67803
549.8 | 0.78897 | 0.67967
551.4 | 0.78838 | 0.6807
552.9 | 0.78861 | 0.68192
554.5 | 0.78811 | 0.68298
556 | 0.7881 | 0.68381
557.5 | 0.78824 | 0.68467
559.1 | 0.78855 | 0.68498
560.6 | 0.78814 | 0.68601
562.1 | 0.7876 | 0.68668
563.7 | 0.78775 | 0.68697
565.2 | 0.78762 | 0.68742
566.7 | 0.78778 | 0.68786
568.3 | 0.78798 | 0.68838
569.8 | 0.78794 | 0.68839
571.3 | 0.7881 | 0.68845
572.9 | 0.7882 | 0.68875
574.4 | 0.78747 | 0.68894
575.9 | 0.78717 | 0.68947
577.5 | 0.78689 | 0.68972
579 | 0.78684 | 0.69036
580.5 | 0.78641 | 0.69098
582.1 | 0.78606 | 0.69167
583.6 | 0.78615 | 0.6924
585.1 | 0.78586 | 0.69282
586.7 | 0.78534 | 0.69368
588.2 | 0.78499 | 0.69405
589.7 | 0.78461 | 0.69455
591.2 | 0.78458 | 0.69508
592.8 | 0.78411 | 0.69598
594.3 | 0.78393 | 0.69692
595.8 | 0.7838 | 0.69716
597.3 | 0.78366 | 0.69775
598.9 | 0.7835 | 0.69842
600.4 | 0.78312 | 0.69846
601.9 | 0.78263 | 0.69891
603.4 | 0.78194 | 0.69947
605 | 0.78151 | 0.70047
606.5 | 0.78099 | 0.70123
608 | 0.78041 | 0.70195
609.5 | 0.78006 | 0.7024
611.1 | 0.77962 | 0.7026
612.6 | 0.77904 | 0.7034
614.1 | 0.77865 | 0.70396
615.6 | 0.77793 | 0.70478
617.1 | 0.77732 | 0.70569
618.7 | 0.77688 | 0.70668
620.2 | 0.77702 | 0.70745
621.7 | 0.77656 | 0.70843
623.2 | 0.77596 | 0.70912
624.7 | 0.77559 | 0.70996
626.3 | 0.77528 | 0.71107
627.8 | 0.77498 | 0.71209
629.3 | 0.77459 | 0.71291
630.8 | 0.77384 | 0.71414
632.3 | 0.77345 | 0.71488
633.8 | 0.77298 | 0.71552
635.4 | 0.77278 | 0.71645
636.9 | 0.77209 | 0.71716
638.4 | 0.77175 | 0.7177
639.9 | 0.77136 | 0.71846
641.4 | 0.77086 | 0.7192
642.9 | 0.77019 | 0.71965
644.4 | 0.76985 | 0.72025
645.9 | 0.76922 | 0.72091
647.5 | 0.76861 | 0.72164
649 | 0.768 | 0.72207
650.5 | 0.7677 | 0.72275
652 | 0.76693 | 0.723
653.5 | 0.76659 | 0.72327
655 | 0.76592 | 0.72396
656.5 | 0.76544 | 0.72462
658 | 0.76521 | 0.72477
659.5 | 0.76473 | 0.72513
661 | 0.76387 | 0.72524
662.5 | 0.76335 | 0.72541
664 | 0.76307 | 0.72514
665.5 | 0.76243 | 0.72532
667 | 0.76174 | 0.72537
668.5 | 0.76117 | 0.72558
670.1 | 0.7602 | 0.72559
671.6 | 0.75955 | 0.72528
673.1 | 0.75904 | 0.72488
674.6 | 0.75805 | 0.72513
676.1 | 0.75739 | 0.72499
677.6 | 0.75676 | 0.72511
679.1 | 0.75616 | 0.72501
680.6 | 0.7555 | 0.7249
682.1 | 0.75496 | 0.72473
683.6 | 0.75438 | 0.72461
685.1 | 0.75399 | 0.72453
686.5 | 0.75363 | 0.72473
688 | 0.75316 | 0.72504
689.5 | 0.75271 | 0.72526
691 | 0.75243 | 0.72549
692.5 | 0.75193 | 0.72534
694 | 0.75161 | 0.72547
695.5 | 0.75115 | 0.72559
697 | 0.75065 | 0.7258
698.5 | 0.75025 | 0.72567
700 | 0.74962 | 0.72611
701.5 | 0.74881 | 0.72604
703 | 0.74846 | 0.72595
704.5 | 0.74798 | 0.72576
706 | 0.74733 | 0.72575
707.4 | 0.74663 | 0.72548
708.9 | 0.74625 | 0.72546
710.4 | 0.74589 | 0.72549
711.9 | 0.7455 | 0.72554
713.4 | 0.74511 | 0.72546
714.9 | 0.74458 | 0.72567
716.4 | 0.74444 | 0.72511
717.8 | 0.74437 | 0.72522
719.3 | 0.74358 | 0.72533
720.8 | 0.74347 | 0.72542
722.3 | 0.74325 | 0.72561
723.8 | 0.74343 | 0.72536
725.3 | 0.74317 | 0.72566
726.7 | 0.74277 | 0.72547
728.2 | 0.74231 | 0.72519
729.7 | 0.74197 | 0.72521
731.2 | 0.74178 | 0.72522
732.6 | 0.74159 | 0.72553
734.1 | 0.74141 | 0.72544
735.6 | 0.74137 | 0.7254
737.1 | 0.74097 | 0.72515
738.6 | 0.74053 | 0.72468
740 | 0.73989 | 0.72469
741.5 | 0.73939 | 0.72453
743 | 0.73876 | 0.72438
744.4 | 0.73839 | 0.72456
745.9 | 0.73792 | 0.72448
747.4 | 0.73752 | 0.72447
748.9 | 0.73682 | 0.72428
750.3 | 0.73604 | 0.72394
751.8 | 0.73586 | 0.72362
753.3 | 0.73538 | 0.72345
754.7 | 0.73473 | 0.72338
756.2 | 0.73407 | 0.72309
757.7 | 0.73331 | 0.72271
759.1 | 0.73279 | 0.72265
760.6 | 0.73243 | 0.72229
762.1 | 0.7318 | 0.72186
763.5 | 0.73096 | 0.72142
765 | 0.73006 | 0.72116
766.4 | 0.72919 | 0.7206
767.9 | 0.72794 | 0.7205
769.4 | 0.72714 | 0.72014
770.8 | 0.72643 | 0.7198
772.3 | 0.72564 | 0.71922
773.7 | 0.72507 | 0.71869
775.2 | 0.72443 | 0.71824
776.7 | 0.7236 | 0.71772
778.1 | 0.72264 | 0.71715
779.6 | 0.72178 | 0.71633
781 | 0.72113 | 0.7157
782.5 | 0.72028 | 0.71552
783.9 | 0.7195 | 0.71497
785.4 | 0.71869 | 0.71463
786.8 | 0.71783 | 0.71409
788.3 | 0.71713 | 0.71374
789.7 | 0.71593 | 0.71354
791.2 | 0.71518 | 0.713
792.6 | 0.71427 | 0.71282
794.1 | 0.71319 | 0.71242
795.5 | 0.71232 | 0.71218
797 | 0.71156 | 0.7121
798.4 | 0.71108 | 0.71148
799.9 | 0.71075 | 0.71105
801.3 | 0.71041 | 0.71028
802.7 | 0.70991 | 0.70992
804.2 | 0.70911 | 0.70945
805.6 | 0.70871 | 0.70855
807.1 | 0.70798 | 0.70834
808.5 | 0.7073 | 0.70793
810 | 0.70739 | 0.70808
811.4 | 0.70747 | 0.70775
812.8 | 0.70718 | 0.70704
814.3 | 0.70704 | 0.70724
815.7 | 0.70639 | 0.70701
817.1 | 0.70594 | 0.70725
818.6 | 0.70617 | 0.70734
820 | 0.70636 | 0.70751
821.4 | 0.70689 | 0.70811
822.9 | 0.70717 | 0.70786
824.3 | 0.70723 | 0.70779
825.7 | 0.70751 | 0.70784
827.2 | 0.70764 | 0.70835
828.6 | 0.70795 | 0.70852
830 | 0.70827 | 0.70851
831.4 | 0.70883 | 0.70852
832.9 | 0.70906 | 0.70893
834.3 | 0.70905 | 0.7095
835.7 | 0.70985 | 0.71046
837.2 | 0.71051 | 0.71119
838.6 | 0.71126 | 0.71186
840 | 0.71208 | 0.71266
841.4 | 0.71286 | 0.71267
842.8 | 0.71379 | 0.71331
844.3 | 0.7148 | 0.71453
845.7 | 0.71559 | 0.71541
847.1 | 0.71696 | 0.71662
848.5 | 0.71816 | 0.71709
849.9 | 0.7194 | 0.71734
851.4 | 0.72069 | 0.7178
852.8 | 0.72135 | 0.71856
854.2 | 0.723 | 0.71983
855.6 | 0.72479 | 0.72096
857 | 0.72609 | 0.72278
858.4 | 0.72766 | 0.72433
859.8 | 0.72877 | 0.72558
861.2 | 0.73018 | 0.72734
862.7 | 0.73173 | 0.72895
864.1 | 0.73373 | 0.73125
865.5 | 0.73535 | 0.73342
866.9 | 0.73676 | 0.73533
868.3 | 0.73851 | 0.73661
869.7 | 0.73917 | 0.73802
871.1 | 0.74086 | 0.73951
872.5 | 0.74236 | 0.74105
873.9 | 0.74406 | 0.7433
875.3 | 0.74608 | 0.74519
876.7 | 0.74819 | 0.74632
878.1 | 0.74989 | 0.74722
879.5 | 0.75109 | 0.74814
880.9 | 0.75256 | 0.74981
882.3 | 0.7541 | 0.75136
883.7 | 0.75601 | 0.75327
885.1 | 0.75873 | 0.75571
886.5 | 0.76019 | 0.75757
887.9 | 0.76162 | 0.75885
889.3 | 0.76332 | 0.75926
890.7 | 0.76544 | 0.76042
892.1 | 0.76701 | 0.76255
893.5 | 0.76832 | 0.7646
894.9 | 0.77023 | 0.7672
896.3 | 0.77229 | 0.7685
897.6 | 0.77341 | 0.77002
899 | 0.7752 | 0.77135
900.4 | 0.77624 | 0.77237
901.8 | 0.77822 | 0.77386
903.2 | 0.78059 | 0.77565
904.6 | 0.78273 | 0.77764
906 | 0.78425 | 0.77946
907.4 | 0.78612 | 0.78091
908.7 | 0.78837 | 0.78221
910.1 | 0.79002 | 0.78316
911.5 | 0.79211 | 0.78497
912.9 | 0.7941 | 0.7863
914.3 | 0.79592 | 0.78863
915.7 | 0.79799 | 0.7908
917 | 0.80012 | 0.7928
918.4 | 0.80192 | 0.79453
919.8 | 0.80273 | 0.79622
921.2 | 0.80406 | 0.79828
922.5 | 0.80541 | 0.80018
923.9 | 0.80656 | 0.80237
925.3 | 0.80868 | 0.80432
926.7 | 0.81004 | 0.80685
928 | 0.81218 | 0.80916
929.4 | 0.81394 | 0.81077
930.8 | 0.81556 | 0.81147
932.2 | 0.8163 | 0.81319
933.5 | 0.81834 | 0.81442
934.9 | 0.81952 | 0.81597
936.3 | 0.82039 | 0.81725
937.6 | 0.82204 | 0.81889
939 | 0.82373 | 0.82046
940.4 | 0.82464 | 0.82167
941.8 | 0.82594 | 0.82272
943.1 | 0.82676 | 0.82383
944.5 | 0.8284 | 0.82508
945.8 | 0.82961 | 0.82676
947.2 | 0.82958 | 0.82813
948.6 | 0.8303 | 0.82946
949.9 | 0.83211 | 0.83173
951.3 | 0.83381 | 0.83396
952.7 | 0.83564 | 0.83466
954 | 0.83655 | 0.83596
955.4 | 0.83769 | 0.83775
956.8 | 0.83781 | 0.83908
958.1 | 0.83891 | 0.84128
959.5 | 0.8399 | 0.84326
960.8 | -- | 0.84498
962.2 | 0.84129 | 0.84485
963.5 | 0.8442 | 0.84673
964.9 | 0.84543 | 0.84761
966.3 | 0.84785 | 0.84873
967.6 | 0.84838 | 0.84857
969 | 0.84921 | 0.8493
970.3 | 0.85011 | 0.85225
971.7 | 0.84918 | 0.85073
973 | 0.85151 | 0.85094
974.4 | 0.85346 | 0.85159
975.7 | 0.85522 | 0.85346
977.1 | 0.85612 | 0.85862
978.4 | 0.85589 | 0.85867
979.8 | 0.85735 | 0.86014
981.1 | 0.85417 | 0.85921
982.5 | 0.85477 | 0.86063
983.8 | 0.85372 | 0.86189
985.2 | 0.85335 | 0.8625
986.5 | 0.85393 | 0.8662
987.9 | 0.85599 | 0.86801
989.2 | 0.85788 | 0.86723
990.6 | 0.85586 | 0.86719
991.9 | 0.85516 | 0.86605
993.3 | 0.85512 | 0.86546
994.6 | -- | 0.8654
996 | -- | --
997.3 | -- | --
998.7 | -- | --
1000 | 0.8562 | --
1001.4 | -- | --
1002.7 | -- | --
1004 | 0.85725 | --
1005.4 | -- | --
1006.7 | -- | --
1008.1 | -- | --
1009.4 | -- | --
1010.8 | 0.85704 | --
1012.1 | -- | --
1013.5 | -- | --
1014.8 | -- | --
1016.1 | -- | --
1017.5 | -- | --
1018.8 | -- | --
1020.2 | -- | --
1021.5 | -- | --
1022.8 | -- | --
1024.2 | -- | --
1025.5 | -- | --
1026.9 | -- | --
1028.2 | -- | --
1029.5 | -- | --
1030.9 | -- | --
1032.2 | -- | --
973.9 | -- | --
977.8 | 0.85846 | --
981.7 | 0.85934 | --
985.6 | 0.86288 | 0.86844
989.5 | 0.8626 | 0.87029
993.5 | 0.86101 | 0.87122
997.4 | 0.86356 | 0.87054
1001.3 | 0.86602 | 0.87291
1005.2 | 0.86887 | 0.87406
1009.1 | 0.86916 | 0.87678
1013 | 0.87326 | 0.87846
1016.9 | 0.87707 | 0.87832
1020.7 | 0.88033 | 0.88318
1024.6 | 0.88471 | 0.88565
1028.5 | 0.88675 | 0.88654
1032.4 | 0.88817 | 0.88948
1036.3 | 0.89114 | 0.89164
1040.2 | 0.89385 | 0.89358
1044.1 | 0.89597 | 0.89394
1048 | 0.89846 | 0.89587
1051.8 | 0.90024 | 0.89855
1055.7 | 0.9017 | 0.90056
1059.6 | 0.90375 | 0.90338
1063.5 | 0.90456 | 0.90403
1067.3 | 0.90477 | 0.90577
1071.2 | 0.90465 | 0.90761
1075.1 | 0.90536 | 0.90842
1078.9 | 0.9071 | 0.91089
1082.8 | 0.90776 | 0.91243
1086.7 | 0.90888 | 0.91387
1090.5 | 0.90964 | 0.9148
1094.4 | 0.91026 | 0.9159
1098.3 | 0.91073 | 0.91709
1102.1 | 0.91087 | 0.91824
1106 | 0.91163 | 0.92059
1109.8 | 0.91274 | 0.92163
1113.7 | 0.91485 | 0.92309
1117.5 | 0.91635 | 0.92374
1121.4 | 0.91638 | 0.92336
1125.2 | 0.91702 | 0.92405
1129.1 | 0.91819 | 0.92459
1132.9 | 0.91988 | 0.92666
1136.7 | 0.92162 | 0.92769
1140.6 | 0.92217 | 0.92838
1144.4 | 0.92334 | 0.92973
1148.2 | 0.92495 | 0.93048
1152.1 | 0.92495 | 0.93168
1155.9 | 0.92543 | 0.93233
1159.7 | 0.9269 | 0.93348
1163.6 | 0.92796 | 0.93565
1167.4 | 0.92845 | 0.93741
1171.2 | 0.92931 | 0.93869
1175 | 0.92893 | 0.93854
1178.8 | 0.92788 | 0.93887
1182.7 | 0.93033 | 0.93984
1186.5 | 0.93252 | 0.94036
1190.3 | 0.93274 | 0.94113
1194.1 | 0.93382 | 0.94187
1197.9 | 0.935 | 0.94337
1201.7 | 0.93554 | 0.94523
1205.5 | 0.93637 | 0.94573
1209.3 | 0.93746 | 0.94623
1213.1 | 0.93783 | 0.94677
1216.9 | 0.93886 | 0.94735
1220.7 | 0.94046 | 0.94905
1224.5 | 0.93995 | 0.95024
1228.3 | 0.93957 | 0.95037
1232.1 | 0.93971 | 0.95088
1235.9 | 0.9398 | 0.95132
1239.7 | 0.93983 | 0.95149
1243.5 | 0.9399 | 0.95178
1247.2 | 0.94079 | 0.9523
1251 | 0.94086 | 0.95309
1254.8 | 0.94141 | 0.954
1258.6 | 0.94239 | 0.95493
1262.3 | 0.94274 | 0.95486
1266.1 | 0.94296 | 0.95442
1269.9 | 0.94316 | 0.95532
1273.7 | 0.94563 | 0.95624
1277.4 | 0.9471 | 0.95638
1281.2 | 0.94719 | 0.95628
1285 | 0.94847 | 0.95637
1288.7 | 0.94901 | 0.9569
1292.5 | 0.94999 | 0.95699
1296.2 | 0.95018 | 0.95785
1300 | 0.94979 | 0.95847
1303.7 | 0.9506 | 0.95906
1307.5 | 0.9523 | 0.96123
1311.2 | 0.95315 | 0.9622
1315 | 0.95246 | 0.96245
1318.7 | 0.95291 | 0.96312
1322.5 | 0.95417 | 0.96419
1326.2 | 0.95334 | 0.96532
1329.9 | 0.95259 | 0.96555
1333.7 | 0.95323 | 0.96633
1337.4 | 0.95334 | 0.96686
1341.1 | 0.95383 | 0.9671
1344.9 | 0.95446 | 0.9668
1348.6 | 0.95406 | 0.96588
1352.3 | 0.95376 | 0.96626
1356 | 0.95381 | 0.96556
1359.7 | 0.95404 | 0.96548
1363.5 | 0.9539 | 0.96608
1367.2 | 0.9551 | 0.96607
1370.9 | 0.95647 | 0.96653
1374.6 | 0.95603 | 0.96649
1378.3 | 0.95612 | 0.96629
1382 | 0.95599 | 0.96606
1385.7 | 0.95578 | 0.96639
1389.4 | 0.95616 | 0.96655
1393.1 | 0.95614 | 0.96669
1396.8 | 0.95596 | 0.96817
1400.5 | 0.95615 | 0.96824
1404.2 | 0.95669 | 0.96734
1407.9 | 0.95625 | 0.96701
1411.6 | 0.95602 | 0.96725
1415.3 | 0.95676 | 0.96806
1418.9 | 0.95776 | 0.96882
1422.6 | 0.95828 | 0.9695
1426.3 | 0.95794 | 0.96963
1430 | 0.95845 | 0.96999
1433.7 | 0.95866 | 0.96956
1437.3 | 0.95835 | 0.9687
1441 | 0.95844 | 0.96959
1444.7 | 0.95843 | 0.9707
1448.3 | 0.95903 | 0.97159
1452 | 0.95979 | 0.97182
1455.6 | 0.95981 | 0.97129
1459.3 | 0.95916 | 0.96998
1463 | 0.95982 | 0.96925
1466.6 | 0.96036 | 0.97045
1470.3 | 0.95945 | 0.97086
1473.9 | 0.9606 | 0.97116
1477.6 | 0.96221 | 0.97228
1481.2 | 0.96261 | 0.97275
1484.8 | 0.96292 | 0.97307
1488.5 | 0.96284 | 0.97314
1492.1 | 0.96258 | 0.9729
1495.8 | 0.96272 | 0.97347
1499.4 | 0.96295 | 0.97509
1503 | 0.96258 | 0.97714
1506.6 | 0.96408 | 0.97772
1510.3 | 0.96636 | 0.9782
1513.9 | 0.96645 | 0.97891
1517.5 | 0.96586 | 0.979
1521.1 | 0.96594 | 0.9792
1524.7 | 0.96606 | 0.97907
1528.3 | 0.96614 | 0.97987
1532 | 0.9666 | 0.98088
1535.6 | 0.96726 | 0.98062
1539.2 | 0.96807 | 0.98081
1542.8 | 0.96863 | 0.98099
1546.4 | 0.96798 | 0.97963
1550 | 0.96754 | 0.97888
1553.6 | 0.96715 | 0.9785
1557.2 | 0.96708 | 0.9784
1560.7 | 0.96891 | 0.97798
1564.3 | 0.97068 | 0.97889
1567.9 | 0.97077 | 0.98009
1571.5 | 0.96995 | 0.97977
1575.1 | 0.96927 | 0.98074
1578.7 | 0.96914 | 0.98062
1582.2 | 0.97 | 0.97973
1585.8 | 0.97005 | 0.98054
1589.4 | 0.96841 | 0.98123
1592.9 | 0.9677 | 0.98202
1596.5 | 0.96781 | 0.98228
1600.1 | 0.96615 | 0.98292
1603.6 | 0.96401 | 0.98303
1607.2 | 0.96425 | 0.98158
1610.7 | 0.96526 | 0.98186
1614.3 | 0.96452 | 0.98071
1617.8 | 0.96251 | 0.97914
1621.4 | 0.95948 | 0.97768
1624.9 | 0.95753 | 0.97554
1628.5 | 0.9568 | 0.97238
1632 | 0.95434 | 0.96767
1635.6 | 0.95066 | 0.96271
1639.1 | 0.94604 | 0.95692
1642.6 | 0.94043 | 0.95176
1646.1 | 0.93495 | 0.94721
1649.7 | 0.93043 | 0.94144
1653.2 | 0.92671 | 0.93725
1656.7 | 0.92422 | 0.93496
1660.2 | 0.92347 | 0.93337
1663.8 | 0.92322 | 0.93285
1667.3 | 0.9233 | 0.93405
1670.8 | 0.92586 | 0.93709
1674.3 | 0.92959 | 0.94103
1677.8 | 0.93345 | 0.9451
1681.3 | 0.93948 | 0.9498
1684.8 | 0.94504 | 0.95365
1688.3 | 0.94794 | 0.95655
1691.8 | 0.95069 | 0.95925
1695.3 | 0.95337 | 0.96229
1698.8 | 0.95459 | 0.96539
1702.2 | 0.95668 | 0.96761
1705.7 | 0.95818 | 0.96896
1709.2 | 0.95895 | 0.97002
1712.7 | 0.96185 | 0.9707
1716.2 | 0.96403 | 0.97086
1719.6 | 0.96403 | 0.96965
1723.1 | 0.96402 | 0.96978
1726.6 | 0.9663 | 0.97241
1730 | 0.96853 | 0.97425
1733.5 | 0.96996 | 0.97442
1737 | 0.9715 | 0.97403
1740.4 | 0.97191 | 0.97566
1743.9 | 0.97289 | 0.97649
1747.3 | 0.97188 | 0.97655
1750.8 | 0.96868 | 0.97803
1754.2 | 0.96747 | 0.97892
1757.7 | 0.96728 | 0.9796
1761.1 | 0.9679 | 0.9781
1764.5 | 0.96788 | 0.97766
1768 | 0.96806 | 0.9811
1771.4 | 0.96816 | 0.9819
1774.8 | 0.96704 | 0.98205
1778.2 | 0.9673 | 0.9808
1781.7 | 0.96761 | 0.98011
1785.1 | 0.96793 | 0.98041
1788.5 | 0.96947 | 0.97912
1791.9 | 0.97098 | 0.98089
1795.3 | 0.97216 | 0.98227
1798.7 | 0.97201 | 0.98561
1802.1 | 0.97155 | 0.98797
1805.5 | 0.97294 | 0.98458
1808.9 | 0.97491 | 0.98331
1812.3 | 0.97686 | 0.98373
1815.7 | 0.97684 | 0.98419
1819.1 | 0.9773 | 0.98529
1822.5 | 0.97935 | 0.98688
1825.9 | 0.97887 | 0.98838
1829.3 | 0.97862 | 0.98752
1832.7 | 0.97998 | 0.98777
1836 | 0.98206 | 0.98937
1839.4 | 0.98181 | 0.99
1842.8 | 0.98278 | 0.99189
1846.2 | 0.98594 | 0.99371
1849.5 | 0.98942 | 0.99558
1852.9 | 0.99458 | 0.99688
1856.2 | 0.99573 | 0.99367
1859.6 | 0.99932 | 0.99331
1863 | 1.00383 | 0.99411
1866.3 | 1.00648 | 0.99021
1869.7 | 1.00446 | 0.986
1873 | 0.99733 | 0.98409
1876.3 | 1.00002 | 0.98734
1879.7 | 1.0078 | 0.9917
1883 | 1.00891 | 0.98596
1886.3 | 1.00727 | 0.98211
1889.7 | 1.00047 | 0.97844
1893 | 0.99461 | 0.98256
1896.3 | 0.98698 | 0.98303
1899.6 | 0.98356 | 0.98331
1903 | 0.98447 | 0.99381
1868.7 | 0.98921 | 0.99687
1871.6 | 1.00012 | 1.0002
1874.5 | 0.99953 | 1.0043
1877.4 | 0.99219 | 1.00224
1880.3 | 0.98704 | 0.99853
1883.2 | 0.98399 | 1.0031
1886.1 | 0.98703 | 1.01149
1889 | 0.99277 | 1.01007
1891.8 | 0.99737 | 1.01307
1894.7 | 0.99807 | 1.01285
1897.6 | 0.99848 | 1.00581
1900.4 | 0.99445 | 1.00865
1903.3 | 0.98676 | 1.00868
1906.1 | 0.98641 | 1.00054
1909 | 0.98425 | 0.99862
1911.8 | 0.98392 | 1.00835
1914.7 | 0.98798 | 1.00403
1917.5 | 0.98845 | 1.00177
1920.3 | 0.98795 | 1.0056
1923.2 | 0.98948 | 1.00137
1926 | 0.99172 | 1.00226
1928.8 | 0.98784 | 1.00549
1931.7 | 0.98582 | 1.00388
1934.5 | 0.99013 | 1.00017
1937.3 | 0.99252 | 1.00045
1940.1 | 0.99475 | 1.00034
1942.9 | 0.99544 | 1.00053
1945.7 | 0.99415 | 1.00638
1948.5 | 0.9972 | 1.00536
1951.3 | 0.99949 | 1.00377
1954.1 | 0.99971 | 1.00669
1956.9 | 0.99713 | 1.00373
1959.7 | 0.99866 | 1.00476
1962.5 | 1.00371 | 1.0073
1965.2 | 1.00679 | 1.00681
1968 | 1.00792 | 1.00822
1970.8 | 1.00731 | 1.01341
1973.6 | 1.00501 | 1.01474
1976.3 | 1.00698 | 1.01195
1979.1 | 1.01016 | 1.01715
1981.9 | 1.00705 | 1.01497
1984.6 | 1.00416 | 1.01179
1987.4 | 1.00986 | 1.01907
1990.1 | 1.01454 | 1.01753
1992.9 | 1.01814 | 1.01674
1995.6 | 1.01617 | 1.0202
1998.4 | 1.01318 | 1.02003
2001.1 | 1.01787 | 1.01974
2003.8 | 1.02537 | 1.02207
2006.6 | 1.02706 | 1.0173
2009.3 | 1.0235 | 1.01073
2012 | 1.03018 | 1.02086
2014.7 | 1.03038 | 1.02408
2017.4 | 1.02102 | 1.02009
2020.2 | 1.0253 | 1.02
2022.9 | 1.03118 | 1.01702
2025.6 | 1.03922 | 1.01741
2028.3 | 1.04191 | 1.01825
2031 | 1.03774 | 1.0106
2033.7 | 1.04772 | 1.01271
2036.4 | 1.05114 | 1.02718
2039.1 | 1.04764 | 1.02768
2041.8 | 1.04746 | 1.02393
2044.5 | 1.04707 | 1.03223
2047.1 | 1.0572 | 1.03462
2049.8 | 1.06215 | 1.04139
2052.5 | 1.05491 | 1.04853
2055.2 | 1.05426 | 1.04948
2057.9 | 1.05604 | 1.0563
2060.5 | 1.05251 | 1.07106
2063.2 | 1.0433 | 1.07112
2065.9 | 1.03674 | 1.06432
2068.5 | 1.04538 | 1.08001
2071.2 | 1.05354 | 1.08248
2073.8 | 1.05063 | 1.06836
2076.5 | 1.04603 | 1.06883
2079.1 | 1.03754 | 1.06254
2081.8 | 1.03151 | 1.0676
2084.4 | 1.02992 | 1.06685
2087.1 | 1.03157 | 1.05708
2089.7 | 1.04065 | 1.05312
2092.3 | 1.04753 | 1.05386
2095 | 1.05477 | 1.05846
2097.6 | 1.05241 | 1.04599
2100.2 | 1.03465 | 1.04509
2102.8 | 1.04139 | 1.04394
2105.5 | 1.05089 | 1.03382
2108.1 | 1.05168 | 1.03587
2110.7 | 1.06642 | 1.03436
2113.3 | 1.07372 | 1.04314
2115.9 | 1.07778 | 1.05039
2118.5 | 1.06573 | 1.03152
2121.1 | 1.05167 | 1.01965
2123.7 | 1.0452 | 1.01046
2126.3 | 1.03308 | 1.00856
2128.9 | 1.04623 | 0.99938
2131.5 | 1.04994 | 0.99996
2134.1 | 1.03334 | 1.02515
2136.7 | 1.02777 | 1.02056
2139.3 | 1.02872 | 1.00088
2141.9 | 1.02265 | 0.98708
2144.4 | 1.02539 | 0.97744
2147 | 1.05598 | 0.99156
2149.6 | 1.05115 | 1.01005
2152.2 | 1.03425 | 1.02354
2154.7 | 1.05056 | 1.02477
2157.3 | 1.04002 | 1.04165
2159.9 | 1.03049 | 1.04115
2162.4 | 1.04813 | 1.01482
2165 | 1.03975 | 1.03187
2167.5 | 1.03526 | 1.05308
2170.1 | 1.02962 | 1.06487
2172.6 | 1.00365 | 1.06528
2175.2 | 0.99785 | 1.06287
2177.7 | 1.01231 | 1.05387
2180.3 | 1.00714 | 1.04087
2182.8 | 0.99912 | 1.03255
2185.4 | 1.00337 | 1.02039
2187.9 | 1.00936 | 1.04357
2190.4 | 0.98942 | 1.05102
2193 | 0.9901 | 1.03029
2195.5 | 1.00103 | 1.02268
2198 | 0.99377 | 1.03821
1.05796
1.05881
1.05419
1.0515
1.05522
1.05964
1.04335
1.04098
1.03939
1.02772
1.00617
0.99604
0.97809
0.95528
0.97603
0.97463
0.95139
0.94732
0.94647
0.94568
0.95562
0.9699
0.96956

## Aluminum_Foil
Wavelength (nm) | Pristine | Irradiated | Irradiated with 95 keV to the total fluence of 1.4 e 16 e/cm^2
276.7 | 0.74539 | 0.75392
278.3 | 0.809 | 0.78275
279.9 | 0.78014 | 0.77427
281.5 | 0.76864 | 0.80675
283.1 | 0.81267 | 0.85721
284.7 | 0.82036 | 0.86653
286.3 | 0.82172 | 0.86434
287.9 | 0.81558 | 0.86075
289.5 | 0.83076 | 0.8478
291.1 | 0.84572 | 0.84849
292.7 | 0.85404 | 0.84164
294.3 | 0.8528 | 0.83564
295.9 | 0.85326 | 0.82802
297.5 | 0.85692 | 0.83191
299.1 | 0.85963 | 0.83334
300.7 | 0.8565 | 0.82618
302.3 | 0.85101 | 0.82865
303.8 | 0.85302 | 0.83501
305.4 | 0.84703 | 0.83472
307 | 0.84795 | 0.83481
308.6 | 0.85065 | 0.82965
310.2 | 0.85892 | 0.83526
311.8 | 0.866 | 0.83459
313.3 | 0.86974 | 0.83592
314.9 | 0.86395 | 0.82575
316.5 | 0.86165 | 0.82258
318.1 | 0.86263 | 0.82135
319.7 | 0.86661 | 0.81822
321.2 | 0.86242 | 0.81855
322.8 | 0.87093 | 0.8174
324.4 | 0.87672 | 0.81518
326 | 0.87402 | 0.81671
327.6 | 0.87495 | 0.8183
329.1 | 0.871 | 0.82024
330.7 | 0.86805 | 0.82835
332.3 | 0.86733 | 0.82337
333.8 | 0.86256 | 0.82446
335.4 | 0.86478 | 0.82772
337 | 0.86588 | 0.83195
338.6 | 0.86728 | 0.83313
340.1 | 0.86799 | 0.83817
341.7 | 0.86954 | 0.84123
343.3 | 0.86862 | 0.8404
344.8 | 0.86659 | 0.84047
346.4 | 0.866 | 0.83877
348 | 0.86468 | 0.83965
349.5 | 0.86482 | 0.84213
351.1 | 0.86821 | 0.84632
352.7 | 0.8759 | 0.84657
354.3 | 0.87319 | 0.84306
355.8 | 0.87385 | 0.83973
357.4 | 0.87748 | 0.84293
358.9 | 0.87975 | 0.84171
360.5 | 0.87804 | 0.84836
362.1 | 0.87526 | 0.84515
363.6 | 0.87199 | 0.84395
365.2 | 0.87069 | 0.84057
366.8 | 0.871 | 0.8381
368.3 | 0.87082 | 0.84159
369.9 | 0.86766 | 0.83861
371.5 | 0.86444 | 0.84094
373 | 0.86436 | 0.83954
374.6 | 0.85999 | 0.83996
376.1 | 0.86003 | 0.84009
377.7 | 0.86029 | 0.83927
379.3 | 0.85827 | 0.83949
380.8 | 0.85652 | 0.8397
382.4 | 0.85358 | 0.83551
384 | 0.85118 | 0.83426
385.5 | 0.84878 | 0.83315
387.1 | 0.84714 | 0.83202
388.6 | 0.84537 | 0.8302
390.2 | 0.84355 | 0.82896
391.8 | 0.84061 | 0.8273
393.3 | 0.83908 | 0.82497
394.9 | 0.83836 | 0.82246
396.4 | 0.83713 | 0.82121
398 | 0.83638 | 0.82066
399.5 | 0.83433 | 0.81944
401.1 | 0.83273 | 0.81888
402.7 | 0.83143 | 0.81794
404.2 | 0.8306 | 0.81778
405.8 | 0.82966 | 0.81761
407.3 | 0.82919 | 0.81618
408.9 | 0.82817 | 0.81564
410.4 | 0.82687 | 0.81488
412 | 0.82625 | 0.8142
413.6 | 0.8253 | 0.81357
415.1 | 0.82458 | 0.81272
416.7 | 0.82374 | 0.8123
418.2 | 0.82314 | 0.81161
419.8 | 0.82261 | 0.81071
421.3 | 0.82219 | 0.80989
422.9 | 0.82189 | 0.80926
424.5 | 0.82161 | 0.80879
426 | 0.82122 | 0.80816
427.6 | 0.82091 | 0.80793
429.1 | 0.82035 | 0.80748
430.7 | 0.81974 | 0.80726
432.2 | 0.81936 | 0.80665
433.8 | 0.81916 | 0.80608
435.3 | 0.81885 | 0.80583
436.9 | 0.81856 | 0.80546
438.4 | 0.81832 | 0.80515
440 | 0.81825 | 0.80482
441.6 | 0.81787 | 0.80454
443.1 | 0.81771 | 0.80437
444.7 | 0.81747 | 0.80419
446.2 | 0.81723 | 0.80409
447.8 | 0.81709 | 0.80398
449.3 | 0.81698 | 0.80374
450.9 | 0.81706 | 0.80351
452.4 | 0.81684 | 0.80342
454 | 0.81671 | 0.8031
455.5 | 0.81661 | 0.80288
457.1 | 0.81665 | 0.80271
458.6 | 0.81657 | 0.80254
460.2 | 0.81666 | 0.80246
461.7 | 0.81666 | 0.80242
463.3 | 0.81653 | 0.80236
464.8 | 0.81657 | 0.80228
466.4 | 0.81659 | 0.80238
467.9 | 0.81663 | 0.80231
469.5 | 0.81663 | 0.8023
471 | 0.81662 | 0.80227
472.6 | 0.8165 | 0.80223
474.2 | 0.81638 | 0.80229
475.7 | 0.81638 | 0.80224
477.3 | 0.81644 | 0.80222
478.8 | 0.81644 | 0.80223
480.4 | 0.8164 | 0.80213
481.9 | 0.81646 | 0.80216
483.4 | 0.81649 | 0.80222
485 | 0.81647 | 0.80225
486.5 | 0.81647 | 0.80224
488.1 | 0.81655 | 0.80226
489.6 | 0.81659 | 0.80238
491.2 | 0.81663 | 0.80245
492.7 | 0.81677 | 0.80251
494.3 | 0.81682 | 0.80258
495.8 | 0.81687 | 0.8026
497.4 | 0.81689 | 0.80266
498.9 | 0.81695 | 0.80262
500.5 | 0.81695 | 0.80268
502 | 0.81689 | 0.80269
503.6 | 0.81695 | 0.80269
505.1 | 0.81693 | 0.8028
506.7 | 0.81692 | 0.80293
508.2 | 0.81691 | 0.80292
509.8 | 0.81698 | 0.80299
511.3 | 0.81696 | 0.80301
512.8 | 0.81695 | 0.80304
514.4 | 0.81701 | 0.80302
515.9 | 0.81701 | 0.80317
517.5 | 0.81694 | 0.80313
519 | 0.81696 | 0.8032
520.6 | 0.81697 | 0.80322
522.1 | 0.817 | 0.80323
523.7 | 0.8171 | 0.80328
525.2 | 0.81714 | 0.80333
526.7 | 0.81716 | 0.80327
528.3 | 0.81718 | 0.80332
529.8 | 0.81718 | 0.80336
531.4 | 0.81724 | 0.80344
532.9 | 0.81723 | 0.80349
534.4 | 0.81724 | 0.80347
536 | 0.81729 | 0.80348
537.5 | 0.81738 | 0.80354
539.1 | 0.81739 | 0.80361
540.6 | 0.8174 | 0.80361
542.1 | 0.81741 | 0.80357
543.7 | 0.81739 | 0.80356
545.2 | 0.81743 | 0.80355
546.8 | 0.81746 | 0.80356
548.3 | 0.81748 | 0.80355
549.8 | 0.81745 | 0.80358
551.4 | 0.81748 | 0.80361
552.9 | 0.81747 | 0.80364
554.5 | 0.81748 | 0.80367
556 | 0.81751 | 0.80367
557.5 | 0.81751 | 0.80366
559.1 | 0.8175 | 0.80364
560.6 | 0.81747 | 0.80362
562.1 | 0.81746 | 0.80358
563.7 | 0.81747 | 0.80359
565.2 | 0.81745 | 0.80359
566.7 | 0.81743 | 0.80352
568.3 | 0.81741 | 0.80349
569.8 | 0.81738 | 0.80345
571.3 | 0.81735 | 0.80338
572.9 | 0.81734 | 0.80339
574.4 | 0.8173 | 0.80337
575.9 | 0.81728 | 0.80329
577.5 | 0.81726 | 0.80322
579 | 0.81718 | 0.80315
580.5 | 0.81713 | 0.80312
582 | 0.81708 | 0.80304
583.6 | 0.81703 | 0.80297
585.1 | 0.817 | 0.80292
586.6 | 0.81695 | 0.80286
588.2 | 0.81688 | 0.80276
589.7 | 0.81682 | 0.80272
591.2 | 0.81674 | 0.80268
592.7 | 0.81666 | 0.80263
594.3 | 0.81658 | 0.80255
595.8 | 0.81647 | 0.80249
597.3 | 0.81636 | 0.80235
598.8 | 0.81629 | 0.80229
600.4 | 0.81619 | 0.80219
601.9 | 0.81609 | 0.80207
603.4 | 0.81602 | 0.80194
604.9 | 0.8159 | 0.80181
606.4 | 0.81579 | 0.80171
608 | 0.81565 | 0.80159
609.5 | 0.81556 | 0.80147
611 | 0.81546 | 0.80131
612.5 | 0.81532 | 0.80116
614.1 | 0.81519 | 0.80097
615.6 | 0.81505 | 0.80083
617.1 | 0.81494 | 0.8007
618.6 | 0.81481 | 0.80056
620.1 | 0.81464 | 0.80039
621.6 | 0.81448 | 0.8002
623.2 | 0.81429 | 0.80001
624.7 | 0.8141 | 0.79982
626.2 | 0.81388 | 0.79964
627.7 | 0.8137 | 0.79951
629.2 | 0.81349 | 0.79936
630.7 | 0.81329 | 0.79911
632.2 | 0.81313 | 0.79887
633.7 | 0.81291 | 0.79865
635.3 | 0.81268 | 0.7984
636.8 | 0.81244 | 0.79812
638.3 | 0.81218 | 0.79793
639.8 | 0.81197 | 0.79763
641.3 | 0.81173 | 0.79739
642.8 | 0.8115 | 0.79713
644.3 | 0.81127 | 0.79687
645.8 | 0.811 | 0.79656
647.3 | 0.81076 | 0.79631
648.8 | 0.81049 | 0.796
650.3 | 0.81024 | 0.79574
651.8 | 0.80996 | 0.79546
653.4 | 0.80968 | 0.79515
654.9 | 0.80941 | 0.79485
656.4 | 0.80912 | 0.79453
657.9 | 0.80883 | 0.79424
659.4 | 0.80852 | 0.79392
660.9 | 0.80819 | 0.79364
662.4 | 0.80793 | 0.79332
663.9 | 0.80763 | 0.79303
665.4 | 0.80737 | 0.79271
666.9 | 0.80702 | 0.79239
668.4 | 0.80673 | 0.79212
669.9 | 0.80648 | 0.79185
671.4 | 0.80622 | 0.79159
672.9 | 0.80596 | 0.79128
674.4 | 0.80572 | 0.79103
675.8 | 0.80549 | 0.79079
677.3 | 0.80522 | 0.79051
678.8 | 0.80499 | 0.79021
680.3 | 0.80477 | 0.78995
681.8 | 0.80449 | 0.78972
683.3 | 0.80427 | 0.78946
684.8 | 0.80402 | 0.78922
686.3 | 0.80382 | 0.789
687.8 | 0.80363 | 0.78875
689.3 | 0.80338 | 0.78855
690.8 | 0.80316 | 0.78831
692.2 | 0.80299 | 0.78814
693.7 | 0.8028 | 0.78797
695.2 | 0.80264 | 0.78783
696.7 | 0.80246 | 0.78767
698.2 | 0.80232 | 0.78751
699.7 | 0.80215 | 0.7873
701.2 | 0.80201 | 0.78712
702.6 | 0.80183 | 0.78697
704.1 | 0.80169 | 0.78682
705.6 | 0.80156 | 0.78668
707.1 | 0.80142 | 0.78653
708.6 | 0.8013 | 0.78643
710.1 | 0.80121 | 0.78634
711.5 | 0.80106 | 0.78624
713 | 0.80094 | 0.78612
714.5 | 0.80077 | 0.78603
716 | 0.8007 | 0.78595
717.4 | 0.80059 | 0.7858
718.9 | 0.80045 | 0.78567
720.4 | 0.80034 | 0.78552
721.9 | 0.80019 | 0.78538
723.3 | 0.80002 | 0.78521
724.8 | 0.79983 | 0.78502
726.3 | 0.79964 | 0.78487
727.8 | 0.79945 | 0.78472
729.2 | 0.79923 | 0.78457
730.7 | 0.79902 | 0.78445
732.2 | 0.79881 | 0.7843
733.6 | 0.79863 | 0.78412
735.1 | 0.7984 | 0.78397
736.6 | 0.79817 | 0.78374
738.1 | 0.79796 | 0.78351
739.5 | 0.7977 | 0.78332
741 | 0.79738 | 0.78307
742.4 | 0.79707 | 0.78278
743.9 | 0.79677 | 0.78252
745.4 | 0.79647 | 0.78224
746.8 | 0.79609 | 0.78194
748.3 | 0.79576 | 0.78168
749.8 | 0.79541 | 0.78141
751.2 | 0.79506 | 0.78106
752.7 | 0.7947 | 0.78077
754.1 | 0.7943 | 0.78041
755.6 | 0.79391 | 0.78006
757.1 | 0.79348 | 0.77966
758.5 | 0.79301 | 0.77925
760 | 0.79253 | 0.77886
761.4 | 0.79204 | 0.77847
762.9 | 0.79155 | 0.77807
764.3 | 0.79105 | 0.7776
765.8 | 0.79054 | 0.77716
767.3 | 0.78998 | 0.77671
768.7 | 0.7894 | 0.77626
770.2 | 0.78881 | 0.77578
771.6 | 0.78823 | 0.7753
773.1 | 0.78766 | 0.77481
774.5 | 0.78713 | 0.77431
776 | 0.78657 | 0.77375
777.4 | 0.78602 | 0.77321
778.9 | 0.78546 | 0.77267
780.3 | 0.78485 | 0.7721
781.8 | 0.7842 | 0.77157
783.2 | 0.78356 | 0.77102
784.7 | 0.78293 | 0.7705
786.1 | 0.78227 | 0.76992
787.5 | 0.78164 | 0.76933
789 | 0.781 | 0.76876
790.4 | 0.78038 | 0.76822
791.9 | 0.7798 | 0.76763
793.3 | 0.77918 | 0.76704
794.8 | 0.77858 | 0.76643
796.2 | 0.77792 | 0.76582
797.6 | 0.77726 | 0.76524
799.1 | 0.77666 | 0.76474
800.5 | 0.77606 | 0.7642
802 | 0.77546 | 0.76368
803.4 | 0.77484 | 0.76318
804.8 | 0.77425 | 0.7627
806.3 | 0.77371 | 0.76216
807.7 | 0.77311 | 0.76169
809.1 | 0.77259 | 0.76117
810.6 | 0.7721 | 0.76065
812 | 0.7716 | 0.76024
813.4 | 0.77114 | 0.75986
814.9 | 0.77075 | 0.75941
816.3 | 0.7704 | 0.75896
817.7 | 0.77011 | 0.75854
819.2 | 0.76979 | 0.75819
820.6 | 0.7695 | 0.75788
822 | 0.76921 | 0.75761
823.4 | 0.76897 | 0.75736
824.9 | 0.76872 | 0.75715
826.3 | 0.76854 | 0.757
827.7 | 0.7684 | 0.75684
829.1 | 0.76831 | 0.75671
830.6 | 0.76827 | 0.75655
832 | 0.76821 | 0.75648
833.4 | 0.7682 | 0.75645
834.8 | 0.76831 | 0.75647
836.3 | 0.76845 | 0.75651
837.7 | 0.76859 | 0.75669
839.1 | 0.76874 | 0.7569
840.5 | 0.76899 | 0.75712
841.9 | 0.76931 | 0.75742
843.4 | 0.76968 | 0.75779
844.8 | 0.77003 | 0.75817
846.2 | 0.77051 | 0.75853
847.6 | 0.77099 | 0.75893
849 | 0.77155 | 0.75941
850.5 | 0.77215 | 0.75991
851.9 | 0.77278 | 0.76048
853.3 | 0.77343 | 0.76106
854.7 | 0.77427 | 0.76163
856.1 | 0.77513 | 0.76228
857.5 | 0.77597 | 0.76299
858.9 | 0.77681 | 0.76367
860.3 | 0.77766 | 0.76441
861.7 | 0.77862 | 0.76525
863.2 | 0.77957 | 0.76621
864.6 | 0.78057 | 0.76718
866 | 0.78165 | 0.76807
867.4 | 0.78268 | 0.76903
868.8 | 0.78377 | 0.76999
870.2 | 0.7849 | 0.77097
871.6 | 0.78603 | 0.77202
873 | 0.78722 | 0.77298
874.4 | 0.78838 | 0.77405
875.8 | 0.78962 | 0.77508
877.2 | 0.79077 | 0.7762
878.6 | 0.79213 | 0.77745
880 | 0.79345 | 0.77866
881.4 | 0.79464 | 0.7798
882.8 | 0.79595 | 0.78104
884.2 | 0.79725 | 0.78212
885.6 | 0.79864 | 0.78325
887 | 0.79988 | 0.7845
888.4 | 0.80121 | 0.78562
889.8 | 0.80258 | 0.7868
891.2 | 0.80399 | 0.78802
892.6 | 0.80533 | 0.78927
894 | 0.80662 | 0.79061
895.4 | 0.80813 | 0.79188
896.8 | 0.80944 | 0.79327
898.2 | 0.81087 | 0.79454
899.6 | 0.81221 | 0.79579
900.9 | 0.81356 | 0.79707
902.3 | 0.81484 | 0.79841
903.7 | 0.81611 | 0.79981
905.1 | 0.81755 | 0.80116
906.5 | 0.81895 | 0.80249
907.9 | 0.82035 | 0.80372
909.3 | 0.82168 | 0.80506
910.7 | 0.82305 | 0.80646
912 | 0.82434 | 0.80785
913.4 | 0.82577 | 0.80923
914.8 | 0.82706 | 0.81047
916.2 | 0.82838 | 0.81184
917.6 | 0.82976 | 0.81313
918.9 | 0.831 | 0.81439
920.3 | 0.8323 | 0.81574
921.7 | 0.83359 | 0.81699
923.1 | 0.83482 | 0.81826
924.4 | 0.83616 | 0.8194
925.8 | 0.83737 | 0.82058
927.2 | 0.83875 | 0.82198
928.6 | 0.83997 | 0.82316
929.9 | 0.84129 | 0.82438
931.3 | 0.8425 | 0.82559
932.7 | 0.84362 | 0.82688
934.1 | 0.84493 | 0.82831
935.4 | 0.846 | 0.82951
936.8 | 0.84722 | 0.83058
938.2 | 0.84813 | 0.83166
939.5 | 0.84942 | 0.83272
940.9 | 0.85041 | 0.83376
942.3 | 0.85145 | 0.83453
943.6 | 0.85238 | 0.83564
945 | 0.85355 | 0.83664
946.3 | 0.85454 | 0.8377
947.7 | 0.85566 | 0.83855
949.1 | 0.85688 | 0.83963
950.4 | 0.85762 | 0.8403
951.8 | 0.85877 | 0.84115
953.1 | 0.85977 | 0.8422
954.5 | 0.86084 | 0.84294
955.8 | 0.86179 | 0.84414
957.2 | 0.86278 | 0.84507
958.5 | 0.8637 | 0.8458
959.9 | 0.86458 | 0.84685
961.2 | 0.86549 | 0.84748
962.6 | 0.8663 | 0.8481
963.9 | 0.86753 | 0.84917
965.3 | 0.86847 | 0.8496
966.6 | 0.86928 | 0.85044
968 | 0.87031 | 0.85114
969.3 | 0.87106 | 0.85172
970.6 | 0.87205 | 0.85234
972 | 0.87282 | 0.8535
973.3 | 0.87342 | 0.85415
974.7 | 0.87359 | 0.85461
976 | 0.87443 | 0.8553
977.3 | 0.87539 | 0.8563
978.7 | 0.876 | 0.8573
980 | 0.87652 | 0.85785
981.3 | 0.87654 | 0.85844
982.6 | 0.87763 | 0.85942
984 | 0.87853 | 0.86031
985.3 | 0.87962 | 0.86123
986.6 | 0.88026 | 0.86235
987.9 | 0.88162 | 0.8635
989.3 | 0.88182 | 0.86475
990.6 | 0.88208 | 0.86558
991.9 | 0.88217 | 0.86654
993.2 | 0.88226 | 0.8675
994.5 | 0.88287 | 0.86909
995.8 | 0.88302 | 0.87024
997.1 | 0.88328 | 0.87127
998.5 | 0.88343 | --
999.8 | -- | 0.87244
1001.1 | 0.88403 | --
1002.4 | -- | --
1003.7 | -- | --
1005 | 0.88469 | --
1006.3 | -- | --
1007.6 | -- | --
1008.9 | 0.88485 | --
1010.2 | 0.8853 | --
1011.5 | -- | --
1012.7 | -- | --
1014 | 0.88586 | --
1015.3 | 0.88629 | --
1016.6 | -- | --
1017.9 | -- | --
1019.2 | -- | --
1020.4 | -- | --
1021.7 | -- | --
1023 | -- | --
1024.3 | -- | --
1025.5 | -- | --
1026.8 | -- | --
1028.1 | 0.88629 | --
1029.3 | -- | --
1030.6 | 0.88694 | --
974 | -- | --
977.9 | 0.88765 | --
981.9 | 0.88831 | --
985.8 | 0.88885 | --
989.7 | 0.88922 | --
993.6 | 0.88988 | 0.87326
997.5 | 0.89062 | 0.87433
1001.4 | 0.89192 | 0.87544
1005.3 | 0.8928 | --
1009.2 | 0.89343 | --
1013.1 | 0.89407 | 0.87661
1017 | 0.89513 | 0.8779
1020.9 | 0.89637 | 0.87927
1024.8 | 0.89696 | 0.8803
1028.7 | 0.89751 | 0.88169
1032.6 | 0.89789 | 0.88292
1036.5 | 0.89895 | 0.88439
1040.4 | 0.89922 | 0.88596
1044.2 | 0.90029 | 0.88718
1048.1 | 0.90128 | 0.88777
1052 | 0.90256 | 0.88909
1055.9 | 0.90375 | 0.89071
1059.8 | 0.90466 | 0.89219
1063.6 | 0.90568 | 0.89306
1067.5 | 0.90667 | 0.89375
1071.4 | 0.90785 | 0.8952
1075.2 | 0.90866 | 0.89674
1079.1 | 0.90954 | 0.89757
1083 | 0.91081 | 0.89834
1086.8 | 0.912 | 0.89951
1090.7 | 0.91289 | 0.90082
1094.6 | 0.91372 | 0.90155
1098.4 | 0.91482 | 0.90228
1102.3 | 0.91553 | 0.90338
1106.1 | 0.9163 | 0.90446
1110 | 0.917 | 0.90518
1113.8 | 0.91777 | 0.90572
1117.7 | 0.91867 | 0.90669
1121.5 | 0.91936 | 0.90759
1125.4 | 0.92032 | 0.9083
1129.2 | 0.92107 | 0.90899
1133.1 | 0.92138 | 0.90999
1136.9 | 0.92201 | 0.91112
1140.8 | 0.92294 | 0.91169
1144.6 | 0.92356 | 0.91246
1148.4 | 0.92416 | 0.91316
1152.3 | 0.9248 | 0.9136
1156.1 | 0.92553 | 0.91417
1159.9 | 0.9262 | 0.91495
1163.7 | 0.92672 | 0.91543
1167.6 | 0.92737 | 0.91583
1171.4 | 0.92816 | 0.91681
1175.2 | 0.92859 | 0.91761
1179 | 0.92889 | 0.91824
1182.8 | 0.92952 | 0.9188
1186.7 | 0.93009 | 0.91915
1190.5 | 0.93053 | 0.91952
1194.3 | 0.93103 | 0.9201
1198.1 | 0.93151 | 0.92044
1201.9 | 0.93181 | 0.92075
1205.7 | 0.9321 | 0.92164
1209.5 | 0.93245 | 0.92232
1213.3 | 0.9326 | 0.92258
1217.1 | 0.93282 | 0.92288
1220.9 | 0.93329 | 0.92337
1224.7 | 0.9336 | 0.92392
1228.5 | 0.934 | 0.92435
1232.3 | 0.93446 | 0.92479
1236 | 0.93485 | 0.92515
1239.8 | 0.9353 | 0.92542
1243.6 | 0.93568 | 0.92571
1247.4 | 0.93618 | 0.92603
1251.2 | 0.93666 | 0.92658
1255 | 0.937 | 0.92698
1258.7 | 0.93753 | 0.92702
1262.5 | 0.93797 | 0.92712
1266.3 | 0.93799 | 0.92757
1270 | 0.93841 | 0.92802
1273.8 | 0.93895 | 0.92829
1277.6 | 0.93916 | 0.92891
1281.3 | 0.93933 | 0.92958
1285.1 | 0.93949 | 0.92971
1288.9 | 0.93976 | 0.9301
1292.6 | 0.94004 | 0.93056
1296.4 | 0.9403 | 0.93059
1300.1 | 0.94097 | 0.93081
1303.9 | 0.94156 | 0.93109
1307.6 | 0.94167 | 0.93125
1311.4 | 0.94207 | 0.93148
1315.1 | 0.94256 | 0.93205
1318.8 | 0.94278 | 0.93244
1322.6 | 0.94306 | 0.93281
1326.3 | 0.94346 | 0.93323
1330 | 0.94381 | 0.93319
1333.8 | 0.94391 | 0.93345
1337.5 | 0.94434 | 0.93393
1341.2 | 0.94498 | 0.93407
1345 | 0.94533 | 0.93422
1348.7 | 0.94585 | 0.93453
1352.4 | 0.9461 | 0.93481
1356.1 | 0.94619 | 0.93512
1359.8 | 0.94648 | 0.9355
1363.6 | 0.94669 | 0.93579
1367.3 | 0.947 | 0.93613
1371 | 0.94709 | 0.93634
1374.7 | 0.94708 | 0.93636
1378.4 | 0.94713 | 0.93653
1382.1 | 0.94725 | 0.93686
1385.8 | 0.94739 | 0.93715
1389.5 | 0.94769 | 0.93745
1393.2 | 0.94787 | 0.93768
1396.9 | 0.94807 | 0.93804
1400.6 | 0.94844 | 0.93821
1404.3 | 0.94853 | 0.93809
1407.9 | 0.94873 | 0.93833
1411.6 | 0.94896 | 0.93843
1415.3 | 0.94905 | 0.93837
1419 | 0.94936 | 0.93865
1422.7 | 0.94966 | 0.9389
1426.3 | 0.94968 | 0.93904
1430 | 0.94996 | 0.93931
1433.7 | 0.95007 | 0.93971
1437.4 | 0.95014 | 0.93979
1441 | 0.95063 | 0.93988
1444.7 | 0.95075 | 0.94014
1448.3 | 0.95082 | 0.94042
1452 | 0.95099 | 0.94073
1455.7 | 0.95143 | 0.94099
1459.3 | 0.95166 | 0.94093
1463 | 0.95162 | 0.94101
1466.6 | 0.9518 | 0.94144
1470.3 | 0.95183 | 0.94146
1473.9 | 0.95213 | 0.94145
1477.5 | 0.95236 | 0.94152
1481.2 | 0.95242 | 0.94181
1484.8 | 0.95261 | 0.94239
1488.5 | 0.95274 | 0.94264
1492.1 | 0.95281 | 0.94284
1495.7 | 0.95291 | 0.94319
1499.4 | 0.95339 | 0.94358
1503 | 0.9536 | 0.94379
1506.6 | 0.95362 | 0.94407
1510.2 | 0.95386 | 0.94431
1513.8 | 0.9542 | 0.94423
1517.5 | 0.95457 | 0.94419
1521.1 | 0.95491 | 0.94426
1524.7 | 0.95523 | 0.94454
1528.3 | 0.95549 | 0.94498
1531.9 | 0.95573 | 0.94545
1535.5 | 0.95585 | 0.9457
1539.1 | 0.95606 | 0.9456
1542.7 | 0.95612 | 0.94592
1546.3 | 0.95655 | 0.94652
1549.9 | 0.95695 | 0.94683
1553.5 | 0.95722 | 0.94696
1557.1 | 0.95778 | 0.94727
1560.6 | 0.95807 | 0.94753
1564.2 | 0.95836 | 0.94777
1567.8 | 0.95861 | 0.9479
1571.4 | 0.95852 | 0.94832
1575 | 0.95869 | 0.94868
1578.5 | 0.95876 | 0.94893
1582.1 | 0.95865 | 0.94927
1585.7 | 0.95899 | 0.94927
1589.2 | 0.95927 | 0.94959
1592.8 | 0.95939 | 0.95007
1596.4 | 0.95976 | 0.95061
1599.9 | 0.96024 | 0.95084
1603.5 | 0.96043 | 0.9509
1607 | 0.96079 | 0.95155
1610.6 | 0.9617 | 0.95207
1614.1 | 0.96248 | 0.95238
1617.7 | 0.96276 | 0.95294
1621.2 | 0.96288 | 0.9537
1624.8 | 0.96352 | 0.95401
1628.3 | 0.96416 | 0.95433
1631.8 | 0.9643 | 0.95495
1635.4 | 0.96455 | 0.95557
1638.9 | 0.9648 | 0.95642
1642.4 | 0.96496 | 0.95699
1645.9 | 0.96536 | 0.95711
1649.5 | 0.96585 | 0.95727
1653 | 0.96661 | 0.95811
1656.5 | 0.96674 | 0.95917
1660 | 0.96705 | 0.95958
1663.5 | 0.96763 | 0.95974
1667 | 0.96783 | 0.96002
1670.5 | 0.96823 | 0.96046
1674 | 0.9681 | 0.96092
1677.5 | 0.96786 | 0.96162
1681 | 0.96844 | 0.96213
1684.5 | 0.96909 | 0.96254
1688 | 0.96964 | 0.9631
1691.5 | 0.9699 | 0.96377
1695 | 0.97006 | 0.96419
1698.5 | 0.97087 | 0.96475
1702 | 0.97136 | 0.96561
1705.4 | 0.97159 | 0.96615
1708.9 | 0.97209 | 0.96651
1712.4 | 0.97199 | 0.96673
1715.9 | 0.97238 | 0.96691
1719.3 | 0.97324 | 0.96719
1722.8 | 0.97292 | 0.96723
1726.2 | 0.97221 | 0.96729
1729.7 | 0.97175 | 0.96725
1733.2 | 0.97192 | 0.96704
1736.6 | 0.97241 | 0.967
1740.1 | 0.9725 | 0.96666
1743.5 | 0.97221 | 0.96647
1747 | 0.97223 | 0.96679
1750.4 | 0.97229 | 0.96675
1753.8 | 0.97209 | 0.96683
1757.3 | 0.97268 | 0.96707
1760.7 | 0.9729 | 0.96743
1764.1 | 0.97291 | 0.96783
1767.6 | 0.97314 | 0.9678
1771 | 0.97331 | 0.96825
1774.4 | 0.97363 | 0.96849
1777.8 | 0.97356 | 0.96855
1781.3 | 0.97343 | 0.96846
1784.7 | 0.97367 | 0.96856
1788.1 | 0.97424 | 0.96891
1791.5 | 0.97492 | 0.96922
1794.9 | 0.97543 | 0.96963
1798.3 | 0.97526 | 0.96967
1801.7 | 0.97517 | 0.97012
1805.1 | 0.97583 | 0.97031
1808.5 | 0.97695 | 0.97097
1811.9 | 0.97753 | 0.97156
1815.3 | 0.97758 | 0.97212
1818.7 | 0.97847 | 0.97245
1822 | 0.97953 | 0.97256
1825.4 | 0.98028 | 0.9726
1828.8 | 0.97981 | 0.97288
1832.2 | 0.97979 | 0.97437
1835.6 | 0.98024 | 0.97504
1838.9 | 0.98089 | 0.97577
1842.3 | 0.98086 | 0.97616
1845.6 | 0.98108 | 0.97623
1849 | 0.98304 | 0.97803
1852.4 | 0.98328 | 0.97917
1855.7 | 0.98607 | 0.97991
1859.1 | 0.98809 | 0.97894
1862.4 | 0.98875 | 0.98167
1865.8 | 0.98863 | 0.98062
1869.1 | 0.98843 | 0.97907
1872.4 | 0.98991 | 0.98107
1875.8 | 0.9909 | 0.98216
1879.1 | 0.9921 | 0.98166
1882.4 | 0.99319 | 0.98181
1885.8 | 0.99247 | 0.98356
1889.1 | 0.99273 | 0.98406
1892.4 | 0.99436 | 0.98476
1895.7 | 0.99451 | 0.98472
1899.1 | 0.99472 | 0.98431
1902.4 | 0.99515 | 0.98436
1870.9 | 0.99386 | 0.98408
1873.7 | 0.99349 | 0.98458
1876.5 | 0.99404 | 0.98402
1879.3 | 0.99461 | 0.98327
1882.1 | 0.99473 | 0.98298
1884.9 | 0.99433 | 0.98224
1887.7 | 0.99475 | 0.98134
1890.5 | 0.99365 | 0.98207
1893.3 | 0.99255 | 0.98256
1896.1 | 0.99371 | 0.98224
1898.9 | 0.99477 | 0.9827
1901.7 | 0.99401 | 0.98239
1904.5 | 0.99425 | 0.98205
1907.3 | 0.99498 | 0.98157
1910.1 | 0.99645 | 0.98163
1912.9 | 0.99675 | 0.98264
1915.7 | 0.99502 | 0.98092
1918.5 | 0.99544 | 0.98009
1921.2 | 0.99328 | 0.98067
1924 | 0.9926 | 0.98243
1926.8 | 0.99323 | 0.98103
1929.6 | 0.99487 | 0.98281
1932.3 | 0.99577 | 0.9843
1935.1 | 0.99472 | 0.9837
1937.9 | 0.99436 | 0.984
1940.6 | 0.99421 | 0.9845
1943.4 | 0.99468 | 0.98387
1946.2 | 0.99666 | 0.98307
1948.9 | 0.99768 | 0.98388
1951.7 | 0.99795 | 0.98486
1954.4 | 0.99879 | 0.98736
1957.2 | 0.99887 | 0.98914
1959.9 | 0.99931 | 0.99082
1962.7 | 1.00158 | 0.99291
1965.4 | 1.00355 | 0.99363
1968.2 | 1.00531 | 0.99575
1970.9 | 1.0068 | 0.99823
1973.7 | 1.00702 | 0.99875
1976.4 | 1.00749 | 1.00063
1979.1 | 1.00866 | 1.00362
1981.9 | 1.01048 | 1.00546
1984.6 | 1.01317 | 1.00682
1987.3 | 1.01433 | 1.00687
1990 | 1.0144 | 1.0096
1992.8 | 1.01582 | 1.01411
1995.5 | 1.0171 | 1.01478
1998.2 | 1.0182 | 1.01584
2000.9 | 1.02031 | 1.019
2003.6 | 1.02382 | 1.02044
2006.4 | 1.02663 | 1.02121
2009.1 | 1.02822 | 1.02465
2011.8 | 1.03199 | 1.02645
2014.5 | 1.03404 | 1.02817
2017.2 | 1.03354 | 1.03112
2019.9 | 1.03514 | 1.03384
2022.6 | 1.03741 | 1.03635
2025.3 | 1.03857 | 1.03762
2028 | 1.04064 | 1.03943
2030.7 | 1.04199 | 1.04236
2033.4 | 1.04354 | 1.04508
2036 | 1.04798 | 1.04745
2038.7 | 1.05431 | 1.05038
2041.4 | 1.05675 | 1.05026
2044.1 | 1.05825 | 1.05071
2046.8 | 1.06313 | 1.05418
2049.4 | 1.066 | 1.05396
2052.1 | 1.06793 | 1.05343
2054.8 | 1.06864 | 1.05741
2057.5 | 1.06938 | 1.06264
2060.1 | 1.071 | 1.06627
2062.8 | 1.07169 | 1.06623
2065.5 | 1.07302 | 1.0658
2068.1 | 1.07602 | 1.06797
2070.8 | 1.07848 | 1.07107
2073.4 | 1.08094 | 1.07143
2076.1 | 1.07827 | 1.07464
2078.7 | 1.08017 | 1.07743
2081.4 | 1.08923 | 1.07667
2084 | 1.09331 | 1.07603
2086.7 | 1.09347 | 1.07714
2089.3 | 1.09523 | 1.07661
2092 | 1.09505 | 1.07618
2094.6 | 1.0964 | 1.08481
2097.2 | 1.09813 | 1.08984
2099.9 | 1.09721 | 1.09397
2102.5 | 1.09972 | 1.09484
2105.1 | 1.10698 | 1.09345
2107.7 | 1.10828 | 1.0945
2110.4 | 1.10679 | 1.09384
2113 | 1.11239 | 1.09226
2115.6 | 1.11688 | 1.09317
2118.2 | 1.1168 | 1.10015
2120.8 | 1.11956 | 1.09726
2123.5 | 1.12002 | 1.09445
2126.1 | 1.11114 | 1.09896
2128.7 | 1.10748 | 1.10453
2131.3 | 1.10839 | 1.10648
2133.9 | 1.10759 | 1.10224
2136.5 | 1.10499 | 1.10155
2139.1 | 1.10585 | 1.10395
2141.7 | 1.11032 | 1.09865
2144.3 | 1.10883 | 1.09198
2146.8 | 1.10277 | 1.09326
2149.4 | 1.1019 | 1.09445
2152 | 1.10803 | 1.09235
2154.6 | 1.10833 | 1.09007
2157.2 | 1.10548 | 1.08941
2159.8 | 1.10142 | 1.09111
2162.3 | 1.0992 | 1.08979
2164.9 | 1.09596 | 1.08715
2167.5 | 1.09033 | 1.08473
2170 | 1.08959 | 1.08657
2172.6 | 1.08743 | 1.08664
2175.2 | 1.07929 | 1.08021
2177.7 | 1.07996 | 1.07814
2180.3 | 1.07957 | 1.0718
2182.8 | 1.07474 | 1.06363
2185.4 | 1.07366 | 1.06112
2188 | 1.07283 | 1.0596
2190.5 | 1.07162 | 1.05673
2193 | 1.06513 | 1.05537
2195.6 | 1.06382 | 1.05921
2198.1 | 1.05791 | 1.05961
2200.7 | 1.04651 | 1.05237
2203.2 | 1.04687 | 1.04644
2205.7 | 1.04396 | 1.04915
2208.3 | 1.03637 | 1.04803
2210.8 | 1.03469 | 1.04368
2213.3 | 1.03717 | 1.03598
2215.8 | 1.04017 | 1.03254
2218.4 | 1.04284 | 1.02887
2220.9 | 1.0434 | 1.02777
2223.4 | 1.0388 | 1.03887
2225.9 | 1.03344 | 1.03912
2228.4 | 1.03694 | 1.03688
2230.9 | 1.04673 | 1.03402
2233.4 | 1.04149 | 1.03693
2235.9 | 1.03222 | 1.03982
2238.4 | 1.038 | 1.04101
2240.9 | 1.04588 | 1.03785
2243.4 | 1.04675 | 1.02685
2245.9 | 1.04285 | 1.03357
2248.4 | 1.04651 | 1.02707
2250.9 | 1.05983 | 1.0281
2253.4 | 1.05199 | 1.09437
2255.9 | 1.0651 | 1.10001
2258.4 | 1.08001 | 1.10016
2260.8 | 1.0706 | 1.10417
2263.3 | 1.07126 | 1.14275
2265.8 | 1.0686 | 1.15025
2268.3 | 1.07582 | 1.1418
2270.7 | 1.08169 | 1.13249
2273.2 | 1.06308 | 1.14558
2275.6 | 1.06303 | 1.14194
2278.1 | 1.08056 | 1.11437
2280.6 | 1.06369 | 1.14053
2283 | 1.0483 | 1.22197
2285.5 | 1.04421 | 1.17271
2287.9 | 1.03921 | 1.1758
2290.4 | 1.07092 | 1.15065
2292.8 | 1.08391 | 1.11428
2295.3 | 1.05141 | 0.92702
2297.7 | 1.02585 | 0.92801
2300.1 | 1.0102 | 0.9238
2302.6 | 0.92309 | 0.92607
2305 | 0.9043 | 0.89565
2307.4 | 0.87867 | 0.88741
2309.8 | 0.86219 | 0.93106
2312.3 | 0.89291 | 0.9325
2314.7 | 0.942 | 0.93029
2317.1 | 0.92824 | 0.93062
2319.5 | 0.91478 | 0.95036
2321.9 | 0.87089 | 0.93475
2324.3 | 0.83686 | 0.91778
2326.8 | 0.90911 | 0.83219
2329.2 | 0.88171 | 0.99754
2331.6 | 0.85987 | 1.00958
2334 | 0.86888 | 0.87961
2336.4 | 0.86535 | 0.86225
2338.8 | 0.68014 | 0.85253
2341.1 | 0.56576 | 0.87274
2343.5 | 0.88373 | 0.82079
2345.9 | 0.9218 | 0.80792
2348.3 | 0.78669 | 0.79329
2350.7 | 1.16325 | 0.80796
2353.1 | 1.14551 | 0.7925
2355.4 | 1.113 | --
2357.8 | 1.05477 | 0.80096
2360.2 | 1.06209 | 0.76133
2362.5 | 1.24489 | 0.75255
2364.9 | 1.25385 | 0.67694
2367.3 | 1.29067 | 0.77867
2369.6 | 1.2537 | 0.78656
2372 | 1.35885 | --
2374.3 | 1.35527 | 0.58942
2376.7 | 1.34468 | 0.49537
2379 | 1.36216 | 0.69713
2381.4 | 1.46613 | --
2383.7 | 1.49852 | 0.56863
2386.1 | 1.52546 | 0.57845
2388.4 | 1.46241 | 0.59505
2390.7 | 1.34581 | 0.55941
2393.1 | 1.19084 | 0.52207
2395.4 | 1.2568 | 0.48274
2397.7 | 1.2379 | 0.47999
2400 | 1.1464 | --
2402.4 | 1.16499 | 0.44814
2404.7 | 1.12975 | --
2407 | 1.10829 | 0.45661
2409.3 | 1.13114 | 0.5971
2411.6 | -- | 0.56502
2413.9 | 1.12789 | 0.6081
2416.2 | 1.08881 | 0.68826
2418.5 | 1.31878 | 0.33531
2420.8 | 1.36003 | 0.24217
2423.1 | 1.04003 | 0.2258
2425.4 | 1.33052 | 0.2058
2427.7 | 1.44816 | 0.20589
2430 | 0.99908 | 0.15892
2432.3 | 0.90246 | 0.15578
2434.6 | 0.94001 | 0.03513
2436.8 | 0.96358 | 0.21755
2439.1 | 0.90999 | 0.30956
2441.4 | -- | 0.34176
2443.7 | 0.77079 | --
2445.9 | 0.76544 | 0.3123
2448.2 | -- | 0.44089
2450.5 | 0.81362 | 0.40065
2452.7 | 0.82276 | 0.43267
2455 | 0.68597 | 0.3147
2457.2 | 0.74571 | --
2459.5 | 0.76575 | 0.28245
2461.7 | 0.75059 | 0.55595
2464 | 0.70866 | 0.65264
2466.2 | 0.70732 | 0.62248
2468.4 | 0.73911 | 0.73523
2470.7 | 0.81627 | 0.735
2472.9 | 0.94465 | 0.70261
2475.1 | 1.00559 | 0.78801
2477.4 | 1.17593 | 0.76891
2479.6 | 1.16935 | 0.77656
2481.8 | 1.2203 | 0.60438
2484 | 1.28013 | 0.5412
2486.2 | 1.3429 | 0.92218
2488.5 | -- | 1.10325
2490.7 | 0.81243 | --
2492.9 | 0.92884 | 1.18926
2495.1 | 1.19442 | 1.5249
2497.3 | -- | 0.94256
2499.5 | 1.42718 | 0.9129
2501.7 | 1.42937 | 0.73275
2503.9 | 1.21675 | 0.79069
2506.1 | 1.26177 | 0.50724
2508.2 | 1.47904 | 0.7044
2510.4 | 1.93649 | --
2512.6 | 2.63979 | 0.52796

## Kapton HN 1 mil
Wavelength (nm) | Pristine | Irradiated | Irradiation: 100 keV electron to the max energy fluence of 47.1 MJ/m2
276.7 | 1.13334 | 0.085
278.3 | 1.00832 | 0.27373
279.9 | 0.89922 | 0.4362
281.5 | 0.84902 | 0.49839
283.1 | 0.80164 | 0.49473
284.7 | 0.85745 | 0.54218
286.3 | 0.78944 | 0.49601
287.9 | 0.82326 | 0.50764
289.5 | 0.70494 | 0.5302
291.1 | 0.61441 | 0.53015
292.7 | 0.594 | 0.57822
294.3 | 0.59398 | 0.59516
295.9 | 0.57134 | 0.53644
297.5 | 0.66971 | 0.5286
299.1 | 0.69751 | 0.55466
300.7 | 0.6161 | 0.40822
302.3 | 0.62737 | 0.34717
303.8 | 0.64427 | 0.32722
305.4 | 0.59869 | 0.32047
307 | 0.54499 | 0.2403
308.6 | 0.55398 | 0.40974
310.2 | 0.50874 | 0.41423
311.8 | 0.47476 | 0.40802
313.3 | 0.48889 | 0.43171
314.9 | 0.53105 | 0.42705
316.5 | 0.51324 | 0.41
318.1 | 0.52164 | 0.53893
319.7 | 0.50462 | 0.55241
321.2 | 0.51492 | 0.54308
322.8 | 0.55961 | 0.55995
324.4 | 0.61391 | 0.42451
326 | 0.70684 | 0.37724
327.6 | 0.68645 | 0.35397
329.1 | 0.64471 | 0.33697
330.7 | 0.60109 | 0.33268
332.3 | 0.58237 | 0.38675
333.8 | 0.46006 | 0.38796
335.4 | 0.52197 | 0.3896
337 | 0.52188 | 0.29242
338.6 | 0.45598 | 0.33568
340.1 | 0.44912 | 0.26603
341.7 | 0.42485 | 0.21262
343.3 | 0.38303 | 0.198
344.8 | 0.36543 | 0.23598
346.4 | 0.36325 | 0.17995
348 | 0.32194 | 0.24052
349.5 | 0.36225 | 0.20637
351.1 | 0.31974 | 0.17486
352.7 | 0.31801 | 0.17746
354.3 | 0.30774 | 0.14643
355.8 | 0.30396 | 0.11742
357.4 | 0.28667 | 0.10428
358.9 | 0.26837 | 0.10596
360.5 | 0.23555 | 0.10157
362.1 | 0.22309 | 0.10551
363.6 | 0.21086 | 0.13349
365.2 | 0.20661 | 0.12863
366.8 | 0.18454 | 0.15022
368.3 | 0.16744 | 0.15392
369.9 | 0.165 | 0.15419
371.5 | 0.14826 | 0.13312
373 | 0.1523 | 0.12937
374.6 | 0.16979 | 0.13304
376.1 | 0.1744 | 0.14112
377.7 | 0.16837 | 0.1449
379.3 | 0.17338 | 0.14876
380.8 | 0.14745 | 0.14737
382.4 | 0.13433 | 0.12311
384 | 0.12006 | 0.10192
385.5 | 0.11691 | 0.10478
387.1 | 0.10996 | 0.09324
388.6 | 0.11345 | 0.08376
390.2 | 0.1074 | 0.08243
391.8 | 0.12362 | 0.08924
393.3 | 0.11795 | 0.07688
394.9 | 0.11274 | 0.08019
396.4 | 0.11077 | 0.08799
398 | 0.11638 | 0.09531
399.5 | 0.10121 | 0.09433
401.1 | 0.10343 | 0.09362
402.7 | 0.10802 | 0.09499
404.2 | 0.1069 | 0.0969
405.8 | 0.10192 | 0.08815
407.3 | 0.10211 | 0.08407
408.9 | 0.09409 | 0.07917
410.4 | 0.08411 | 0.07401
412 | 0.0779 | 0.06712
413.6 | 0.07476 | 0.06595
415.1 | 0.07537 | 0.06024
416.7 | 0.0719 | 0.05918
418.2 | 0.07278 | 0.05571
419.8 | 0.07272 | 0.05401
421.3 | 0.07088 | 0.05439
422.9 | 0.06868 | 0.05491
424.5 | 0.06985 | 0.05638
426 | 0.06907 | 0.05518
427.6 | 0.07205 | 0.05657
429.1 | 0.07473 | 0.05632
430.7 | 0.07557 | 0.05584
432.2 | 0.07491 | 0.05337
433.8 | 0.07392 | 0.05541
435.3 | 0.07045 | 0.05652
436.9 | 0.06841 | 0.05473
438.4 | 0.06535 | 0.0564
440 | 0.06459 | 0.05701
441.6 | 0.06367 | 0.05604
443.1 | 0.06291 | 0.05516
444.7 | 0.06307 | 0.0554
446.2 | 0.06407 | 0.05307
447.8 | 0.06547 | 0.05217
449.3 | 0.06611 | 0.05207
450.9 | 0.06741 | 0.0517
452.4 | 0.06718 | 0.05138
454 | 0.06726 | 0.0519
455.5 | 0.06423 | 0.05156
457.1 | 0.06445 | 0.05241
458.6 | 0.06475 | 0.05305
460.2 | 0.06562 | 0.05192
461.7 | 0.06622 | 0.05297
463.3 | 0.06815 | 0.05462
464.8 | 0.06752 | 0.05283
466.4 | 0.06722 | 0.05234
467.9 | 0.067 | 0.05372
469.5 | 0.06691 | 0.05372
471 | 0.06765 | 0.05154
472.6 | 0.06816 | 0.05025
474.2 | 0.06831 | 0.05021
475.7 | 0.06914 | 0.04942
477.3 | 0.07055 | 0.04818
478.8 | 0.07302 | 0.04883
480.4 | 0.07515 | 0.05028
481.9 | 0.07906 | 0.04898
483.4 | 0.08161 | 0.04936
485 | 0.08809 | 0.04979
486.5 | 0.09241 | 0.05067
488.1 | 0.09721 | 0.05084
489.6 | 0.10133 | 0.05256
491.2 | 0.10823 | 0.05363
492.7 | 0.11129 | 0.05495
494.3 | 0.11549 | 0.05653
495.8 | 0.12173 | 0.05806
497.4 | 0.12917 | 0.0595
498.9 | 0.13585 | 0.06063
500.5 | 0.14375 | 0.06197
502 | 0.15331 | 0.0629
503.6 | 0.16259 | 0.06397
505.1 | 0.17169 | 0.06518
506.7 | 0.18097 | 0.06607
508.2 | 0.19099 | 0.06762
509.8 | 0.20146 | 0.06919
511.3 | 0.21254 | 0.07149
512.8 | 0.22382 | 0.07379
514.4 | 0.23564 | 0.07666
515.9 | 0.24742 | 0.07852
517.5 | 0.25952 | 0.08042
519 | 0.27186 | 0.08236
520.6 | 0.28478 | 0.0842
522.1 | 0.29783 | 0.08653
523.7 | 0.31124 | 0.08915
525.2 | 0.32426 | 0.09227
526.7 | 0.33791 | 0.09606
528.3 | 0.3507 | 0.09887
529.8 | 0.36407 | 0.1012
531.4 | 0.37707 | 0.10354
532.9 | 0.39035 | 0.10585
534.4 | 0.40283 | 0.10755
536 | 0.41519 | 0.11032
537.5 | 0.4278 | 0.113
539.1 | 0.43992 | 0.11612
540.6 | 0.4518 | 0.11907
542.1 | 0.46366 | 0.12212
543.7 | 0.47589 | 0.12503
545.2 | 0.48683 | 0.12813
546.8 | 0.49799 | 0.13108
548.3 | 0.50856 | 0.13355
549.8 | 0.51845 | 0.13606
551.4 | 0.52811 | 0.13867
552.9 | 0.53754 | 0.14137
554.5 | 0.54667 | 0.14412
556 | 0.55538 | 0.1471
557.5 | 0.56417 | 0.14977
559.1 | 0.5724 | 0.15272
560.6 | 0.58024 | 0.15487
562.1 | 0.58743 | 0.15751
563.7 | 0.59473 | 0.16004
565.2 | 0.60127 | 0.16317
566.7 | 0.60763 | 0.16577
568.3 | 0.61378 | 0.16876
569.8 | 0.61931 | 0.17141
571.3 | 0.62466 | 0.1743
572.9 | 0.62946 | 0.17683
574.4 | 0.63419 | 0.17958
575.9 | 0.63842 | 0.1822
577.5 | 0.64289 | 0.18477
579 | 0.64665 | 0.18718
580.5 | 0.65083 | 0.18985
582 | 0.6541 | 0.19211
583.6 | 0.65777 | 0.19498
585.1 | 0.6606 | 0.19769
586.6 | 0.66363 | 0.20008
588.2 | 0.66603 | 0.20253
589.7 | 0.66868 | 0.20571
591.2 | 0.67093 | 0.20795
592.7 | 0.67359 | 0.20988
594.3 | 0.67601 | 0.21209
595.8 | 0.67876 | 0.21406
597.3 | 0.68139 | 0.21605
598.8 | 0.68351 | 0.21888
600.4 | 0.68613 | 0.22155
601.9 | 0.68828 | 0.22428
603.4 | 0.69 | 0.2269
604.9 | 0.69218 | 0.22943
606.4 | 0.69429 | 0.23076
608 | 0.69567 | 0.23283
609.5 | 0.69768 | 0.23489
611 | 0.69969 | 0.23677
612.5 | 0.70095 | 0.23848
614.1 | 0.70262 | 0.24121
615.6 | 0.70468 | 0.24307
617.1 | 0.70608 | 0.24529
618.6 | 0.70756 | 0.24737
620.1 | 0.70947 | 0.24949
621.6 | 0.71118 | 0.25152
623.2 | 0.71249 | 0.25413
624.7 | 0.71417 | 0.25601
626.2 | 0.71538 | 0.25812
627.7 | 0.71632 | 0.26071
629.2 | 0.71775 | 0.26253
630.7 | 0.71906 | 0.26476
632.2 | 0.72021 | 0.26729
633.7 | 0.72144 | 0.26929
635.3 | 0.72279 | 0.27125
636.8 | 0.72367 | 0.2739
638.3 | 0.72429 | 0.27579
639.8 | 0.72475 | 0.27775
641.3 | 0.72553 | 0.28038
642.8 | 0.72616 | 0.28215
644.3 | 0.72672 | 0.28441
645.8 | 0.72754 | 0.28603
647.3 | 0.72863 | 0.28805
648.8 | 0.7296 | 0.28951
650.3 | 0.73072 | 0.29218
651.8 | 0.73196 | 0.29402
653.4 | 0.73272 | 0.29612
654.9 | 0.7335 | 0.29876
656.4 | 0.73475 | 0.30165
657.9 | 0.73497 | 0.30323
659.4 | 0.73503 | 0.30533
660.9 | 0.73555 | 0.30799
662.4 | 0.73606 | 0.30936
663.9 | 0.73616 | 0.31069
665.4 | 0.73692 | 0.31283
666.9 | 0.73797 | 0.31431
668.4 | 0.73881 | 0.3157
669.9 | 0.73951 | 0.31778
671.4 | 0.7401 | 0.32017
672.9 | 0.7406 | 0.3219
674.4 | 0.74085 | 0.32401
675.8 | 0.74097 | 0.32625
677.3 | 0.74106 | 0.32825
678.8 | 0.74138 | 0.32975
680.3 | 0.74207 | 0.33193
681.8 | 0.74278 | 0.33401
683.3 | 0.74367 | 0.33629
684.8 | 0.74409 | 0.33778
686.3 | 0.74467 | 0.34016
687.8 | 0.74493 | 0.34207
689.3 | 0.74482 | 0.34316
690.8 | 0.74514 | 0.34434
692.2 | 0.74568 | 0.34622
693.7 | 0.74629 | 0.34769
695.2 | 0.74677 | 0.34889
696.7 | 0.74775 | 0.35126
698.2 | 0.74823 | 0.35326
699.7 | 0.7489 | 0.35488
701.2 | 0.74903 | 0.35607
702.6 | 0.74966 | 0.35789
704.1 | 0.7504 | 0.35987
705.6 | 0.75058 | 0.36162
707.1 | 0.7513 | 0.36341
708.6 | 0.75241 | 0.36546
710.1 | 0.75312 | 0.36787
711.5 | 0.75342 | 0.3697
713 | 0.75393 | 0.37147
714.5 | 0.75467 | 0.3742
716 | 0.75482 | 0.37695
717.4 | 0.7548 | 0.37857
718.9 | 0.75526 | 0.38046
720.4 | 0.75601 | 0.38328
721.9 | 0.7561 | 0.38567
723.3 | 0.75647 | 0.38765
724.8 | 0.75682 | 0.39021
726.3 | 0.75725 | 0.39305
727.8 | 0.75803 | 0.39624
729.2 | 0.75837 | 0.39878
730.7 | 0.75852 | 0.40154
732.2 | 0.75918 | 0.40492
733.6 | 0.75967 | 0.40838
735.1 | 0.7601 | 0.4111
736.6 | 0.76032 | 0.41392
738.1 | 0.76107 | 0.41732
739.5 | 0.76157 | 0.42045
741 | 0.76201 | 0.42333
742.4 | 0.76236 | 0.42577
743.9 | 0.76294 | 0.42865
745.4 | 0.76321 | 0.43165
746.8 | 0.76369 | 0.43466
748.3 | 0.76412 | 0.43795
749.8 | 0.76441 | 0.44099
751.2 | 0.76477 | 0.44386
752.7 | 0.76531 | 0.44699
754.1 | 0.76597 | 0.45012
755.6 | 0.76651 | 0.45227
757.1 | 0.76692 | 0.45496
758.5 | 0.76735 | 0.45783
760 | 0.76778 | 0.46026
761.4 | 0.76775 | 0.46268
762.9 | 0.76711 | 0.46506
764.3 | 0.76728 | 0.46742
765.8 | 0.76767 | 0.47024
767.3 | 0.76813 | 0.47295
768.7 | 0.76875 | 0.4752
770.2 | 0.76959 | 0.47773
771.6 | 0.76951 | 0.47993
773.1 | 0.76981 | 0.48217
774.5 | 0.77052 | 0.48468
776 | 0.77111 | 0.48682
777.4 | 0.77158 | 0.48874
778.9 | 0.77228 | 0.4912
780.3 | 0.77301 | 0.49342
781.8 | 0.77307 | 0.49527
783.2 | 0.77299 | 0.4976
784.7 | 0.77371 | 0.49982
786.1 | 0.77457 | 0.50222
787.5 | 0.77472 | 0.50447
789 | 0.77527 | 0.5069
790.4 | 0.7757 | 0.50876
791.9 | 0.77557 | 0.51113
793.3 | 0.77578 | 0.51309
794.8 | 0.77618 | 0.51495
796.2 | 0.77661 | 0.51726
797.6 | 0.77687 | 0.51963
799.1 | 0.77762 | 0.52133
800.5 | 0.77793 | 0.52314
802 | 0.77858 | 0.52528
803.4 | 0.77872 | 0.52698
804.8 | 0.77975 | 0.52925
806.3 | 0.78072 | 0.53215
807.7 | 0.78161 | 0.53417
809.1 | 0.78195 | 0.53611
810.6 | 0.78259 | 0.53764
812 | 0.78314 | 0.54022
813.4 | 0.78313 | 0.54251
814.9 | 0.7832 | 0.54488
816.3 | 0.78331 | 0.54694
817.7 | 0.78428 | 0.54913
819.2 | 0.78454 | 0.55046
820.6 | 0.7854 | 0.55306
822 | 0.7862 | 0.55589
823.4 | 0.78715 | 0.55819
824.9 | 0.78749 | 0.56061
826.3 | 0.78789 | 0.56278
827.7 | 0.7886 | 0.56437
829.1 | 0.79019 | 0.56633
830.6 | 0.79129 | 0.56892
832 | 0.79213 | 0.57049
833.4 | 0.79276 | 0.57252
834.8 | 0.79384 | 0.57423
836.3 | 0.79382 | 0.5768
837.7 | 0.79481 | 0.57851
839.1 | 0.7955 | 0.58064
840.5 | 0.79675 | 0.58269
841.9 | 0.79654 | 0.58466
843.4 | 0.79727 | 0.58652
844.8 | 0.79774 | 0.58971
846.2 | 0.7984 | 0.59292
847.6 | 0.79832 | 0.59518
849 | 0.79882 | 0.59699
850.5 | 0.79938 | 0.59894
851.9 | 0.80012 | 0.59987
853.3 | 0.80098 | 0.6014
854.7 | 0.80293 | 0.60378
856.1 | 0.80434 | 0.60608
857.5 | 0.80497 | 0.60755
858.9 | 0.80554 | 0.60974
860.3 | 0.80622 | 0.61184
861.7 | 0.80611 | 0.61403
863.2 | 0.80686 | 0.6162
864.6 | 0.80769 | 0.61782
866 | 0.8087 | 0.61926
867.4 | 0.80904 | 0.62066
868.8 | 0.80997 | 0.62094
870.2 | 0.81108 | 0.62299
871.6 | 0.81157 | 0.62501
873 | 0.81321 | 0.62737
874.4 | 0.81387 | 0.62912
875.8 | 0.81443 | 0.6316
877.2 | 0.81508 | 0.63357
878.6 | 0.81645 | 0.63616
880 | 0.81762 | 0.63798
881.4 | 0.81904 | 0.6406
882.8 | 0.8208 | 0.64287
884.2 | 0.82171 | 0.64442
885.6 | 0.82247 | 0.64591
887 | 0.82195 | 0.64711
888.4 | 0.82216 | 0.64844
889.8 | 0.82305 | 0.65016
891.2 | 0.82354 | 0.65308
892.6 | 0.82475 | 0.65494
894 | 0.82541 | 0.65739
895.4 | 0.82622 | 0.65908
896.8 | 0.82638 | 0.66013
898.2 | 0.82772 | 0.6615
899.6 | 0.82895 | 0.66332
900.9 | 0.83068 | 0.66527
902.3 | 0.83221 | 0.6668
903.7 | 0.83276 | 0.66854
905.1 | 0.83272 | 0.66949
906.5 | 0.83184 | 0.67065
907.9 | 0.83181 | 0.67127
909.3 | 0.83254 | 0.67413
910.7 | 0.83489 | 0.67622
912 | 0.83603 | 0.67764
913.4 | 0.83741 | 0.67925
914.8 | 0.83751 | 0.68151
916.2 | 0.83726 | 0.68162
917.6 | 0.83598 | 0.68221
918.9 | 0.83722 | 0.68358
920.3 | 0.8389 | 0.68515
921.7 | 0.84016 | 0.68626
923.1 | 0.84131 | 0.68727
924.4 | 0.84246 | 0.68907
925.8 | 0.84221 | 0.69014
927.2 | 0.84314 | 0.69198
928.6 | 0.84369 | 0.69426
929.9 | 0.84606 | 0.69666
931.3 | 0.84813 | 0.699
932.7 | 0.85035 | 0.70177
934.1 | 0.85141 | 0.70237
935.4 | 0.85319 | 0.70325
936.8 | 0.85179 | 0.70453
938.2 | 0.85172 | 0.70735
939.5 | 0.85201 | 0.70695
940.9 | 0.85224 | 0.71028
942.3 | 0.85391 | 0.7125
943.6 | 0.8541 | 0.71407
945 | 0.85591 | 0.71284
946.3 | 0.85639 | 0.71416
947.7 | 0.85637 | 0.71468
949.1 | 0.85627 | 0.71611
950.4 | 0.85878 | 0.7161
951.8 | 0.85643 | 0.72101
953.1 | 0.85586 | 0.72474
954.5 | 0.85496 | 0.72642
955.8 | 0.85538 | 0.72573
957.2 | 0.85609 | 0.72992
958.5 | 0.85836 | 0.73004
959.9 | 0.86103 | 0.72961
961.2 | 0.86403 | 0.72888
962.6 | 0.86491 | 0.73096
963.9 | 0.86408 | 0.73058
965.3 | 0.86628 | 0.72934
966.6 | 0.8639 | 0.72941
968 | 0.86413 | 0.73377
969.3 | 0.86263 | 0.7354
970.6 | 0.86566 | 0.73885
972 | 0.86377 | 0.7403
973.3 | 0.86545 | 0.7447
974.7 | 0.864 | 0.7455
976 | 0.86198 | 0.74617
977.3 | 0.86132 | 0.74621
978.7 | 0.86253 | 0.74654
980 | 0.86599 | 0.74439
981.3 | 0.86908 | 0.74189
982.6 | 0.87676 | 0.74428
984 | 0.87685 | 0.74184
985.3 | 0.87815 | 0.74521
986.6 | -- | 0.7479
987.9 | 0.8782 | 0.74881
989.3 | 0.88183 | 0.7491
990.6 | 0.88379 | 0.75245
991.9 | -- | 0.75544
993.2 | -- | --
994.5 | 0.88642 | 0.75711
995.8 | 0.88571 | 0.75936
997.1 | 0.8891 | 0.75568
998.5 | -- | 0.75241
999.8 | -- | 0.75148
1001.1 | -- | --
1002.4 | -- | 0.74925
1003.7 | -- | --
1005 | 0.88984 | --
1006.3 | -- | --
1007.6 | -- | --
1008.9 | 0.88984 | --
1010.2 | -- | --
1011.5 | -- | --
1012.7 | -- | --
1014 | 0.89245 | --
1015.3 | 0.89391 | --
1016.6 | -- | --
1017.9 | -- | --
1019.2 | -- | --
1020.4 | -- | --
1021.7 | -- | --
1023 | -- | --
1024.3 | -- | --
1025.5 | -- | --
1026.8 | -- | --
1028.1 | -- | --
1029.3 | -- | --
1030.6 | -- | --
974 | -- | --
977.9 | -- | --
981.9 | -- | --
985.8 | -- | --
989.7 | 0.89368 | --
993.6 | 0.89414 | 0.75081
997.5 | 0.89207 | --
1001.4 | 0.88692 | --
1005.3 | 0.88752 | 0.75772
1009.2 | 0.88355 | 0.76828
1013.1 | 0.88037 | 0.77429
1017 | 0.88196 | 0.7795
1020.9 | -- | 0.78417
1024.8 | 0.88608 | 0.78816
1028.7 | 0.88655 | 0.79186
1032.6 | 0.89552 | 0.79207
1036.5 | -- | 0.79396
1040.4 | 0.90415 | 0.79615
1044.2 | -- | 0.7988
1048.1 | 0.9034 | 0.79614
1052 | 0.90528 | 0.79498
1055.9 | 0.912 | 0.79916
1059.8 | 0.90872 | 0.80423
1063.6 | 0.90532 | 0.8076
1067.5 | 0.90572 | 0.81076
1071.4 | 0.90469 | 0.81484
1075.2 | 0.90717 | 0.81832
1079.1 | 0.90918 | 0.81887
1083 | 0.90688 | 0.81736
1086.8 | 0.90926 | 0.8218
1090.7 | 0.91108 | 0.82405
1094.6 | 0.90682 | 0.82085
1098.4 | 0.90633 | 0.82173
1102.3 | 0.91003 | 0.82666
1106.1 | 0.91361 | 0.82713
1110 | 0.915 | 0.82689
1113.8 | 0.9108 | 0.83273
1117.7 | 0.90896 | 0.83462
1121.5 | 0.90905 | 0.83215
1125.4 | 0.90641 | 0.83185
1129.2 | 0.90818 | 0.83359
1133.1 | 0.91427 | 0.83624
1136.9 | 0.92029 | 0.83763
1140.8 | 0.922 | 0.83959
1144.6 | 0.92292 | 0.84342
1148.4 | 0.92619 | 0.84841
1152.3 | 0.92796 | 0.85012
1156.1 | 0.92449 | 0.85283
1159.9 | 0.92499 | 0.85558
1163.7 | 0.92748 | 0.85518
1167.6 | 0.92583 | 0.8531
1171.4 | 0.92356 | 0.85249
1175.2 | 0.92287 | 0.855
1179 | 0.92289 | 0.85602
1182.8 | 0.92543 | 0.85744
1186.7 | 0.92738 | 0.86258
1190.5 | 0.93231 | 0.86091
1194.3 | 0.93535 | 0.85606
1198.1 | 0.93344 | 0.85894
1201.9 | 0.93125 | 0.86039
1205.7 | 0.93113 | 0.86044
1209.5 | 0.93208 | 0.86551
1213.3 | 0.93309 | 0.86679
1217.1 | 0.93524 | 0.86576
1220.9 | 0.93482 | 0.86735
1224.7 | 0.93086 | 0.86819
1228.5 | 0.92718 | 0.86962
1232.3 | 0.92538 | 0.87268
1236 | 0.92534 | 0.87255
1239.8 | 0.93018 | 0.87194
1243.6 | 0.93269 | 0.8741
1247.4 | 0.93418 | 0.87453
1251.2 | 0.93832 | 0.87662
1255 | 0.93846 | 0.87912
1258.7 | 0.93792 | 0.87944
1262.5 | 0.94026 | 0.87729
1266.3 | 0.94009 | 0.87745
1270 | 0.93955 | 0.87981
1273.8 | 0.9402 | 0.87995
1277.6 | 0.93968 | 0.88239
1281.3 | 0.94362 | 0.88617
1285.1 | 0.94768 | 0.88647
1288.9 | 0.9481 | 0.8844
1292.6 | 0.95049 | 0.88615
1296.4 | 0.95089 | 0.88661
1300.1 | 0.94611 | 0.88369
1303.9 | 0.94288 | 0.88513
1307.6 | 0.94407 | 0.88648
1311.4 | 0.94391 | 0.88715
1315.1 | 0.94321 | 0.8877
1318.8 | 0.94602 | 0.89079
1322.6 | 0.94808 | 0.89489
1326.3 | 0.94815 | 0.89851
1330 | 0.94868 | 0.89996
1333.8 | 0.94765 | 0.90001
1337.5 | 0.94435 | 0.89877
1341.2 | 0.94465 | 0.89401
1345 | 0.94522 | 0.89127
1348.7 | 0.94332 | 0.89144
1352.4 | 0.94477 | 0.89198
1356.1 | 0.94812 | 0.89251
1359.8 | 0.94701 | 0.89158
1363.6 | 0.94473 | 0.89162
1367.3 | 0.94473 | 0.89338
1371 | 0.94593 | 0.89321
1374.7 | 0.94902 | 0.89558
1378.4 | 0.95142 | 0.89837
1382.1 | 0.95205 | 0.89878
1385.8 | 0.9546 | 0.89667
1389.5 | 0.95472 | 0.89571
1393.2 | 0.95091 | 0.89739
1396.9 | 0.94895 | 0.89895
1400.6 | 0.95012 | 0.89954
1404.3 | 0.95197 | 0.90223
1407.9 | 0.95145 | 0.90523
1411.6 | 0.95152 | 0.90234
1415.3 | 0.95404 | 0.90438
1419 | 0.95697 | 0.90681
1422.7 | 0.95883 | 0.90695
1426.3 | 0.96122 | 0.90953
1430 | 0.96083 | 0.91031
1433.7 | 0.95852 | 0.90666
1437.4 | 0.95484 | 0.90447
1441 | 0.95218 | 0.90278
1444.7 | 0.95163 | 0.90233
1448.3 | 0.95315 | 0.90502
1452 | 0.95531 | 0.90638
1455.7 | 0.95548 | 0.90664
1459.3 | 0.95313 | 0.90613
1463 | 0.95184 | 0.90513
1466.6 | 0.95417 | 0.90606
1470.3 | 0.95544 | 0.9069
1473.9 | 0.95746 | 0.9079
1477.5 | 0.95943 | 0.90708
1481.2 | 0.96036 | 0.90629
1484.8 | 0.95989 | 0.90426
1488.5 | 0.95781 | 0.9033
1492.1 | 0.9542 | 0.9041
1495.7 | 0.9551 | 0.90631
1499.4 | 0.95747 | 0.90955
1503 | 0.95632 | 0.9102
1506.6 | 0.95858 | 0.9141
1510.2 | 0.9625 | 0.91579
1513.8 | 0.96231 | 0.91452
1517.5 | 0.95952 | 0.91246
1521.1 | 0.96001 | 0.91296
1524.7 | 0.95984 | 0.91474
1528.3 | 0.96202 | 0.9158
1531.9 | 0.96488 | 0.91823
1535.5 | 0.96474 | 0.91719
1539.1 | 0.9625 | 0.91612
1542.7 | 0.9578 | 0.91137
1546.3 | 0.95217 | 0.90875
1549.9 | 0.94873 | 0.90916
1553.5 | 0.9498 | 0.91085
1557.1 | 0.95289 | 0.91564
1560.6 | 0.9599 | 0.91889
1564.2 | 0.96423 | 0.92012
1567.8 | 0.96164 | 0.91893
1571.4 | 0.96123 | 0.9194
1575 | 0.95727 | 0.91806
1578.5 | 0.94985 | 0.9162
1582.1 | 0.9495 | 0.91867
1585.7 | 0.95645 | 0.92183
1589.2 | 0.95758 | 0.92323
1592.8 | 0.95771 | 0.92423
1596.4 | 0.96051 | 0.92875
1599.9 | 0.96087 | 0.92906
1603.5 | 0.95824 | 0.92883
1607 | 0.95859 | 0.9269
1610.6 | 0.96083 | 0.9254
1614.1 | 0.9604 | 0.92243
1617.7 | 0.96127 | 0.9197
1621.2 | 0.96126 | 0.92159
1624.8 | 0.9608 | 0.92187
1628.3 | 0.96228 | 0.91931
1631.8 | 0.96707 | 0.91653
1635.4 | 0.96703 | 0.9133
1638.9 | 0.96385 | 0.90706
1642.4 | 0.95704 | 0.90382
1645.9 | 0.94734 | 0.89992
1649.5 | 0.94065 | 0.89734
1653 | 0.93352 | 0.89624
1656.5 | 0.91951 | 0.89683
1660 | 0.9152 | 0.89541
1663.5 | 0.91972 | 0.89706
1667 | 0.91799 | 0.89783
1670.5 | 0.92248 | 0.89833
1674 | 0.93889 | 0.90235
1677.5 | 0.95215 | 0.90736
1681 | 0.95616 | 0.91093
1684.5 | 0.96336 | 0.91324
1688 | 0.96983 | 0.92047
1691.5 | 0.96491 | 0.92511
1695 | 0.96274 | 0.92795
1698.5 | 0.97151 | 0.93152
1702 | 0.97241 | 0.93326
1705.4 | 0.9666 | 0.92969
1708.9 | 0.96832 | 0.92565
1712.4 | 0.966 | 0.92496
1715.9 | 0.9579 | 0.92511
1719.3 | 0.95335 | 0.92832
1722.8 | 0.95571 | 0.93092
1726.2 | 0.97075 | 0.93245
1729.7 | 0.97848 | 0.94208
1733.2 | 0.97725 | 0.94606
1736.6 | 0.98545 | 0.94604
1740.1 | 0.9881 | 0.94785
1743.5 | 0.98157 | 0.94314
1747 | 0.97349 | 0.92762
1750.4 | 0.97057 | 0.91637
1753.8 | 0.96905 | 0.91344
1757.3 | 0.9639 | 0.91396
1760.7 | 0.95716 | 0.91838
1764.1 | 0.9665 | 0.92465
1767.6 | 0.97171 | 0.93508
1771 | 0.97297 | 0.94149
1774.4 | 0.97926 | 0.9404
1777.8 | 0.97974 | 0.93897
1781.3 | 0.98046 | 0.93988
1784.7 | 0.97838 | 0.93035
1788.1 | 0.96974 | 0.92253
1791.5 | 0.96638 | 0.92094
1794.9 | 0.97192 | 0.91651
1798.3 | 0.97355 | 0.92121
1801.7 | 0.97892 | 0.92964
1805.1 | 0.98233 | 0.92944
1808.5 | 0.98438 | 0.93144
1811.9 | 0.98615 | 0.94446
1815.3 | 0.9864 | 0.94168
1818.7 | 0.98966 | 0.93416
1822 | 0.99103 | 0.9303
1825.4 | 0.98763 | 0.9301
1828.8 | 0.98114 | 0.92901
1832.2 | 0.97537 | 0.93225
1835.6 | 0.97523 | 0.9428
1838.9 | 0.98217 | 0.95384
1842.3 | 0.98138 | 0.95377
1845.6 | 0.9849 | 0.94736
1849 | 0.99546 | 0.93792
1852.4 | 0.99694 | 0.93092
1855.7 | 0.99868 | 0.94072
1859.1 | 1.01061 | 0.94618
1862.4 | 1.01484 | 0.94873
1865.8 | 1.01495 | 0.95764
1869.1 | 1.00364 | 0.94262
1872.4 | 0.98613 | 0.92852
1875.8 | 0.99549 | 0.94669
1879.1 | 1.00896 | 0.95353
1882.4 | 0.98453 | 0.94625
1885.8 | 0.98871 | 0.96386
1889.1 | 1.01136 | 0.96329
1892.4 | 0.99152 | 0.94302
1895.7 | 0.9865 | 0.93694
1899.1 | 0.98101 | 0.95029
1902.4 | 0.97662 | 0.94703
1870.9 | 0.97622 | 0.95252
1873.7 | 0.99423 | 0.95662
1876.5 | 1.00693 | 0.96124
1879.3 | 1.02676 | 0.98565
1882.1 | 1.03879 | 1.01013
1884.9 | 1.03779 | 1.01459
1887.7 | 1.01049 | 1.01042
1890.5 | 0.98004 | 1.01249
1893.3 | 0.97605 | 0.97912
1896.1 | 0.95318 | 0.94129
1898.9 | 0.93703 | 0.94491
1901.7 | 0.94316 | 0.95747
1904.5 | 0.9477 | 0.96405
1907.3 | 0.94796 | 0.97222
1910.1 | 0.95932 | 0.98317
1912.9 | 0.97344 | 0.97091
1915.7 | 0.98613 | 0.95812
1918.5 | 0.97562 | 0.94598
1921.2 | 0.97547 | 0.9424
1924 | 0.98119 | 0.95284
1926.8 | 0.97239 | 0.95652
1929.6 | 0.97932 | 0.9577
1932.3 | 0.99068 | 0.96966
1935.1 | 0.98526 | 0.97158
1937.9 | 0.99079 | 0.96539
1940.6 | 0.99973 | 0.96067
1943.4 | 0.97541 | 0.95987
1946.2 | 0.96951 | 0.95233
1948.9 | 0.98674 | 0.9449
1951.7 | 0.99709 | 0.95397
1954.4 | 0.99115 | 0.96845
1957.2 | 0.99077 | 0.96738
1959.9 | 1.00072 | 0.95607
1962.7 | 1.00298 | 0.94792
1965.4 | 0.98444 | 0.94314
1968.2 | 0.97665 | 0.94205
1970.9 | 1.00388 | 0.93821
1973.7 | 1.00378 | 0.94001
1976.4 | 0.9887 | 0.95407
1979.1 | 1.00493 | 0.96391
1981.9 | 1.01473 | 0.95584
1984.6 | 1.00371 | 0.97181
1987.3 | 1.01828 | 0.99689
1990 | 1.0224 | 0.99912
1992.8 | 1.00496 | 0.99995
1995.5 | 1.01844 | 1.00855
1998.2 | 1.03133 | 1.00164
2000.9 | 1.01868 | 0.97738
2003.6 | 1.02463 | 0.97225
2006.4 | 1.04614 | 0.96759
2009.1 | 1.03845 | 0.96578
2011.8 | 1.03201 | 0.97265
2014.5 | 1.04556 | 0.9782
2017.2 | 1.05407 | 0.9736
2019.9 | 1.03622 | 0.97676
2022.6 | 1.01432 | 0.99002
2025.3 | 1.0062 | 1.008
2028 | 0.98528 | 1.02351
2030.7 | 0.98435 | 1.02417
2033.4 | 1.02662 | 1.01377
2036 | 1.0608 | 1.0033
2038.7 | 1.06658 | 0.99411
2041.4 | 1.06647 | 0.9767
2044.1 | 1.04501 | 0.97792
2046.8 | 1.01103 | 0.99463
2049.4 | 0.99091 | 1.00304
2052.1 | 1.00124 | 0.98062
2054.8 | 1.04461 | 0.96351
2057.5 | 1.06545 | 0.9748
2060.1 | 1.06767 | 0.97202
2062.8 | 1.07319 | 0.93272
2065.5 | 1.0741 | 0.92004
2068.1 | 1.06169 | 0.96761
2070.8 | 1.03919 | 0.99881
2073.4 | 1.03647 | 0.98322
2076.1 | 1.07624 | 0.99149
2078.7 | 1.07145 | 1.04211
2081.4 | 1.02755 | 1.02215
2084 | 1.02102 | 0.98013
2086.7 | 1.04427 | 1.04121
2089.3 | 1.04741 | 1.09062
2092 | 1.0451 | 1.06098
2094.6 | 1.08086 | 1.07369
2097.2 | 1.11449 | 1.09842
2099.9 | 1.1043 | 1.03353
2102.5 | 1.04149 | 1.04395
2105.1 | 1.04986 | 1.05026
2107.7 | 1.11071 | 0.98518
2110.4 | 1.0997 | 0.96717
2113 | 1.05977 | 0.99013
2115.6 | 1.0527 | 0.93547
2118.2 | 1.02622 | 0.92269
2120.8 | 0.95026 | 0.94588
2123.5 | 0.93992 | 0.94132
2126.1 | 0.95741 | 0.94975
2128.7 | 0.99615 | 0.95891
2131.3 | 0.96651 | 0.98598
2133.9 | 0.92518 | 1.00587
2136.5 | 0.94446 | 1.03639
2139.1 | 0.97054 | 1.06424
2141.7 | 0.928 | 1.052
2144.3 | 0.96679 | 1.03271
2146.8 | 1.02611 | 1.07259
2149.4 | 1.01685 | 1.04988
2152 | 1.04424 | 0.98642
2154.6 | 1.11067 | 1.01739
2157.2 | 1.12815 | 1.04307
2159.8 | 1.13275 | 1.03311
2162.3 | 1.14052 | 1.01742
2164.9 | 1.10638 | 1.02143
2167.5 | 1.06795 | 1.02885
2170 | 1.02183 | 1.01056
2172.6 | 0.97029 | 0.99345
2175.2 | 0.94044 | 1.01396
2177.7 | 0.96406 | 1.0149
2180.3 | 0.94534 | 0.96177
2182.8 | 0.96698 | 0.96494
2185.4 | 1.03347 | 0.97978
2188 | 1.03136 | 0.95637
2190.5 | 0.99255 | 0.91386
2193 | 1.0487 | 0.97286
2195.6 | 1.04951 | 0.99402
2198.1 | 0.96538 | 0.89057
2200.7 | 0.97094 | 0.89294
2203.2 | 1.02975 | 0.99341
2205.7 | 0.98914 | 0.96371
2208.3 | 0.97401 | 0.9118
2210.8 | 1.04429 | 1.00309
2213.3 | 1.05164 | 1.04305
2215.8 | 0.98751 | 1.02331
2218.4 | 0.99198 | 1.01361
2220.9 | 1.03918 | 0.98858
2223.4 | 0.99814 | 0.94216
2225.9 | 0.9672 | 0.92036
2228.4 | 0.97573 | 0.88793
2230.9 | 0.98013 | 0.84796
2233.4 | 0.98699 | 0.84132
2235.9 | 0.97697 | 0.84676
2238.4 | 0.95713 | 0.83055
2240.9 | 0.98757 | 0.84727
2243.4 | 0.93074 | 0.88842
2245.9 | 0.83079 | 0.98881
2248.4 | 0.89504 | 1.04448
2250.9 | 0.97523 | 0.97562
2253.4 | 0.99525 | 0.99787
2255.9 | 1.1048 | 1.12398
2258.4 | 1.18596 | 1.04595
2260.8 | 1.15518 | 0.97086
2263.3 | 1.15038 | 1.04686
2265.8 | 1.05419 | 0.9875
2268.3 | 0.88905 | 0.88394
2270.7 | 0.84217 | 0.89975
2273.2 | 0.80961 | 0.9154
2275.6 | 0.76462 | 0.87627
2278.1 | 0.80653 | 0.84811
2280.6 | 0.89951 | 0.84841
2283 | 0.81721 | 0.82317
2285.5 | 0.74114 | 0.78387
2287.9 | 0.79827 | 0.68379
2290.4 | 0.65248 | 0.73547
2292.8 | 0.58664 | 0.65459
2295.3 | 0.97798 | 0.54253
2297.7 | 1.0875 | 0.5591
2300.1 | 1.01659 | 0.66091
2302.6 | 0.98764 | --
2305 | 1.00838 | 0.57164
2307.4 | 0.64269 | 0.28731
2309.8 | 0.48613 | 0.03181
2312.3 | 0.74779 | 0.04196
2314.7 | 1.97986 | 0.07107
2317.1 | 2.04664 | 0.15382
2319.5 | 2.1314 | 0.499
2321.9 | 2.121 | 0.743
2324.3 | 2.95942 | 0.75896
2326.8 | 1.73407 | 0.87521
2329.2 | 1.7763 | 0.89756
2331.6 | 1.87357 | 1.39053
2334 | 2.0564 | 1.64925
2336.4 | 0.92553 | 1.48389
2338.8 | 1.17542 | 0.97471
2341.1 | 1.13387 | 0.88176
2343.5 | 0.91536 | 0.3124
2345.9 | 0.7747 | 0.15385
2348.3 | 0.83282 | 0.15385
2350.7 | 1.04386 | 0.27961
2353.1 | -- | 0.2331
2355.4 | 0.5533 | -0.29985
2357.8 | 0.51338 | -0.78601
2360.2 | 0.42934 | -0.78601
2362.5 | 0.42097 | --
2364.9 | 0.05661 | 0.98489
2367.3 | 0.33723 | 0.91477
2369.6 | 0.51318 | 1.35915
2372 | 0.8299 | 2.34368
2374.3 | 0.86552 | 2.60787
2376.7 | 1.79574 | 1.40437
2379 | 1.97698 | --
2381.4 | 1.76593 | 1.5454
2383.7 | 2.01358 | 1.73359
2386.1 | 2.01416 | 1.38245
2388.4 | 1.09871 | 1.09473
2390.7 | -- | 1.03527
2393.1 | 1.20014 | 1.18334
2395.4 | 1.22665 | 1.0424
2397.7 | 1.03359 | 0.78131
2400 | 0.80408 | 0.85791
2402.4 | 0.62034 | 0.22174
2404.7 | 0.45567 | -0.06735
2407 | 0.40984 | -0.77548
2409.3 | 0.3787 | -0.86755
2411.6 | 0.60906 | -0.84086
2413.9 | -- | 0.86052
2416.2 | -0.19936 | --
2418.5 | -0.60106 | 0.73286
2420.8 | -1.22033 | 1.58311
2423.1 | -1.24115 | 1.78167
2425.4 | -- | 1.76275
2427.7 | -1.18765 | 0.38017
2430 | -0.09719 | -0.13104
2432.3 | 0.13918 | 0.0821
2434.6 | 0.60737 | -0.01012
2436.8 | 0.07501 | -0.60346
2439.1 | 0.02186 | -0.70993
2441.4 | 0.15505 | 0.51461
2443.7 | 1.90639 | --
2445.9 | 2.02354 | --
2448.2 | 2.556 | --
2450.5 | 2.23652 | 0.51454
2452.7 | 2.01584 | 0.61211
2455 | 0.41826 | 1.30429
2457.2 | 0.6134 | 2.47463
2459.5 | 0.57766 | 1.99533
2461.7 | 0.89687 | --
2464 | 0.5321 | 1.67579
2466.2 | 0.60285 | 1.18834
2468.4 | 0.39011 | 1.5601
2470.7 | 0.01534 | -0.24776
2472.9 | 0.01497 | -0.35413
2475.1 | -- | -0.37552
2477.4 | 0.01536 | -0.02114
2479.6 | -0.26794 | -0.7647
2481.8 | -0.15465 | -0.06358
2484 | -0.48773 | --
2486.2 | -0.48811 | -0.16957
2488.5 | 0.04203 | -0.29304
2490.7 | 0.2011 | 1.61335
2492.9 | 0.37041 | 2.16428
2495.1 | 1.32368 | 2.17121
2497.3 | 1.31005 | 2.34773
2499.5 | 0.5692 | 2.59775
2501.7 | -0.75179 | 0.90277
2503.9 | -0.37222 | 0.14131
2506.1 | -- | 0.19752
2508.2 | -1.83286 | 0.29594
2510.4 | -- | -0.21163
2512.6 | 2.95656 | 0.84473

## AZW-LAII
Lambda, nm | Pristine | 3370000000000000
350 | 4.45407 | 15.54565
351 | 1.49252 | 7.64659
352 | 0.91323 | 7.46335
353 | 0.67171 | 5.55625
354 | 0.45591 | 4.34164
355 | 0.49503 | 3.62799
356 | 0.42082 | 3.12145
357 | 0.46307 | 2.7855
358 | 0.4413 | 2.52884
359 | 0.42171 | 2.25655
360 | 0.46859 | 2.02755
361 | 0.47074 | 1.84077
362 | 0.45638 | 1.69773
363 | 0.45089 | 1.57524
364 | 0.4453 | 1.46205
365 | 0.45012 | 1.34941
366 | 0.4499 | 1.25336
367 | 0.44981 | 1.15597
368 | 0.45435 | 1.06645
369 | 0.45925 | 0.98203
370 | 0.46401 | 0.89749
371 | 0.46772 | 0.81365
372 | 0.47185 | 0.72945
373 | 0.47557 | 0.64205
374 | 0.49117 | 0.59423
375 | 0.50476 | 0.53939
376 | 0.51951 | 0.50601
377 | 0.53371 | 0.50594
378 | 0.54761 | 0.51021
379 | 0.55959 | 0.51773
380 | 0.57231 | 0.52447
381 | 0.58548 | 0.53236
382 | 0.59481 | 0.53768
383 | 0.60467 | 0.54315
384 | 0.61601 | 0.54905
385 | 0.62639 | 0.55481
386 | 0.63564 | 0.56084
387 | 0.64636 | 0.56838
388 | 0.65776 | 0.57624
389 | 0.66816 | 0.58461
390 | 0.67894 | 0.59478
391 | 0.68845 | 0.60366
392 | 0.69784 | 0.6122
393 | 0.70959 | 0.61933
394 | 0.72192 | 0.62585
395 | 0.73465 | 0.63129
396 | 0.74696 | 0.63616
397 | 0.75834 | 0.64055
398 | 0.76913 | 0.64535
399 | 0.77979 | 0.65049
400 | 0.78951 | 0.65541
401 | 0.79844 | 0.66036
402 | 0.80683 | 0.66511
403 | 0.81509 | 0.66919
404 | 0.82318 | 0.67265
405 | 0.83069 | 0.67607
406 | 0.83761 | 0.67937
407 | 0.84358 | 0.68202
408 | 0.84921 | 0.68392
409 | 0.85488 | 0.68514
410 | 0.86019 | 0.68634
411 | 0.86514 | 0.68769
412 | 0.87008 | 0.68866
413 | 0.87485 | 0.68933
414 | 0.87935 | 0.6897
415 | 0.88347 | 0.68982
416 | 0.88722 | 0.68993
417 | 0.89078 | 0.69027
418 | 0.89424 | 0.69053
419 | 0.89743 | 0.69043
420 | 0.90027 | 0.69011
421 | 0.90279 | 0.68972
422 | 0.90528 | 0.68947
423 | 0.9077 | 0.68918
424 | 0.91008 | 0.68888
425 | 0.91241 | 0.68868
426 | 0.9144 | 0.6885
427 | 0.91614 | 0.68845
428 | 0.91788 | 0.68842
429 | 0.91954 | 0.68847
430 | 0.92119 | 0.68861
431 | 0.92277 | 0.68887
432 | 0.92429 | 0.68907
433 | 0.92571 | 0.68922
434 | 0.9271 | 0.68927
435 | 0.92857 | 0.6893
436 | 0.93008 | 0.68933
437 | 0.9315 | 0.68933
438 | 0.93275 | 0.68929
439 | 0.93392 | 0.68924
440 | 0.93509 | 0.68918
441 | 0.9362 | 0.68905
442 | 0.93719 | 0.68891
443 | 0.93808 | 0.68878
444 | 0.93889 | 0.68868
445 | 0.93969 | 0.68856
446 | 0.94045 | 0.6883
447 | 0.94112 | 0.68794
448 | 0.94179 | 0.68753
449 | 0.94247 | 0.6871
450 | 0.94308 | 0.68664
451 | 0.94363 | 0.68613
452 | 0.94412 | 0.68558
453 | 0.94451 | 0.68501
454 | 0.94488 | 0.6844
455 | 0.94534 | 0.68376
456 | 0.94587 | 0.68308
457 | 0.94641 | 0.68238
458 | 0.94689 | 0.68164
459 | 0.94732 | 0.68085
460 | 0.94774 | 0.68004
461 | 0.94815 | 0.67925
462 | 0.94854 | 0.67846
463 | 0.94891 | 0.67766
464 | 0.94926 | 0.67684
465 | 0.9496 | 0.676
466 | 0.94986 | 0.67514
467 | 0.95005 | 0.67424
468 | 0.95023 | 0.67332
469 | 0.95044 | 0.67239
470 | 0.95072 | 0.67143
471 | 0.95101 | 0.67047
472 | 0.95126 | 0.66952
473 | 0.95146 | 0.6686
474 | 0.95166 | 0.66769
475 | 0.95187 | 0.66679
476 | 0.95213 | 0.6659
477 | 0.9524 | 0.66503
478 | 0.95269 | 0.66417
479 | 0.95296 | 0.66332
480 | 0.95324 | 0.66249
481 | 0.95354 | 0.66166
482 | 0.95385 | 0.66082
483 | 0.95418 | 0.65999
484 | 0.9545 | 0.65915
485 | 0.95479 | 0.65833
486 | 0.95513 | 0.65751
487 | 0.9555 | 0.65668
488 | 0.95588 | 0.65583
489 | 0.95625 | 0.65499
490 | 0.95656 | 0.65415
491 | 0.95688 | 0.65332
492 | 0.95719 | 0.65248
493 | 0.95745 | 0.65163
494 | 0.95769 | 0.65079
495 | 0.95794 | 0.64996
496 | 0.9582 | 0.64912
497 | 0.95845 | 0.64826
498 | 0.95868 | 0.6474
499 | 0.95889 | 0.64656
500 | 0.95912 | 0.64575
501 | 0.95938 | 0.64497
502 | 0.95965 | 0.64417
503 | 0.95994 | 0.64336
504 | 0.96022 | 0.64255
505 | 0.96051 | 0.64173
506 | 0.96079 | 0.64091
507 | 0.96106 | 0.64009
508 | 0.96131 | 0.63927
509 | 0.96155 | 0.63846
510 | 0.96178 | 0.63765
511 | 0.96199 | 0.63684
512 | 0.96219 | 0.63603
513 | 0.96238 | 0.63523
514 | 0.96254 | 0.63442
515 | 0.96268 | 0.63362
516 | 0.9628 | 0.63282
517 | 0.9629 | 0.63202
518 | 0.963 | 0.63122
519 | 0.96307 | 0.63041
520 | 0.96313 | 0.6296
521 | 0.96316 | 0.62878
522 | 0.9632 | 0.62798
523 | 0.96322 | 0.62718
524 | 0.96322 | 0.62637
525 | 0.96323 | 0.62556
526 | 0.96322 | 0.62476
527 | 0.9632 | 0.62397
528 | 0.96317 | 0.62317
529 | 0.96315 | 0.62237
530 | 0.96312 | 0.62157
531 | 0.96305 | 0.62078
532 | 0.96298 | 0.62
533 | 0.96294 | 0.61921
534 | 0.96291 | 0.61841
535 | 0.96288 | 0.61761
536 | 0.96284 | 0.6168
537 | 0.96278 | 0.61599
538 | 0.96272 | 0.61518
539 | 0.96263 | 0.61438
540 | 0.96253 | 0.6136
541 | 0.96243 | 0.61283
542 | 0.96234 | 0.61207
543 | 0.96224 | 0.61131
544 | 0.96212 | 0.61055
545 | 0.96201 | 0.6098
546 | 0.96189 | 0.60907
547 | 0.96177 | 0.60835
548 | 0.96165 | 0.60764
549 | 0.96154 | 0.60692
550 | 0.96143 | 0.6062
551 | 0.96132 | 0.60549
552 | 0.96121 | 0.60479
553 | 0.96107 | 0.60408
554 | 0.96093 | 0.60338
555 | 0.96079 | 0.60271
556 | 0.96064 | 0.60205
557 | 0.96049 | 0.6014
558 | 0.96034 | 0.60075
559 | 0.9602 | 0.60012
560 | 0.96006 | 0.59951
561 | 0.95994 | 0.59892
562 | 0.9598 | 0.59834
563 | 0.95965 | 0.59778
564 | 0.95949 | 0.59723
565 | 0.95933 | 0.5967
566 | 0.95918 | 0.59618
567 | 0.95903 | 0.59568
568 | 0.95889 | 0.59519
569 | 0.95874 | 0.59472
570 | 0.95861 | 0.59425
571 | 0.95847 | 0.59379
572 | 0.95834 | 0.59334
573 | 0.95821 | 0.5929
574 | 0.95808 | 0.59247
575 | 0.95798 | 0.59205
576 | 0.95788 | 0.59164
577 | 0.95779 | 0.59124
578 | 0.95771 | 0.59085
579 | 0.95764 | 0.59047
580 | 0.95758 | 0.59011
581 | 0.95752 | 0.58975
582 | 0.95747 | 0.5894
583 | 0.95742 | 0.58906
584 | 0.95739 | 0.58873
585 | 0.95735 | 0.5884
586 | 0.95733 | 0.58808
587 | 0.9573 | 0.58778
588 | 0.95728 | 0.58749
589 | 0.95726 | 0.58721
590 | 0.95724 | 0.58693
591 | 0.95723 | 0.58668
592 | 0.95723 | 0.58643
593 | 0.95723 | 0.58619
594 | 0.95724 | 0.58597
595 | 0.95725 | 0.58576
596 | 0.95726 | 0.58557
597 | 0.95729 | 0.58538
598 | 0.95732 | 0.58519
599 | 0.95735 | 0.58501
600 | 0.95738 | 0.58484
601 | 0.95742 | 0.5847
602 | 0.95747 | 0.58458
603 | 0.95752 | 0.58447
604 | 0.95758 | 0.58439
605 | 0.95764 | 0.58432
606 | 0.95771 | 0.58426
607 | 0.95778 | 0.58423
608 | 0.95787 | 0.58421
609 | 0.95795 | 0.58421
610 | 0.95803 | 0.58422
611 | 0.9581 | 0.58425
612 | 0.95818 | 0.58429
613 | 0.95827 | 0.58434
614 | 0.95835 | 0.5844
615 | 0.95844 | 0.58449
616 | 0.95852 | 0.58459
617 | 0.95859 | 0.5847
618 | 0.95866 | 0.58482
619 | 0.95873 | 0.58496
620 | 0.9588 | 0.58512
621 | 0.95887 | 0.58528
622 | 0.95895 | 0.58546
623 | 0.95904 | 0.58566
624 | 0.95913 | 0.58587
625 | 0.95922 | 0.58611
626 | 0.95931 | 0.58635
627 | 0.95941 | 0.58661
628 | 0.95952 | 0.58688
629 | 0.95964 | 0.58717
630 | 0.95976 | 0.58746
631 | 0.95988 | 0.58776
632 | 0.95999 | 0.58807
633 | 0.9601 | 0.58839
634 | 0.96021 | 0.58871
635 | 0.96032 | 0.58904
636 | 0.96043 | 0.58938
637 | 0.96054 | 0.58973
638 | 0.96065 | 0.59009
639 | 0.96075 | 0.59046
640 | 0.96084 | 0.59083
641 | 0.96094 | 0.59121
642 | 0.96102 | 0.59159
643 | 0.9611 | 0.59198
644 | 0.96118 | 0.59237
645 | 0.96125 | 0.59276
646 | 0.96133 | 0.59315
647 | 0.9614 | 0.59355
648 | 0.96149 | 0.59396
649 | 0.96157 | 0.59436
650 | 0.96165 | 0.59478
651 | 0.96174 | 0.59519
652 | 0.96182 | 0.59561
653 | 0.9619 | 0.59603
654 | 0.96199 | 0.59645
655 | 0.96209 | 0.59688
656 | 0.96217 | 0.5973
657 | 0.96226 | 0.59773
658 | 0.96235 | 0.59816
659 | 0.96244 | 0.59859
660 | 0.96254 | 0.59902
661 | 0.96264 | 0.59946
662 | 0.96274 | 0.59989
663 | 0.96282 | 0.60033
664 | 0.96291 | 0.60077
665 | 0.96299 | 0.60122
666 | 0.96306 | 0.60169
667 | 0.96313 | 0.60216
668 | 0.9632 | 0.60265
669 | 0.96328 | 0.60314
670 | 0.96336 | 0.60365
671 | 0.96345 | 0.60417
672 | 0.96353 | 0.60472
673 | 0.96362 | 0.60528
674 | 0.96372 | 0.60586
675 | 0.96381 | 0.60646
676 | 0.96391 | 0.60708
677 | 0.96401 | 0.60772
678 | 0.96409 | 0.6084
679 | 0.96418 | 0.60909
680 | 0.96427 | 0.60982
681 | 0.96436 | 0.61056
682 | 0.96445 | 0.61134
683 | 0.96454 | 0.61216
684 | 0.96463 | 0.61301
685 | 0.96471 | 0.61389
686 | 0.96479 | 0.61481
687 | 0.96487 | 0.61576
688 | 0.96495 | 0.61674
689 | 0.96503 | 0.61776
690 | 0.96511 | 0.61881
691 | 0.96518 | 0.61991
692 | 0.96525 | 0.62103
693 | 0.96533 | 0.62218
694 | 0.96541 | 0.62337
695 | 0.96548 | 0.62458
696 | 0.96556 | 0.62583
697 | 0.96562 | 0.62711
698 | 0.96569 | 0.62842
699 | 0.96575 | 0.62976
700 | 0.96582 | 0.63111
701 | 0.96589 | 0.63249
702 | 0.96597 | 0.63389
703 | 0.96604 | 0.63531
704 | 0.96612 | 0.63674
705 | 0.96619 | 0.63819
706 | 0.96626 | 0.63964
707 | 0.96633 | 0.6411
708 | 0.9664 | 0.64256
709 | 0.96647 | 0.64403
710 | 0.96654 | 0.6455
711 | 0.9666 | 0.64696
712 | 0.96666 | 0.64843
713 | 0.96672 | 0.6499
714 | 0.96678 | 0.65135
715 | 0.96684 | 0.65279
716 | 0.9669 | 0.65421
717 | 0.96695 | 0.65562
718 | 0.967 | 0.65701
719 | 0.96704 | 0.65838
720 | 0.96707 | 0.65972
721 | 0.9671 | 0.66104
722 | 0.96713 | 0.66232
723 | 0.96715 | 0.66358
724 | 0.96717 | 0.66481
725 | 0.96719 | 0.66601
726 | 0.96721 | 0.66718
727 | 0.96722 | 0.66832
728 | 0.96724 | 0.66942
729 | 0.96725 | 0.67049
730 | 0.96726 | 0.67153
731 | 0.96726 | 0.67253
732 | 0.96727 | 0.67349
733 | 0.96728 | 0.67441
734 | 0.96728 | 0.6753
735 | 0.96729 | 0.67615
736 | 0.96729 | 0.67696
737 | 0.96729 | 0.67773
738 | 0.96729 | 0.67847
739 | 0.96729 | 0.67915
740 | 0.96729 | 0.67981
741 | 0.96729 | 0.68042
742 | 0.96727 | 0.68099
743 | 0.96725 | 0.68153
744 | 0.96723 | 0.68204
745 | 0.96721 | 0.68251
746 | 0.96719 | 0.68294
747 | 0.96717 | 0.68334
748 | 0.96716 | 0.6837
749 | 0.96714 | 0.68404
750 | 0.96712 | 0.68434
751 | 0.9671 | 0.68461
752 | 0.96708 | 0.68485
753 | 0.96706 | 0.68506
754 | 0.96705 | 0.68524
755 | 0.96703 | 0.68539
756 | 0.96702 | 0.68551
757 | 0.96702 | 0.68561
758 | 0.96702 | 0.68568
759 | 0.96702 | 0.68573
760 | 0.96702 | 0.68575
761 | 0.96702 | 0.68575
762 | 0.96702 | 0.68573
763 | 0.96702 | 0.68569
764 | 0.96702 | 0.68563
765 | 0.96701 | 0.68555
766 | 0.96699 | 0.68545
767 | 0.96697 | 0.68533
768 | 0.96694 | 0.68518
769 | 0.96692 | 0.68503
770 | 0.96689 | 0.68485
771 | 0.96686 | 0.68467
772 | 0.96682 | 0.68448
773 | 0.96678 | 0.68427
774 | 0.96675 | 0.68406
775 | 0.96671 | 0.68383
776 | 0.96667 | 0.68358
777 | 0.96663 | 0.68333
778 | 0.96659 | 0.68306
779 | 0.96655 | 0.68278
780 | 0.96652 | 0.6825
781 | 0.96648 | 0.6822
782 | 0.96645 | 0.68189
783 | 0.96641 | 0.68156
784 | 0.96638 | 0.68122
785 | 0.96634 | 0.68087
786 | 0.9663 | 0.68051
787 | 0.96625 | 0.68014
788 | 0.9662 | 0.67976
789 | 0.96615 | 0.67937
790 | 0.9661 | 0.67898
791 | 0.96604 | 0.67858
792 | 0.96597 | 0.67816
793 | 0.96591 | 0.67774
794 | 0.96585 | 0.67732
795 | 0.96579 | 0.67689
796 | 0.96573 | 0.67645
797 | 0.96567 | 0.67601
798 | 0.9656 | 0.67556
799 | 0.96553 | 0.6751
800 | 0.96546 | 0.67464
801 | 0.96539 | 0.67418
802 | 0.96533 | 0.67371
803 | 0.96526 | 0.67324
804 | 0.9652 | 0.67277
805 | 0.96514 | 0.67229
806 | 0.96508 | 0.67181
807 | 0.96503 | 0.67133
808 | 0.96499 | 0.67086
809 | 0.96493 | 0.67039
810 | 0.96488 | 0.66992
811 | 0.96482 | 0.66946
812 | 0.96477 | 0.66899
813 | 0.96471 | 0.66851
814 | 0.96465 | 0.66803
815 | 0.96459 | 0.66755
816 | 0.96453 | 0.66708
817 | 0.96446 | 0.66661
818 | 0.96439 | 0.66614
819 | 0.96432 | 0.66567
820 | 0.96424 | 0.66521
821 | 0.96416 | 0.66475
822 | 0.96408 | 0.66429
823 | 0.96399 | 0.66383
824 | 0.9639 | 0.66337
825 | 0.9638 | 0.66291
826 | 0.96371 | 0.66245
827 | 0.96363 | 0.662
828 | 0.96354 | 0.66154
829 | 0.96345 | 0.66108
830 | 0.96336 | 0.66063
831 | 0.96327 | 0.66017
832 | 0.96318 | 0.65972
833 | 0.96309 | 0.65927
834 | 0.96301 | 0.65882
835 | 0.96292 | 0.65837
836 | 0.96285 | 0.65793
837 | 0.96278 | 0.65749
838 | 0.96271 | 0.65706
839 | 0.96264 | 0.65663
840 | 0.96259 | 0.6562
841 | 0.96254 | 0.65577
842 | 0.9625 | 0.65535
843 | 0.96246 | 0.65494
844 | 0.96242 | 0.65452
845 | 0.96239 | 0.6541
846 | 0.96235 | 0.65369
847 | 0.96231 | 0.65327
848 | 0.96229 | 0.65286
849 | 0.96226 | 0.65245
850 | 0.96222 | 0.65205
851 | 0.96219 | 0.65164
852 | 0.96216 | 0.65124
853 | 0.96214 | 0.65084
854 | 0.96214 | 0.65045
855 | 0.96213 | 0.65007
856 | 0.96212 | 0.6497
857 | 0.96211 | 0.64933
858 | 0.9621 | 0.64896
859 | 0.96209 | 0.64858
860 | 0.96207 | 0.64821
861 | 0.96205 | 0.64784
862 | 0.96203 | 0.64747
863 | 0.962 | 0.64711
864 | 0.96198 | 0.64675
865 | 0.96195 | 0.64639
866 | 0.96191 | 0.64604
867 | 0.96187 | 0.64569
868 | 0.96182 | 0.64534
869 | 0.96176 | 0.64501
870 | 0.96169 | 0.64468
871 | 0.96162 | 0.64435
872 | 0.96153 | 0.64402
873 | 0.96145 | 0.64369
874 | 0.96136 | 0.64336
875 | 0.96126 | 0.64304
876 | 0.96114 | 0.64271
877 | 0.96102 | 0.64239
878 | 0.9609 | 0.64206
879 | 0.96078 | 0.64174
880 | 0.96066 | 0.64142
881 | 0.96055 | 0.64111
882 | 0.96043 | 0.6408
883 | 0.96033 | 0.6405
884 | 0.96023 | 0.64021
885 | 0.96014 | 0.63993
886 | 0.96005 | 0.63964
887 | 0.95997 | 0.63936
888 | 0.95989 | 0.63908
889 | 0.95981 | 0.6388
890 | 0.95972 | 0.63852
891 | 0.95963 | 0.63824
892 | 0.95955 | 0.63796
893 | 0.95946 | 0.63769
894 | 0.95937 | 0.63743
895 | 0.95928 | 0.63718
896 | 0.9592 | 0.63692
897 | 0.95912 | 0.63667
898 | 0.95904 | 0.63641
899 | 0.95897 | 0.63616
900 | 0.9589 | 0.63592
901 | 0.95885 | 0.63569
902 | 0.95881 | 0.63546
903 | 0.95877 | 0.63524
904 | 0.95874 | 0.635
905 | 0.95871 | 0.63476
906 | 0.95868 | 0.63453
907 | 0.95865 | 0.63429
908 | 0.95862 | 0.63407
909 | 0.95859 | 0.63385
910 | 0.95857 | 0.63364
911 | 0.95855 | 0.63343
912 | 0.95853 | 0.63322
913 | 0.95853 | 0.63301
914 | 0.95852 | 0.63281
915 | 0.9585 | 0.63262
916 | 0.95849 | 0.63243
917 | 0.95847 | 0.63224
918 | 0.95846 | 0.63205
919 | 0.95844 | 0.63186
920 | 0.95843 | 0.63167
921 | 0.9584 | 0.63149
922 | 0.95837 | 0.63129
923 | 0.95832 | 0.6311
924 | 0.95828 | 0.6309
925 | 0.95823 | 0.63069
926 | 0.9582 | 0.63049
927 | 0.95816 | 0.63028
928 | 0.95812 | 0.63008
929 | 0.95808 | 0.62989
930 | 0.95804 | 0.62969
931 | 0.958 | 0.6295
932 | 0.95797 | 0.62929
933 | 0.95793 | 0.62908
934 | 0.95788 | 0.62888
935 | 0.95783 | 0.62869
936 | 0.95777 | 0.62849
937 | 0.95771 | 0.62829
938 | 0.95766 | 0.62811
939 | 0.95759 | 0.62794
940 | 0.95754 | 0.62777
941 | 0.95749 | 0.6276
942 | 0.95745 | 0.62744
943 | 0.95739 | 0.62729
944 | 0.95733 | 0.62714
945 | 0.95725 | 0.62699
946 | 0.9572 | 0.62686
947 | 0.95715 | 0.62675
948 | 0.95711 | 0.62665
949 | 0.95709 | 0.62656
950 | 0.95708 | 0.62646
951 | 0.95708 | 0.62636
952 | 0.95708 | 0.62627
953 | 0.9571 | 0.62619
954 | 0.95711 | 0.62612
955 | 0.95712 | 0.62606
956 | 0.95716 | 0.62602
957 | 0.9572 | 0.626
958 | 0.95723 | 0.62599
959 | 0.95727 | 0.626
960 | 0.95731 | 0.62602
961 | 0.95732 | 0.62605
962 | 0.95732 | 0.62607
963 | 0.95733 | 0.62607
964 | 0.95733 | 0.62608
965 | 0.95734 | 0.62611
966 | 0.95736 | 0.62613
967 | 0.95741 | 0.62615
968 | 0.95745 | 0.62617
969 | 0.95747 | 0.62618
970 | 0.95749 | 0.62619
971 | 0.95753 | 0.62619
972 | 0.95758 | 0.6262
973 | 0.95762 | 0.62621
974 | 0.95767 | 0.62624
975 | 0.95775 | 0.62627
976 | 0.95781 | 0.6263
977 | 0.95786 | 0.62633
978 | 0.95791 | 0.62636
979 | 0.95792 | 0.62631
980 | 0.95789 | 0.62617
981 | 0.95782 | 0.62598
982 | 0.9577 | 0.62576
983 | 0.95754 | 0.62553
984 | 0.95732 | 0.62531
985 | 0.95705 | 0.62508
986 | 0.95674 | 0.62483
987 | 0.95645 | 0.62457
988 | 0.95619 | 0.62428
989 | 0.95597 | 0.62394
990 | 0.95581 | 0.62358
991 | 0.95569 | 0.6232
992 | 0.95563 | 0.6228
993 | 0.95557 | 0.62238
994 | 0.95551 | 0.62195
995 | 0.95544 | 0.62147
996 | 0.95535 | 0.62093
997 | 0.95523 | 0.62038
998 | 0.95511 | 0.61985
999 | 0.95501 | 0.6193
1000 | 0.9549 | 0.61872
1001 | 0.95481 | 0.61808
1002 | 0.95478 | 0.6174
1003 | 0.95476 | 0.61669
1004 | 0.95473 | 0.61597
1005 | 0.95467 | 0.61528
1006 | 0.95455 | 0.61462
1007 | 0.95435 | 0.61398
1008 | 0.95409 | 0.61333
1009 | 0.9538 | 0.61269
1010 | 0.95347 | 0.61205
1011 | 0.95314 | 0.61142
1012 | 0.95282 | 0.6108
1013 | 0.95253 | 0.6102
1014 | 0.9523 | 0.60965
1015 | 0.95209 | 0.60913
1016 | 0.95192 | 0.60864
1017 | 0.9518 | 0.60818
1018 | 0.95172 | 0.60775
1019 | 0.95166 | 0.60735
1020 | 0.95161 | 0.60699
1021 | 0.95158 | 0.60669
1022 | 0.95155 | 0.60648
1023 | 0.95154 | 0.60634
1024 | 0.95155 | 0.6063
1025 | 0.95153 | 0.60626
1026 | 0.95149 | 0.60619
1027 | 0.9514 | 0.60613
1028 | 0.95123 | 0.60609
1029 | 0.95098 | 0.60611
1030 | 0.95066 | 0.60617
1031 | 0.95029 | 0.60627
1032 | 0.94992 | 0.60642
1033 | 0.94959 | 0.60662
1034 | 0.94931 | 0.60685
1035 | 0.94908 | 0.60712
1036 | 0.94892 | 0.60742
1037 | 0.94882 | 0.60775
1038 | 0.94875 | 0.60808
1039 | 0.94868 | 0.60841
1040 | 0.94859 | 0.60875
1041 | 0.94846 | 0.60905
1042 | 0.94831 | 0.60933
1043 | 0.94816 | 0.60964
1044 | 0.94804 | 0.60998
1045 | 0.94797 | 0.61035
1046 | 0.94793 | 0.61072
1047 | 0.94793 | 0.61103
1048 | 0.94798 | 0.61127
1049 | 0.94803 | 0.61146
1050 | 0.94806 | 0.61162
1051 | 0.9481 | 0.61176
1052 | 0.94814 | 0.61192
1053 | 0.94819 | 0.6121
1054 | 0.94827 | 0.61229
1055 | 0.94834 | 0.61248
1056 | 0.94841 | 0.61268
1057 | 0.94845 | 0.61287
1058 | 0.94846 | 0.61303
1059 | 0.94845 | 0.61318
1060 | 0.94844 | 0.61334
1061 | 0.94843 | 0.6135
1062 | 0.94843 | 0.61364
1063 | 0.94848 | 0.61374
1064 | 0.94859 | 0.61381
1065 | 0.94874 | 0.61383
1066 | 0.9489 | 0.61385
1067 | 0.94906 | 0.61388
1068 | 0.94921 | 0.61395
1069 | 0.94936 | 0.61407
1070 | 0.94951 | 0.61424
1071 | 0.94965 | 0.61446
1072 | 0.94976 | 0.61473
1073 | 0.94984 | 0.61504
1074 | 0.94987 | 0.61538
1075 | 0.94985 | 0.61574
1076 | 0.94981 | 0.6161
1077 | 0.94977 | 0.61647
1078 | 0.94976 | 0.61685
1079 | 0.94979 | 0.61725
1080 | 0.94983 | 0.61768
1081 | 0.94989 | 0.61815
1082 | 0.94995 | 0.61865
1083 | 0.95001 | 0.61916
1084 | 0.95007 | 0.61967
1085 | 0.95012 | 0.62018
1086 | 0.95012 | 0.62069
1087 | 0.95005 | 0.62119
1088 | 0.94995 | 0.62171
1089 | 0.94983 | 0.62224
1090 | 0.94974 | 0.62278
1091 | 0.94968 | 0.62332
1092 | 0.94966 | 0.62386
1093 | 0.94965 | 0.62436
1094 | 0.94963 | 0.62483
1095 | 0.94953 | 0.62524
1096 | 0.9494 | 0.6256
1097 | 0.94925 | 0.62591
1098 | 0.94911 | 0.62618
1099 | 0.94902 | 0.62644
1100 | 0.94899 | 0.62668
1101 | 0.949 | 0.62692
1102 | 0.94905 | 0.62716
1103 | 0.94911 | 0.62742
1104 | 0.9492 | 0.62766
1105 | 0.94928 | 0.6279
1106 | 0.94934 | 0.62814
1107 | 0.94938 | 0.62835
1108 | 0.94943 | 0.62851
1109 | 0.94948 | 0.62863
1110 | 0.94955 | 0.62871
1111 | 0.94962 | 0.62875
1112 | 0.94967 | 0.62879
1113 | 0.94972 | 0.62886
1114 | 0.94976 | 0.62895
1115 | 0.94981 | 0.62905
1116 | 0.94986 | 0.62918
1117 | 0.94991 | 0.62932
1118 | 0.94993 | 0.62947
1119 | 0.94995 | 0.62962
1120 | 0.94996 | 0.62977
1121 | 0.94997 | 0.6299
1122 | 0.94995 | 0.63004
1123 | 0.94992 | 0.63019
1124 | 0.94987 | 0.63033
1125 | 0.94979 | 0.63047
1126 | 0.9497 | 0.63061
1127 | 0.94961 | 0.63075
1128 | 0.9495 | 0.63088
1129 | 0.94938 | 0.63101
1130 | 0.94926 | 0.63115
1131 | 0.94913 | 0.6313
1132 | 0.94897 | 0.63147
1133 | 0.94877 | 0.63167
1134 | 0.94854 | 0.6319
1135 | 0.94827 | 0.63217
1136 | 0.94801 | 0.63247
1137 | 0.94778 | 0.63279
1138 | 0.94759 | 0.63313
1139 | 0.94742 | 0.63349
1140 | 0.94725 | 0.63385
1141 | 0.94705 | 0.63422
1142 | 0.94681 | 0.63459
1143 | 0.94654 | 0.63496
1144 | 0.94625 | 0.63534
1145 | 0.94595 | 0.63573
1146 | 0.94564 | 0.63613
1147 | 0.94534 | 0.63652
1148 | 0.94504 | 0.63691
1149 | 0.94476 | 0.63729
1150 | 0.94451 | 0.63769
1151 | 0.94431 | 0.63811
1152 | 0.94416 | 0.63856
1153 | 0.9441 | 0.63902
1154 | 0.9441 | 0.63948
1155 | 0.94414 | 0.63994
1156 | 0.94421 | 0.6404
1157 | 0.94426 | 0.64089
1158 | 0.9443 | 0.64139
1159 | 0.94436 | 0.64192
1160 | 0.94445 | 0.64247
1161 | 0.94458 | 0.64301
1162 | 0.94475 | 0.64356
1163 | 0.94497 | 0.6441
1164 | 0.9452 | 0.64463
1165 | 0.94544 | 0.64515
1166 | 0.94571 | 0.64564
1167 | 0.94596 | 0.64609
1168 | 0.9462 | 0.64654
1169 | 0.94642 | 0.64698
1170 | 0.94661 | 0.6474
1171 | 0.94677 | 0.6478
1172 | 0.94693 | 0.64819
1173 | 0.9471 | 0.64855
1174 | 0.94727 | 0.6489
1175 | 0.94744 | 0.64923
1176 | 0.94761 | 0.64954
1177 | 0.94778 | 0.64983
1178 | 0.94793 | 0.6501
1179 | 0.94809 | 0.65035
1180 | 0.94825 | 0.65059
1181 | 0.94839 | 0.65083
1182 | 0.94849 | 0.65107
1183 | 0.94858 | 0.6513
1184 | 0.94863 | 0.65154
1185 | 0.94865 | 0.65178
1186 | 0.94865 | 0.65203
1187 | 0.9486 | 0.65229
1188 | 0.94851 | 0.65256
1189 | 0.94838 | 0.65286
1190 | 0.94825 | 0.65317
1191 | 0.94811 | 0.65348
1192 | 0.94795 | 0.6538
1193 | 0.9478 | 0.65411
1194 | 0.94762 | 0.65439
1195 | 0.94741 | 0.65464
1196 | 0.94719 | 0.65488
1197 | 0.94697 | 0.65513
1198 | 0.94677 | 0.65541
1199 | 0.94659 | 0.65571
1200 | 0.94645 | 0.65601
1201 | 0.94633 | 0.65632
1202 | 0.94621 | 0.65663
1203 | 0.94609 | 0.65694
1204 | 0.94596 | 0.65726
1205 | 0.94584 | 0.65757
1206 | 0.94574 | 0.65788
1207 | 0.94568 | 0.65818
1208 | 0.94565 | 0.65848
1209 | 0.94565 | 0.65879
1210 | 0.94568 | 0.65911
1211 | 0.94573 | 0.65943
1212 | 0.94579 | 0.65975
1213 | 0.94583 | 0.66004
1214 | 0.94586 | 0.66032
1215 | 0.94586 | 0.66058
1216 | 0.94582 | 0.66081
1217 | 0.94575 | 0.66104
1218 | 0.94566 | 0.66126
1219 | 0.94555 | 0.66149
1220 | 0.94545 | 0.66173
1221 | 0.94535 | 0.66199
1222 | 0.94526 | 0.66226
1223 | 0.94519 | 0.66254
1224 | 0.94513 | 0.66285
1225 | 0.94508 | 0.66316
1226 | 0.94506 | 0.66348
1227 | 0.94505 | 0.66381
1228 | 0.94502 | 0.66415
1229 | 0.94496 | 0.66448
1230 | 0.94487 | 0.66481
1231 | 0.94474 | 0.66512
1232 | 0.94461 | 0.66543
1233 | 0.94447 | 0.66572
1234 | 0.94434 | 0.666
1235 | 0.94424 | 0.66628
1236 | 0.94416 | 0.66655
1237 | 0.9441 | 0.66682
1238 | 0.94405 | 0.66709
1239 | 0.94402 | 0.66736
1240 | 0.94399 | 0.66764
1241 | 0.94393 | 0.66791
1242 | 0.94387 | 0.6682
1243 | 0.94381 | 0.6685
1244 | 0.94373 | 0.66882
1245 | 0.94365 | 0.66915
1246 | 0.9436 | 0.6695
1247 | 0.94355 | 0.66985
1248 | 0.94349 | 0.67019
1249 | 0.94342 | 0.67053
1250 | 0.94332 | 0.67087
1251 | 0.94321 | 0.67119
1252 | 0.94311 | 0.67151
1253 | 0.94304 | 0.67183
1254 | 0.94299 | 0.67214
1255 | 0.94296 | 0.67246
1256 | 0.94294 | 0.6728
1257 | 0.94293 | 0.67314
1258 | 0.94291 | 0.67349
1259 | 0.9429 | 0.67384
1260 | 0.94288 | 0.67418
1261 | 0.94285 | 0.6745
1262 | 0.94281 | 0.67481
1263 | 0.94276 | 0.67509
1264 | 0.94269 | 0.67537
1265 | 0.94258 | 0.67567
1266 | 0.94245 | 0.67598
1267 | 0.94229 | 0.67631
1268 | 0.94211 | 0.67666
1269 | 0.94193 | 0.67703
1270 | 0.94175 | 0.67742
1271 | 0.94154 | 0.67784
1272 | 0.94131 | 0.67829
1273 | 0.94107 | 0.67876
1274 | 0.94082 | 0.67924
1275 | 0.94056 | 0.67972
1276 | 0.94031 | 0.6802
1277 | 0.94004 | 0.68067
1278 | 0.9398 | 0.68113
1279 | 0.93956 | 0.68156
1280 | 0.93935 | 0.68196
1281 | 0.93916 | 0.68233
1282 | 0.93899 | 0.68267
1283 | 0.93886 | 0.68299
1284 | 0.93876 | 0.68331
1285 | 0.93868 | 0.68363
1286 | 0.93862 | 0.68396
1287 | 0.93852 | 0.68429
1288 | 0.93841 | 0.68462
1289 | 0.93827 | 0.68494
1290 | 0.93811 | 0.68526
1291 | 0.93796 | 0.68557
1292 | 0.93784 | 0.68588
1293 | 0.93773 | 0.68618
1294 | 0.93764 | 0.68647
1295 | 0.93755 | 0.68675
1296 | 0.93746 | 0.68703
1297 | 0.93738 | 0.68731
1298 | 0.93735 | 0.68759
1299 | 0.93736 | 0.68787
1300 | 0.93742 | 0.68816
1301 | 0.93753 | 0.68844
1302 | 0.93767 | 0.68872
1303 | 0.93782 | 0.689
1304 | 0.93799 | 0.68926
1305 | 0.93819 | 0.68951
1306 | 0.9384 | 0.68975
1307 | 0.93861 | 0.68999
1308 | 0.93884 | 0.69023
1309 | 0.93904 | 0.69049
1310 | 0.93922 | 0.69075
1311 | 0.93938 | 0.69103
1312 | 0.93952 | 0.69132
1313 | 0.93963 | 0.69161
1314 | 0.93972 | 0.6919
1315 | 0.9398 | 0.69218
1316 | 0.93987 | 0.69246
1317 | 0.93991 | 0.69275
1318 | 0.93995 | 0.69303
1319 | 0.93996 | 0.69331
1320 | 0.93995 | 0.69359
1321 | 0.93994 | 0.69385
1322 | 0.93992 | 0.6941
1323 | 0.93987 | 0.69436
1324 | 0.93979 | 0.69462
1325 | 0.9397 | 0.69488
1326 | 0.9396 | 0.69513
1327 | 0.93949 | 0.69536
1328 | 0.9394 | 0.69555
1329 | 0.93933 | 0.69573
1330 | 0.93928 | 0.69588
1331 | 0.93923 | 0.69601
1332 | 0.93918 | 0.6961
1333 | 0.9391 | 0.69616
1334 | 0.939 | 0.69617
1335 | 0.93887 | 0.69612
1336 | 0.93871 | 0.696
1337 | 0.93855 | 0.69582
1338 | 0.93839 | 0.69557
1339 | 0.93823 | 0.69526
1340 | 0.93808 | 0.6949
1341 | 0.93792 | 0.6945
1342 | 0.93776 | 0.69408
1343 | 0.93761 | 0.69365
1344 | 0.93747 | 0.69321
1345 | 0.93735 | 0.69277
1346 | 0.93722 | 0.69232
1347 | 0.93711 | 0.69186
1348 | 0.93702 | 0.69141
1349 | 0.93694 | 0.69096
1350 | 0.93689 | 0.69053
1351 | 0.93687 | 0.69009
1352 | 0.93686 | 0.68966
1353 | 0.93686 | 0.68924
1354 | 0.93686 | 0.68884
1355 | 0.93685 | 0.68847
1356 | 0.93682 | 0.68814
1357 | 0.93676 | 0.68784
1358 | 0.93666 | 0.68757
1359 | 0.93653 | 0.68732
1360 | 0.93636 | 0.6871
1361 | 0.93615 | 0.68691
1362 | 0.9359 | 0.68674
1363 | 0.93563 | 0.68659
1364 | 0.93533 | 0.68647
1365 | 0.93502 | 0.68637
1366 | 0.93468 | 0.68631
1367 | 0.93435 | 0.68628
1368 | 0.93401 | 0.68628
1369 | 0.93363 | 0.68632
1370 | 0.93322 | 0.68639
1371 | 0.9328 | 0.68651
1372 | 0.93239 | 0.68669
1373 | 0.932 | 0.68692
1374 | 0.93164 | 0.68721
1375 | 0.93131 | 0.68755
1376 | 0.93099 | 0.68795
1377 | 0.93067 | 0.68839
1378 | 0.93035 | 0.68887
1379 | 0.93003 | 0.68939
1380 | 0.92971 | 0.68993
1381 | 0.9294 | 0.69047
1382 | 0.92911 | 0.691
1383 | 0.92884 | 0.69149
1384 | 0.9286 | 0.69195
1385 | 0.92838 | 0.69239
1386 | 0.92821 | 0.69281
1387 | 0.92806 | 0.69322
1388 | 0.92796 | 0.69361
1389 | 0.92791 | 0.69399
1390 | 0.9279 | 0.69437
1391 | 0.92791 | 0.69476
1392 | 0.92794 | 0.69516
1393 | 0.92797 | 0.69559
1394 | 0.92801 | 0.69604
1395 | 0.92809 | 0.69652
1396 | 0.92819 | 0.69702
1397 | 0.9283 | 0.69753
1398 | 0.92841 | 0.69807
1399 | 0.9285 | 0.69862
1400 | 0.92859 | 0.69918
1401 | 0.92868 | 0.69975
1402 | 0.92876 | 0.70033
1403 | 0.92883 | 0.70091
1404 | 0.92889 | 0.70147
1405 | 0.92894 | 0.70204
1406 | 0.92897 | 0.70259
1407 | 0.929 | 0.70315
1408 | 0.929 | 0.70371
1409 | 0.92897 | 0.70427
1410 | 0.92891 | 0.70481
1411 | 0.92884 | 0.70533
1412 | 0.92875 | 0.70584
1413 | 0.92865 | 0.70633
1414 | 0.92855 | 0.70681
1415 | 0.92842 | 0.70728
1416 | 0.92827 | 0.70774
1417 | 0.92812 | 0.70819
1418 | 0.92797 | 0.70863
1419 | 0.92783 | 0.70908
1420 | 0.92772 | 0.70952
1421 | 0.92761 | 0.70997
1422 | 0.9275 | 0.71042
1423 | 0.92736 | 0.71086
1424 | 0.92721 | 0.7113
1425 | 0.92702 | 0.71175
1426 | 0.92682 | 0.7122
1427 | 0.92662 | 0.71265
1428 | 0.92641 | 0.7131
1429 | 0.92621 | 0.71354
1430 | 0.92601 | 0.71395
1431 | 0.92581 | 0.71433
1432 | 0.92561 | 0.71468
1433 | 0.9254 | 0.71501
1434 | 0.92521 | 0.71531
1435 | 0.92505 | 0.71559
1436 | 0.92491 | 0.71583
1437 | 0.92477 | 0.71606
1438 | 0.92463 | 0.7163
1439 | 0.92449 | 0.71655
1440 | 0.92437 | 0.7168
1441 | 0.92427 | 0.71704
1442 | 0.92419 | 0.71728
1443 | 0.92413 | 0.71752
1444 | 0.92405 | 0.71777
1445 | 0.92396 | 0.71803
1446 | 0.92384 | 0.71829
1447 | 0.92369 | 0.71855
1448 | 0.92352 | 0.71882
1449 | 0.92335 | 0.71908
1450 | 0.92318 | 0.71932
1451 | 0.92303 | 0.71956
1452 | 0.92293 | 0.7198
1453 | 0.92286 | 0.72004
1454 | 0.92282 | 0.72031
1455 | 0.92279 | 0.72058
1456 | 0.92278 | 0.72087
1457 | 0.92276 | 0.72115
1458 | 0.92273 | 0.72142
1459 | 0.92269 | 0.72169
1460 | 0.92262 | 0.72196
1461 | 0.92254 | 0.72224
1462 | 0.92244 | 0.72253
1463 | 0.92235 | 0.72283
1464 | 0.92226 | 0.72313
1465 | 0.92219 | 0.72342
1466 | 0.92213 | 0.7237
1467 | 0.92208 | 0.72397
1468 | 0.92202 | 0.72424
1469 | 0.92196 | 0.72451
1470 | 0.92189 | 0.72479
1471 | 0.92181 | 0.72506
1472 | 0.92173 | 0.72534
1473 | 0.92163 | 0.72562
1474 | 0.92154 | 0.7259
1475 | 0.92146 | 0.7262
1476 | 0.92139 | 0.7265
1477 | 0.92132 | 0.72681
1478 | 0.92123 | 0.72713
1479 | 0.92115 | 0.72745
1480 | 0.92106 | 0.72779
1481 | 0.92098 | 0.72814
1482 | 0.9209 | 0.72848
1483 | 0.92081 | 0.72881
1484 | 0.92071 | 0.72912
1485 | 0.9206 | 0.72941
1486 | 0.92051 | 0.72969
1487 | 0.92042 | 0.72997
1488 | 0.92036 | 0.73024
1489 | 0.92032 | 0.73051
1490 | 0.92029 | 0.73078
1491 | 0.92027 | 0.73103
1492 | 0.92024 | 0.73127
1493 | 0.92019 | 0.73149
1494 | 0.92011 | 0.73171
1495 | 0.92001 | 0.73193
1496 | 0.9199 | 0.73214
1497 | 0.91979 | 0.73235
1498 | 0.9197 | 0.73256
1499 | 0.91961 | 0.73277
1500 | 0.91955 | 0.73295
1501 | 0.91948 | 0.73314
1502 | 0.91941 | 0.73332
1503 | 0.91932 | 0.7335
1504 | 0.91922 | 0.73368
1505 | 0.91911 | 0.73385
1506 | 0.919 | 0.73401
1507 | 0.91888 | 0.73415
1508 | 0.91877 | 0.73427
1509 | 0.91867 | 0.73437
1510 | 0.91859 | 0.73446
1511 | 0.91853 | 0.73455
1512 | 0.9185 | 0.73465
1513 | 0.91846 | 0.73474
1514 | 0.91842 | 0.73485
1515 | 0.91835 | 0.73497
1516 | 0.91824 | 0.73508
1517 | 0.91811 | 0.73521
1518 | 0.91795 | 0.73533
1519 | 0.91778 | 0.73544
1520 | 0.91761 | 0.73554
1521 | 0.91744 | 0.73563
1522 | 0.91727 | 0.73571
1523 | 0.91708 | 0.73578
1524 | 0.91689 | 0.73584
1525 | 0.9167 | 0.7359
1526 | 0.91654 | 0.73596
1527 | 0.9164 | 0.73603
1528 | 0.91626 | 0.73611
1529 | 0.91611 | 0.73618
1530 | 0.91595 | 0.73624
1531 | 0.91578 | 0.73627
1532 | 0.91563 | 0.73629
1533 | 0.9155 | 0.73629
1534 | 0.91538 | 0.73629
1535 | 0.9153 | 0.73629
1536 | 0.91522 | 0.7363
1537 | 0.91515 | 0.73629
1538 | 0.9151 | 0.73629
1539 | 0.91502 | 0.73629
1540 | 0.91494 | 0.7363
1541 | 0.91482 | 0.73634
1542 | 0.91466 | 0.73639
1543 | 0.91449 | 0.73646
1544 | 0.9143 | 0.73653
1545 | 0.91412 | 0.73659
1546 | 0.91395 | 0.73665
1547 | 0.91378 | 0.73672
1548 | 0.91359 | 0.7368
1549 | 0.91337 | 0.73689
1550 | 0.91313 | 0.73699
1551 | 0.91288 | 0.73708
1552 | 0.91263 | 0.73715
1553 | 0.91237 | 0.73719
1554 | 0.91212 | 0.73719
1555 | 0.91188 | 0.73717
1556 | 0.91164 | 0.73713
1557 | 0.91143 | 0.73708
1558 | 0.91126 | 0.73705
1559 | 0.9111 | 0.73704
1560 | 0.91095 | 0.73705
1561 | 0.91076 | 0.73708
1562 | 0.91051 | 0.73711
1563 | 0.91023 | 0.73716
1564 | 0.90993 | 0.73723
1565 | 0.90964 | 0.7373
1566 | 0.90936 | 0.73737
1567 | 0.90909 | 0.73742
1568 | 0.9088 | 0.73744
1569 | 0.90849 | 0.73743
1570 | 0.90816 | 0.7374
1571 | 0.90784 | 0.73733
1572 | 0.90754 | 0.73725
1573 | 0.90727 | 0.73716
1574 | 0.90702 | 0.73707
1575 | 0.90675 | 0.73697
1576 | 0.90645 | 0.73688
1577 | 0.90613 | 0.73678
1578 | 0.90579 | 0.73666
1579 | 0.90547 | 0.73654
1580 | 0.90519 | 0.73642
1581 | 0.90495 | 0.73632
1582 | 0.90473 | 0.73622
1583 | 0.90452 | 0.73611
1584 | 0.90432 | 0.73599
1585 | 0.90411 | 0.73585
1586 | 0.90389 | 0.7357
1587 | 0.90366 | 0.73556
1588 | 0.9034 | 0.73541
1589 | 0.90311 | 0.73523
1590 | 0.90283 | 0.73505
1591 | 0.90255 | 0.73487
1592 | 0.90229 | 0.7347
1593 | 0.90204 | 0.73455
1594 | 0.90178 | 0.73443
1595 | 0.90151 | 0.73431
1596 | 0.90124 | 0.73419
1597 | 0.90096 | 0.73406
1598 | 0.90067 | 0.73391
1599 | 0.90034 | 0.73376
1600 | 0.89998 | 0.73361
1601 | 0.89958 | 0.73346
1602 | 0.89916 | 0.73332
1603 | 0.8987 | 0.73317
1604 | 0.89823 | 0.73303
1605 | 0.89774 | 0.73289
1606 | 0.89722 | 0.73275
1607 | 0.89668 | 0.73261
1608 | 0.89609 | 0.73246
1609 | 0.89549 | 0.7323
1610 | 0.89492 | 0.73215
1611 | 0.8944 | 0.732
1612 | 0.89393 | 0.73186
1613 | 0.8935 | 0.73172
1614 | 0.8931 | 0.73157
1615 | 0.89271 | 0.73142
1616 | 0.89233 | 0.73125
1617 | 0.89196 | 0.73108
1618 | 0.89162 | 0.73089
1619 | 0.89132 | 0.73071
1620 | 0.89104 | 0.73051
1621 | 0.89077 | 0.7303
1622 | 0.89051 | 0.73007
1623 | 0.89024 | 0.72983
1624 | 0.88998 | 0.72955
1625 | 0.88972 | 0.72927
1626 | 0.88946 | 0.72898
1627 | 0.8892 | 0.7287
1628 | 0.88895 | 0.72843
1629 | 0.88869 | 0.72816
1630 | 0.88843 | 0.7279
1631 | 0.88816 | 0.72763
1632 | 0.88791 | 0.72737
1633 | 0.88766 | 0.72711
1634 | 0.88743 | 0.72683
1635 | 0.8872 | 0.72653
1636 | 0.88697 | 0.72623
1637 | 0.88672 | 0.72592
1638 | 0.88647 | 0.72564
1639 | 0.88622 | 0.72537
1640 | 0.88598 | 0.72512
1641 | 0.88575 | 0.72487
1642 | 0.88555 | 0.72465
1643 | 0.88536 | 0.72443
1644 | 0.88517 | 0.72422
1645 | 0.88498 | 0.72402
1646 | 0.8848 | 0.72381
1647 | 0.8846 | 0.72361
1648 | 0.88442 | 0.72344
1649 | 0.88422 | 0.72329
1650 | 0.88399 | 0.72314
1651 | 0.88372 | 0.72297
1652 | 0.88338 | 0.72278
1653 | 0.88297 | 0.72256
1654 | 0.88249 | 0.72233
1655 | 0.88196 | 0.7221
1656 | 0.8814 | 0.72188
1657 | 0.88083 | 0.72168
1658 | 0.88027 | 0.7215
1659 | 0.87971 | 0.72136
1660 | 0.87915 | 0.72124
1661 | 0.87858 | 0.72114
1662 | 0.87803 | 0.72104
1663 | 0.87748 | 0.72092
1664 | 0.87696 | 0.72079
1665 | 0.87644 | 0.72065
1666 | 0.87593 | 0.72049
1667 | 0.87542 | 0.72031
1668 | 0.87493 | 0.72009
1669 | 0.87445 | 0.71983
1670 | 0.87398 | 0.71952
1671 | 0.8735 | 0.71916
1672 | 0.87299 | 0.7188
1673 | 0.87245 | 0.71843
1674 | 0.87188 | 0.71803
1675 | 0.8713 | 0.71763
1676 | 0.87072 | 0.71723
1677 | 0.87012 | 0.71683
1678 | 0.86953 | 0.71643
1679 | 0.86894 | 0.71602
1680 | 0.86833 | 0.71558
1681 | 0.86771 | 0.71513
1682 | 0.86704 | 0.71469
1683 | 0.8663 | 0.71425
1684 | 0.86552 | 0.71382
1685 | 0.86473 | 0.7134
1686 | 0.86396 | 0.71299
1687 | 0.86321 | 0.71259
1688 | 0.86249 | 0.7122
1689 | 0.86178 | 0.71186
1690 | 0.86106 | 0.71154
1691 | 0.86036 | 0.71125
1692 | 0.85969 | 0.71097
1693 | 0.85904 | 0.71067
1694 | 0.8584 | 0.71037
1695 | 0.85779 | 0.71007
1696 | 0.85719 | 0.70978
1697 | 0.85664 | 0.7095
1698 | 0.85613 | 0.70923
1699 | 0.85567 | 0.70894
1700 | 0.85525 | 0.70864
1701 | 0.85484 | 0.70834
1702 | 0.85445 | 0.70804
1703 | 0.85404 | 0.70774
1704 | 0.85359 | 0.70743
1705 | 0.85312 | 0.70712
1706 | 0.85264 | 0.70681
1707 | 0.85214 | 0.70653
1708 | 0.85166 | 0.70625
1709 | 0.8512 | 0.70597
1710 | 0.85075 | 0.70566
1711 | 0.85032 | 0.70533
1712 | 0.8499 | 0.70497
1713 | 0.84948 | 0.7046
1714 | 0.84908 | 0.70419
1715 | 0.84872 | 0.70374
1716 | 0.84837 | 0.70324
1717 | 0.84806 | 0.70269
1718 | 0.84777 | 0.70213
1719 | 0.84746 | 0.70157
1720 | 0.84712 | 0.701
1721 | 0.84676 | 0.70043
1722 | 0.84638 | 0.69989
1723 | 0.84599 | 0.69935
1724 | 0.84558 | 0.69882
1725 | 0.84518 | 0.69826
1726 | 0.84478 | 0.69767
1727 | 0.84437 | 0.69706
1728 | 0.84397 | 0.69644
1729 | 0.84357 | 0.69581
1730 | 0.84316 | 0.69517
1731 | 0.84274 | 0.69452
1732 | 0.8423 | 0.69388
1733 | 0.84182 | 0.69324
1734 | 0.84129 | 0.69261
1735 | 0.84072 | 0.69201
1736 | 0.8401 | 0.69144
1737 | 0.83941 | 0.69089
1738 | 0.83865 | 0.69037
1739 | 0.83782 | 0.68981
1740 | 0.83691 | 0.68923
1741 | 0.83597 | 0.68865
1742 | 0.83503 | 0.68809
1743 | 0.83415 | 0.68757
1744 | 0.83335 | 0.68712
1745 | 0.83265 | 0.68671
1746 | 0.83201 | 0.68632
1747 | 0.83141 | 0.68596
1748 | 0.83084 | 0.6856
1749 | 0.83026 | 0.68524
1750 | 0.8297 | 0.68489
1751 | 0.82914 | 0.68455
1752 | 0.82858 | 0.68422
1753 | 0.82799 | 0.68393
1754 | 0.82739 | 0.68369
1755 | 0.82676 | 0.68347
1756 | 0.8261 | 0.68326
1757 | 0.82546 | 0.68306
1758 | 0.8248 | 0.68284
1759 | 0.82411 | 0.68261
1760 | 0.82342 | 0.68236
1761 | 0.82276 | 0.68207
1762 | 0.82217 | 0.68175
1763 | 0.82168 | 0.68139
1764 | 0.82124 | 0.68098
1765 | 0.82081 | 0.68055
1766 | 0.82033 | 0.6801
1767 | 0.81981 | 0.67963
1768 | 0.81927 | 0.67918
1769 | 0.81869 | 0.67876
1770 | 0.81809 | 0.67834
1771 | 0.81745 | 0.6779
1772 | 0.8168 | 0.67745
1773 | 0.81614 | 0.67696
1774 | 0.81549 | 0.67644
1775 | 0.81487 | 0.67589
1776 | 0.81425 | 0.67529
1777 | 0.81361 | 0.67466
1778 | 0.81292 | 0.67403
1779 | 0.812 | 0.67341
1780 | 0.81084 | 0.6728
1781 | 0.80947 | 0.67221
1782 | 0.80789 | 0.67161
1783 | 0.80608 | 0.671
1784 | 0.80401 | 0.67038
1785 | 0.80172 | 0.66973
1786 | 0.79925 | 0.66905
1787 | 0.79673 | 0.66833
1788 | 0.7942 | 0.66756
1789 | 0.79162 | 0.66674
1790 | 0.78903 | 0.66589
1791 | 0.78637 | 0.66503
1792 | 0.78364 | 0.66416
1793 | 0.78082 | 0.66333
1794 | 0.77793 | 0.66255
1795 | 0.77506 | 0.66178
1796 | 0.77226 | 0.66098
1797 | 0.76951 | 0.66017
1798 | 0.76679 | 0.65931
1799 | 0.76412 | 0.65842
1800 | 0.76145 | 0.65751
1801 | 0.7588 | 0.65659
1802 | 0.75624 | 0.65561
1803 | 0.75381 | 0.65456
1804 | 0.75149 | 0.65344
1805 | 0.74925 | 0.65225
1806 | 0.7471 | 0.651
1807 | 0.74513 | 0.64972
1808 | 0.7434 | 0.64845
1809 | 0.74191 | 0.64724
1810 | 0.74066 | 0.6461
1811 | 0.73966 | 0.64496
1812 | 0.73884 | 0.64383
1813 | 0.73813 | 0.64273
1814 | 0.73752 | 0.64165
1815 | 0.73696 | 0.64058
1816 | 0.73643 | 0.63951
1817 | 0.73599 | 0.63839
1818 | 0.73563 | 0.63721
1819 | 0.73534 | 0.636
1820 | 0.73506 | 0.63484
1821 | 0.73483 | 0.63375
1822 | 0.73466 | 0.63273
1823 | 0.73464 | 0.63173
1824 | 0.73481 | 0.63073
1825 | 0.73502 | 0.62973
1826 | 0.7352 | 0.6287
1827 | 0.73529 | 0.62768
1828 | 0.7353 | 0.62667
1829 | 0.73527 | 0.62565
1830 | 0.73517 | 0.62463
1831 | 0.73498 | 0.62359
1832 | 0.73472 | 0.62247
1833 | 0.73436 | 0.62132
1834 | 0.73394 | 0.62014
1835 | 0.73349 | 0.61896
1836 | 0.73303 | 0.61783
1837 | 0.73256 | 0.61675
1838 | 0.7321 | 0.61573
1839 | 0.73164 | 0.6148
1840 | 0.73113 | 0.61403
1841 | 0.73061 | 0.61338
1842 | 0.73013 | 0.61281
1843 | 0.7296 | 0.6123
1844 | 0.72902 | 0.61187
1845 | 0.7284 | 0.61147
1846 | 0.72769 | 0.61112
1847 | 0.72688 | 0.61085
1848 | 0.72602 | 0.61061
1849 | 0.72511 | 0.61026
1850 | 0.72414 | 0.6098
1851 | 0.72315 | 0.60922
1852 | 0.72214 | 0.60853
1853 | 0.72113 | 0.60779
1854 | 0.72015 | 0.60706
1855 | 0.71922 | 0.60643
1856 | 0.71837 | 0.60589
1857 | 0.71766 | 0.60538
1858 | 0.71713 | 0.60492
1859 | 0.71671 | 0.60456
1860 | 0.71638 | 0.60425
1861 | 0.71605 | 0.60396
1862 | 0.71571 | 0.60375
1863 | 0.7154 | 0.60355
1864 | 0.71507 | 0.6034
1865 | 0.71469 | 0.60328
1866 | 0.71421 | 0.60327
1867 | 0.71357 | 0.60335
1868 | 0.71282 | 0.60352
1869 | 0.71207 | 0.60373
1870 | 0.71137 | 0.60394
1871 | 0.71071 | 0.60412
1872 | 0.71007 | 0.60429
1873 | 0.70939 | 0.60447
1874 | 0.70867 | 0.60468
1875 | 0.70799 | 0.60488
1876 | 0.70736 | 0.60504
1877 | 0.7068 | 0.60512
1878 | 0.70631 | 0.60509
1879 | 0.70577 | 0.60497
1880 | 0.70515 | 0.60479
1881 | 0.70457 | 0.60456
1882 | 0.70403 | 0.60433
1883 | 0.70357 | 0.6041
1884 | 0.70323 | 0.60386
1885 | 0.70302 | 0.60359
1886 | 0.70286 | 0.6033
1887 | 0.70268 | 0.603
1888 | 0.70258 | 0.60267
1889 | 0.70255 | 0.60229
1890 | 0.7026 | 0.60188
1891 | 0.7027 | 0.60149
1892 | 0.70281 | 0.6011
1893 | 0.70288 | 0.60069
1894 | 0.70286 | 0.60024
1895 | 0.70268 | 0.59963
1896 | 0.70236 | 0.59878
1897 | 0.70195 | 0.59775
1898 | 0.70144 | 0.59657
1899 | 0.70082 | 0.59529
1900 | 0.70011 | 0.59399
1901 | 0.69938 | 0.5927
1902 | 0.6987 | 0.59139
1903 | 0.69812 | 0.59006
1904 | 0.6977 | 0.58875
1905 | 0.69742 | 0.58746
1906 | 0.69721 | 0.58619
1907 | 0.69704 | 0.58493
1908 | 0.69692 | 0.58371
1909 | 0.69685 | 0.58254
1910 | 0.69677 | 0.58146
1911 | 0.69659 | 0.58046
1912 | 0.69626 | 0.57952
1913 | 0.6957 | 0.57861
1914 | 0.69495 | 0.57771
1915 | 0.69406 | 0.57687
1916 | 0.69309 | 0.57607
1917 | 0.69212 | 0.57533
1918 | 0.69121 | 0.57467
1919 | 0.69033 | 0.57405
1920 | 0.68951 | 0.57349
1921 | 0.68872 | 0.57302
1922 | 0.68787 | 0.57265
1923 | 0.68697 | 0.57242
1924 | 0.68607 | 0.57234
1925 | 0.68518 | 0.57241
1926 | 0.68431 | 0.57265
1927 | 0.68347 | 0.57305
1928 | 0.68259 | 0.57361
1929 | 0.68162 | 0.57432
1930 | 0.68051 | 0.57519
1931 | 0.67929 | 0.57617
1932 | 0.67799 | 0.57721
1933 | 0.67659 | 0.5783
1934 | 0.67514 | 0.57948
1935 | 0.67367 | 0.58068
1936 | 0.67222 | 0.58189
1937 | 0.6708 | 0.58311
1938 | 0.66947 | 0.58439
1939 | 0.66821 | 0.58568
1940 | 0.66697 | 0.58698
1941 | 0.66572 | 0.58832
1942 | 0.66439 | 0.58957
1943 | 0.6629 | 0.5907
1944 | 0.66119 | 0.59175
1945 | 0.65929 | 0.59277
1946 | 0.65732 | 0.59386
1947 | 0.65538 | 0.59504
1948 | 0.65362 | 0.59625
1949 | 0.65212 | 0.59744
1950 | 0.65088 | 0.59856
1951 | 0.6498 | 0.59954
1952 | 0.64879 | 0.60037
1953 | 0.64789 | 0.60103
1954 | 0.64716 | 0.60154
1955 | 0.64661 | 0.60193
1956 | 0.64621 | 0.60223
1957 | 0.64582 | 0.60237
1958 | 0.64535 | 0.60232
1959 | 0.64475 | 0.60207
1960 | 0.64401 | 0.60164
1961 | 0.64314 | 0.60109
1962 | 0.64222 | 0.60049
1963 | 0.64132 | 0.5999
1964 | 0.64042 | 0.59932
1965 | 0.63958 | 0.5987
1966 | 0.63884 | 0.59797
1967 | 0.6382 | 0.59713
1968 | 0.63766 | 0.5962
1969 | 0.63718 | 0.59525
1970 | 0.63682 | 0.59434
1971 | 0.63659 | 0.59355
1972 | 0.63652 | 0.5929
1973 | 0.63653 | 0.59233
1974 | 0.63652 | 0.59178
1975 | 0.63636 | 0.59126
1976 | 0.63593 | 0.59071
1977 | 0.63534 | 0.59011
1978 | 0.6346 | 0.58946
1979 | 0.63371 | 0.58881
1980 | 0.63275 | 0.58827
1981 | 0.63163 | 0.58782
1982 | 0.63042 | 0.58741
1983 | 0.62929 | 0.58698
1984 | 0.62835 | 0.58647
1985 | 0.62758 | 0.58585
1986 | 0.62693 | 0.58518
1987 | 0.62635 | 0.58454
1988 | 0.62559 | 0.58389
1989 | 0.62441 | 0.58323
1990 | 0.62277 | 0.58258
1991 | 0.6207 | 0.58199
1992 | 0.6184 | 0.5816
1993 | 0.61607 | 0.58143
1994 | 0.61375 | 0.58138
1995 | 0.61144 | 0.58131
1996 | 0.60909 | 0.58111
1997 | 0.60656 | 0.58079
1998 | 0.60382 | 0.58029
1999 | 0.60101 | 0.57967
2000 | 0.59822 | 0.57895
2001 | 0.59546 | 0.57808
2002 | 0.59284 | 0.57705
2003 | 0.59034 | 0.57593
2004 | 0.58789 | 0.57467
2005 | 0.58556 | 0.57325
2006 | 0.58331 | 0.57169
2007 | 0.58106 | 0.56989
2008 | 0.57885 | 0.568
2009 | 0.57659 | 0.56626
2010 | 0.57423 | 0.56474
2011 | 0.57193 | 0.56341
2012 | 0.56965 | 0.56221
2013 | 0.56727 | 0.56107
2014 | 0.56465 | 0.56001
2015 | 0.5618 | 0.55903
2016 | 0.55865 | 0.55822
2017 | 0.5553 | 0.55783
2018 | 0.55206 | 0.55797
2019 | 0.54901 | 0.55848
2020 | 0.54617 | 0.55926
2021 | 0.54349 | 0.56022
2022 | 0.54077 | 0.56116
2023 | 0.53797 | 0.56207
2024 | 0.53513 | 0.56308
2025 | 0.53223 | 0.56418
2026 | 0.52933 | 0.56543
2027 | 0.52641 | 0.5668
2028 | 0.52356 | 0.56823
2029 | 0.52076 | 0.56971
2030 | 0.51812 | 0.5711
2031 | 0.51585 | 0.57235
2032 | 0.51382 | 0.5736
2033 | 0.51204 | 0.57478
2034 | 0.51043 | 0.57583
2035 | 0.50865 | 0.57703
2036 | 0.50675 | 0.57832
2037 | 0.5047 | 0.57971
2038 | 0.5027 | 0.58129
2039 | 0.50108 | 0.58289
2040 | 0.4998 | 0.58438
2041 | 0.4989 | 0.5856
2042 | 0.49831 | 0.58658
2043 | 0.49756 | 0.58737
2044 | 0.49635 | 0.58795
2045 | 0.49468 | 0.58826
2046 | 0.49268 | 0.58832
2047 | 0.49053 | 0.58818
2048 | 0.48857 | 0.58796
2049 | 0.48705 | 0.58782
2050 | 0.48627 | 0.58767
2051 | 0.48657 | 0.58751
2052 | 0.4876 | 0.58713
2053 | 0.4891 | 0.58625
2054 | 0.49074 | 0.58492
2055 | 0.49227 | 0.5833
2056 | 0.49345 | 0.58141
2057 | 0.49441 | 0.5792
2058 | 0.49529 | 0.57673
2059 | 0.49606 | 0.57413
2060 | 0.49675 | 0.57123
2061 | 0.4976 | 0.56799
2062 | 0.49835 | 0.56454
2063 | 0.49887 | 0.56107
2064 | 0.49935 | 0.55776
2065 | 0.49983 | 0.55463
2066 | 0.50037 | 0.55174
2067 | 0.50106 | 0.54896
2068 | 0.50152 | 0.5462
2069 | 0.50148 | 0.54367
2070 | 0.50089 | 0.54137
2071 | 0.49969 | 0.53932
2072 | 0.49787 | 0.53759
2073 | 0.49561 | 0.536
2074 | 0.49313 | 0.5344
2075 | 0.49052 | 0.53282
2076 | 0.48792 | 0.53105
2077 | 0.48533 | 0.52914
2078 | 0.48247 | 0.52733
2079 | 0.47902 | 0.52546
2080 | 0.4749 | 0.52365
2081 | 0.47013 | 0.52228
2082 | 0.46478 | 0.52134
2083 | 0.45881 | 0.52087
2084 | 0.45245 | 0.52085
2085 | 0.44612 | 0.521
2086 | 0.44002 | 0.52119
2087 | 0.43399 | 0.52123
2088 | 0.42807 | 0.52113
2089 | 0.42223 | 0.52099
2090 | 0.41648 | 0.5209
2091 | 0.4107 | 0.5206
2092 | 0.40454 | 0.52012
2093 | 0.39733 | 0.51954
2094 | 0.38814 | 0.51894
2095 | 0.37745 | 0.51843
2096 | 0.36619 | 0.518
2097 | 0.3556 | 0.51778
2098 | 0.34586 | 0.51767
2099 | 0.33659 | 0.51752
2100 | 0.32788 | 0.51732
2101 | 0.3201 | 0.51698
2102 | 0.31336 | 0.51624
2103 | 0.30763 | 0.5149
2104 | 0.30293 | 0.51303
2105 | 0.29918 | 0.51073
2106 | 0.29594 | 0.5079
2107 | 0.29319 | 0.5047
2108 | 0.29125 | 0.50139
2109 | 0.29024 | 0.49757
2110 | 0.28982 | 0.4934
2111 | 0.28983 | 0.48907
2112 | 0.29008 | 0.48452
2113 | 0.28934 | 0.47975
2114 | 0.28616 | 0.47467
2115 | 0.28058 | 0.46922
2116 | 0.27166 | 0.46332
2117 | 0.25963 | 0.45693
2118 | 0.24611 | 0.45053
2119 | 0.23247 | 0.44435
2120 | 0.21914 | 0.43827
2121 | 0.20665 | 0.43234
2122 | 0.19617 | 0.42649
2123 | 0.18751 | 0.42082
2124 | 0.18025 | 0.41539
2125 | 0.17353 | 0.41009
2126 | 0.16733 | 0.40532
2127 | 0.16154 | 0.40111
2128 | 0.15587 | 0.39718
2129 | 0.15002 | 0.39363
2130 | 0.14404 | 0.39035
2131 | 0.13836 | 0.38727
2132 | 0.13361 | 0.38443
2133 | 0.13039 | 0.38189
2134 | 0.12896 | 0.37974
2135 | 0.12979 | 0.37808
2136 | 0.13307 | 0.37685
2137 | 0.138 | 0.37557
2138 | 0.14385 | 0.37415
2139 | 0.1497 | 0.37252
2140 | 0.15408 | 0.37058
2141 | 0.15718 | 0.36853
2142 | 0.15989 | 0.3665
2143 | 0.1631 | 0.36471
2144 | 0.16683 | 0.36326
2145 | 0.17047 | 0.36249
2146 | 0.17413 | 0.36226
2147 | 0.17819 | 0.36245
2148 | 0.18245 | 0.36286
2149 | 0.18689 | 0.36323
2150 | 0.19122 | 0.36356
2151 | 0.19528 | 0.36383
2152 | 0.19923 | 0.36385
2153 | 0.20339 | 0.36392
2154 | 0.20825 | 0.3644
2155 | 0.2144 | 0.36516
2156 | 0.22146 | 0.36647
2157 | 0.22904 | 0.36834
2158 | 0.23715 | 0.37047
2159 | 0.24456 | 0.37286
2160 | 0.24999 | 0.3756
2161 | 0.25346 | 0.37843
2162 | 0.25369 | 0.38124
2163 | 0.25052 | 0.38399
2164 | 0.24541 | 0.38682
2165 | 0.23964 | 0.38993
2166 | 0.23369 | 0.39314
2167 | 0.22818 | 0.39644
2168 | 0.22416 | 0.39972
2169 | 0.22169 | 0.40295
2170 | 0.2204 | 0.4062
2171 | 0.21951 | 0.40945
2172 | 0.21935 | 0.413
2173 | 0.21935 | 0.41672
2174 | 0.21909 | 0.42032
2175 | 0.2188 | 0.42384
2176 | 0.21821 | 0.42713
2177 | 0.21765 | 0.43037
2178 | 0.21785 | 0.43377
2179 | 0.21932 | 0.43739
2180 | 0.22214 | 0.4413
2181 | 0.22651 | 0.44564
2182 | 0.23214 | 0.45016
2183 | 0.23842 | 0.4545
2184 | 0.2453 | 0.45869
2185 | 0.25273 | 0.46244
2186 | 0.26009 | 0.46545
2187 | 0.2674 | 0.46788
2188 | 0.27535 | 0.46976
2189 | 0.28428 | 0.47127
2190 | 0.29416 | 0.47238
2191 | 0.30508 | 0.47358
2192 | 0.31686 | 0.47499
2193 | 0.32841 | 0.47635
2194 | 0.33818 | 0.47783
2195 | 0.34605 | 0.47951
2196 | 0.35152 | 0.481
2197 | 0.3551 | 0.48187
2198 | 0.35779 | 0.48173
2199 | 0.35976 | 0.48049
2200 | 0.36115 | 0.47872
2201 | 0.36216 | 0.47698
2202 | 0.36288 | 0.47545
2203 | 0.36334 | 0.47429
2204 | 0.3635 | 0.47323
2205 | 0.36319 | 0.4722
2206 | 0.36249 | 0.47202
2207 | 0.36146 | 0.47265
2208 | 0.35976 | 0.47404
2209 | 0.35746 | 0.47634
2210 | 0.35467 | 0.47914
2211 | 0.35125 | 0.48234
2212 | 0.34758 | 0.48582
2213 | 0.34364 | 0.48948
2214 | 0.33852 | 0.49293
2215 | 0.33195 | 0.49595
2216 | 0.32367 | 0.49846
2217 | 0.31372 | 0.50036
2218 | 0.3032 | 0.50165
2219 | 0.29172 | 0.5024
2220 | 0.27928 | 0.50243
2221 | 0.26711 | 0.5018
2222 | 0.25487 | 0.50071
2223 | 0.24272 | 0.49939
2224 | 0.23086 | 0.4982
2225 | 0.21812 | 0.497
2226 | 0.20366 | 0.49577
2227 | 0.18848 | 0.49499
2228 | 0.17252 | 0.49442
2229 | 0.15504 | 0.49403
2230 | 0.13703 | 0.49412
2231 | 0.11849 | 0.4942
2232 | 0.09993 | 0.49416
2233 | 0.08229 | 0.49427
2234 | 0.06585 | 0.49453
2235 | 0.05073 | 0.49477
2236 | 0.0368 | 0.49489
2237 | 0.02449 | 0.49478
2238 | 0.01424 | 0.49457
2239 | 0.00544 | 0.49445
2240 | -0.00261 | 0.49446
2241 | -0.01002 | 0.49495
2242 | -0.01711 | 0.49542
2243 | -0.02393 | 0.49507
2244 | -0.03062 | 0.4934
2245 | -0.03765 | 0.49022
2246 | -0.04518 | 0.48576
2247 | -0.05356 | 0.47997
2248 | -0.06289 | 0.47322
2249 | -0.0743 | 0.466
2250 | -0.08833 | 0.45842
2251 | -0.10691 | 0.45108
2252 | -0.133 | 0.4442
2253 | -0.16038 | 0.4375
2254 | -0.18763 | 0.43084
2255 | -0.2141 | 0.42433
2256 | -0.23939 | 0.41812
2257 | -0.26316 | 0.41226
2258 | -0.28555 | 0.4066
2259 | -0.31012 | 0.40151
2260 | -0.34289 | 0.39717
2261 | -0.48409 | 0.39361
2262 | -0.65267 | 0.39075
2263 | -0.82333 | 0.38801
2264 | -0.98961 | 0.38455
2265 | -1.14972 | 0.38019
2266 | -1.30082 | 0.37508
2267 | -1.44396 | 0.36951
2268 | -1.64162 | 0.36489
2269 | -1.85806 | 0.36173
2270 | -2.08389 | 0.35989
2271 | -2.30199 | 0.35935
2272 | -2.50778 | 0.35978
2273 | -2.70199 | 0.36091
2274 | -2.89365 | 0.3621
2275 | -3.01339 | 0.3635
2276 | -3.11061 | 0.36546
2277 | -3.17372 | 0.36814
2278 | -3.23641 | 0.37182
2279 | -3.29169 | 0.37666
2280 | -3.34423 | 0.38202
2281 | -3.38996 | 0.38765
2282 | -3.42466 | 0.39376
2283 | -3.44797 | 0.40013
2284 | -3.45936 | 0.40712
2285 | -3.45976 | 0.41507
2286 | -3.45771 | 0.42314
2287 | -3.45443 | 0.43097
2288 | -3.44504 | 0.43766
2289 | -3.43006 | 0.44168
2290 | -3.40794 | 0.44332
2291 | -3.38209 | 0.44316
2292 | -3.35494 | 0.44097
2293 | -3.31336 | 0.43731
2294 | -3.25534 | 0.43289
2295 | -3.18254 | 0.42764
2296 | -3.09679 | 0.42225
2297 | -3.00153 | 0.4171
2298 | -2.90001 | 0.41182
2299 | -2.78604 | 0.40649
2300 | -2.65806 | 0.4012
2301 | -2.51517 | 0.39623
2302 | -2.35821 | 0.39135
2303 | -2.19727 | 0.38613
2304 | -2.0333 | 0.38062
2305 | -1.86986 | 0.37525
2306 | -1.70516 | 0.37065
2307 | -1.6397 | 0.36707
2308 | -1.59893 | 0.36428
2309 | -1.56174 | 0.3616
2310 | -1.50604 | 0.35898
2311 | -1.41294 | 0.35563
2312 | -1.32845 | 0.3515
2313 | -1.24589 | 0.34676
2314 | -1.22383 | 0.34234
2315 | -1.23234 | 0.33886
2316 | -1.24413 | 0.33591
2317 | -1.24863 | 0.33441
2318 | -1.23277 | 0.33448
2319 | -1.2429 | 0.33596
2320 | -1.26885 | 0.34065
2321 | -1.24136 | 0.34796
2322 | -1.23386 | 0.35636
2323 | -1.27111 | 0.3662
2324 | -1.32639 | 0.37701
2325 | -1.38255 | 0.38781
2326 | -1.44007 | 0.39776
2327 | -1.4951 | 0.40727
2328 | -1.54395 | 0.41595
2329 | -1.58692 | 0.42429
2330 | -1.62275 | 0.43328
2331 | -1.65373 | 0.44243
2332 | -1.69115 | 0.45101
2333 | -1.73733 | 0.45826
2334 | -1.7887 | 0.46332
2335 | -1.82208 | 0.46616
2336 | -1.83501 | 0.46685
2337 | -1.87246 | 0.46498
2338 | -1.93874 | 0.46078
2339 | -2.11059 | 0.45426
2340 | -2.20212 | 0.44664
2341 | -2.2693 | 0.44161
2342 | -2.31483 | 0.44127
2343 | -2.34093 | 0.45055
2344 | -2.33643 | 0.46313
2345 | -2.33844 | 0.47177
2346 | -2.37161 | 0.47726
2347 | -2.36701 | 0.48221
2348 | -2.31453 | 0.48633
2349 | -2.25117 | 0.49097
2350 | -2.17858 | 0.49707
2351 | -2.12997 | 0.50308
2352 | -2.10168 | 0.50871
2353 | -2.05897 | 0.51534
2354 | -2.00295 | 0.52251
2355 | -1.93604 | 0.52925
2356 | -1.84122 | 0.53601
2357 | -1.71398 | 0.5401
2358 | -1.59888 | 0.54172
2359 | -1.49495 | 0.54254
2360 | -1.40817 | 0.54234
2361 | -1.35704 | 0.54238
2362 | -1.36713 | 0.54228
2363 | -1.32606 | 0.54123
2364 | -1.26109 | 0.53766
2365 | -1.20839 | 0.532
2366 | -1.14925 | 0.52757
2367 | -1.08621 | 0.52358
2368 | -1.04577 | 0.51827
2369 | -1.06971 | 0.51279
2370 | -1.0973 | 0.49932
2371 | -1.11068 | 0.46827
2372 | -1.10782 | 0.43497
2373 | -1.10142 | 0.37546
2374 | -1.09038 | 0.31119
2375 | -1.0705 | 0.24651
2376 | -1.03537 | 0.183
2377 | -0.99391 | 0.12003
2378 | -0.94558 | 0.05838
2379 | -0.83076 | -0.0016
2380 | -0.70628 | -0.06104
2381 | -1.29179 | -0.11985
2382 | -1.83517 | -0.17632
2383 | -2.38872 | -0.23176
2384 | -2.9599 | -0.28535
2385 | -3.63322 | -0.33719
2386 | -4.22245 | -0.38693
2387 | -4.77235 | -0.43201
2388 | -5.28123 | -0.47126
2389 | -5.75019 | -0.49852
2390 | -6.16646 | -0.51982
2391 | -6.56697 | -0.54148
2392 | -6.97854 | -0.56239
2393 | -7.33387 | -0.57995
2394 | -7.62495 | -0.59235
2395 | -7.87309 | -0.60037
2396 | -8.18388 | -0.60418
2397 | -8.45843 | -0.60476
2398 | -8.64767 | -0.6027
2399 | -8.78769 | -0.59556
2400 | -8.88038 | -0.58261
2401 | -8.92832 | -0.56457
2402 | -8.92927 | -0.54122
2403 | -8.89651 | -0.51424
2404 | -8.8278 | -0.48314
2405 | -8.72763 | -0.44667
2406 | -8.62112 | -0.40589
2407 | -8.52406 | -0.36286
2408 | -8.48791 | -0.31735
2409 | -8.39896 | -0.2691
2410 | -8.29673 | -0.22061
2411 | -8.24582 | -0.17204
2412 | -8.14642 | -0.12111
2413 | -7.98038 | -0.06845
2414 | -7.72092 | -0.01718
2415 | -7.27707 | 0.03794
2416 | -6.81321 | 0.09048
2417 | -6.29485 | 0.12805
2418 | -5.72735 | 0.16531
2419 | -5.1214 | 0.17535
2420 | -4.47535 | 0.17863
2421 | -3.77701 | 0.17998
2422 | -3.01555 | 0.18087
2423 | -2.26292 | 0.18214
2424 | -1.5071 | 0.18445
2425 | -0.62601 | 0.18814
2426 | 0.31438 | 0.19202
2427 | 0.53416 | 0.19441
2428 | 0.74926 | 0.19704
2429 | 0.95924 | 0.19985
2430 | 1.14985 | 0.20328
2431 | 1.32304 | 0.20764
2432 | 1.48178 | 0.21264
2433 | 1.63326 | 0.2166
2434 | 1.78029 | 0.21874
2435 | 1.92624 | 0.22007
2436 | 1.93187 | 0.22023
2437 | 1.93116 | 0.22071
2438 | 1.92467 | 0.22226
2439 | 1.9114 | 0.22335
2440 | 1.88355 | 0.21976
2441 | 1.86188 | 0.21093
2442 | 1.73018 | 0.19588
2443 | 1.4646 | 0.17698
2444 | 0.32816 | 0.1552
2445 | -0.74891 | 0.13271
2446 | -1.76777 | 0.11161
2447 | -2.70951 | 0.09234
2448 | -3.69476 | 0.07533
2449 | -4.64292 | 0.06013
2450 | -5.5546 | 0.04617
2451 | -6.43257 | 0.02318
2452 | -7.29394 | -0.01524
2453 | -8.14307 | -0.05778
2454 | -8.98525 | -0.10292
2455 | -9.82971 | -0.14744
2456 | -10.67053 | -0.19148
2457 | -11.53138 | -0.23414
2458 | -12.30644 | -0.27355
2459 | -12.99093 | -0.31094
2460 | -13.56171 | -0.34938
2461 | -13.91606 | -0.38802
2462 | -14.21876 | -0.41935
2463 | -14.42661 | -0.43863
2464 | -14.60302 | -0.45314
2465 | -14.92592 | -0.46537
2466 | -15.13377 | -0.47542
2467 | -15.60388 | -0.48225
2468 | -15.9777 | -0.48632
2469 | -16.32053 | -0.4872
2470 | -16.62433 | -0.4856
2471 | -16.82975 | -0.48166
2472 | -16.93802 | -0.47468
2473 | -16.95853 | -0.46456
2474 | -16.88927 | -0.45248
2475 | -16.71508 | -0.43807
2476 | -16.44262 | -0.42051
2477 | -16.07517 | -0.39972
2478 | -15.61906 | -0.37516
2479 | -15.17369 | -0.35199
2480 | -14.56332 | -0.33131
2481 | -14.19347 | -0.30496
2482 | -13.86561 | -0.23637
2483 | -12.81548 | -0.17853
2484 | -7.7375 | -0.14204
2485 | -8.38014 | -0.12816
2486 | -7.98269 | -0.10357
2487 | -8.14362 | 0.04653
2488 | -8.05681 | 0.28586
2489 | -7.59391 | 0.34369
2490 | -7.90369 | 0.36807
2491 | -9.17679 | 0.3896
2492 | -10.38554 | 0.50329
2493 | -12.30473 | 0.29816
2494 | -7.5 | 0.233
2495 | 0.94185 | 0.16509
2496 | 1.69271 | 0.15628
2497 | 2.52615 | 0.2405
2498 | 2.71935 | 0.25982
2499 | 2.97842 | 0.47586
2500 | 2.13259 | 0.71048

## AZ-2000
Lambda, nm | Pristine | 3370000000000000
350 | 0.45918 | 2.56579
351 | -0.37603 | 3.27836
352 | -0.20174 | 7.72067
353 | -0.66449 | 5.97289
354 | -0.57303 | 4.86504
355 | -0.38179 | 4.05925
356 | -0.29915 | 3.51301
357 | -0.22809 | 3.06594
358 | -0.14515 | 2.74609
359 | -0.05084 | 3.44121
360 | -0.04741 | 3.20156
361 | 0.000561744 | 2.97142
362 | 0.04199 | 2.77438
363 | 0.0771 | 2.60366
364 | 0.09524 | 2.44539
365 | 0.11682 | 2.301
366 | 0.15069 | 2.16891
367 | 0.18097 | 2.03915
368 | 0.20401 | 1.92276
369 | 0.226 | 1.81004
370 | 0.25066 | 1.70128
371 | 0.27281 | 1.59405
372 | 0.29486 | 1.4872
373 | 0.31718 | 1.37886
374 | 0.34075 | 1.26914
375 | 0.35758 | 1.1559
376 | 0.37639 | 1.05036
377 | 0.39475 | 1.00895
378 | 0.41315 | 0.97453
379 | 0.42008 | 0.94155
380 | 0.42686 | 0.90811
381 | 0.43378 | 0.87517
382 | 0.43756 | 0.83936
383 | 0.44331 | 0.79996
384 | 0.4481 | 0.75886
385 | 0.4513 | 0.71603
386 | 0.45511 | 0.67066
387 | 0.45845 | 0.62284
388 | 0.4619 | 0.57123
389 | 0.46515 | 0.51658
390 | 0.46932 | 0.4603
391 | 0.47524 | 0.45783
392 | 0.48178 | 0.45564
393 | 0.48505 | 0.45397
394 | 0.48899 | 0.45383
395 | 0.49337 | 0.45409
396 | 0.4979 | 0.45403
397 | 0.50218 | 0.45453
398 | 0.50726 | 0.45489
399 | 0.51275 | 0.45546
400 | 0.51822 | 0.45657
401 | 0.52335 | 0.45807
402 | 0.52758 | 0.45933
403 | 0.5309 | 0.46042
404 | 0.53434 | 0.46187
405 | 0.53863 | 0.46388
406 | 0.54318 | 0.46572
407 | 0.54827 | 0.46691
408 | 0.55368 | 0.46799
409 | 0.55895 | 0.46921
410 | 0.56417 | 0.47077
411 | 0.56927 | 0.4725
412 | 0.57412 | 0.47419
413 | 0.57911 | 0.47613
414 | 0.58458 | 0.47817
415 | 0.58991 | 0.48033
416 | 0.595 | 0.48258
417 | 0.59988 | 0.48503
418 | 0.60446 | 0.48743
419 | 0.60874 | 0.48951
420 | 0.6127 | 0.49147
421 | 0.61651 | 0.49338
422 | 0.62018 | 0.49506
423 | 0.62349 | 0.4967
424 | 0.62662 | 0.49848
425 | 0.62972 | 0.50042
426 | 0.63249 | 0.50255
427 | 0.63498 | 0.50472
428 | 0.63746 | 0.50675
429 | 0.6398 | 0.50866
430 | 0.64196 | 0.51052
431 | 0.64388 | 0.51247
432 | 0.64572 | 0.51437
433 | 0.64762 | 0.51622
434 | 0.6495 | 0.51796
435 | 0.65133 | 0.51961
436 | 0.65308 | 0.52131
437 | 0.65472 | 0.52302
438 | 0.6563 | 0.52468
439 | 0.65781 | 0.52629
440 | 0.65935 | 0.52792
441 | 0.66093 | 0.52954
442 | 0.66244 | 0.5311
443 | 0.6639 | 0.53266
444 | 0.66531 | 0.53426
445 | 0.66673 | 0.53589
446 | 0.66817 | 0.53747
447 | 0.66961 | 0.53898
448 | 0.67102 | 0.54047
449 | 0.67244 | 0.54191
450 | 0.67382 | 0.54334
451 | 0.67521 | 0.5448
452 | 0.6766 | 0.54628
453 | 0.67796 | 0.54773
454 | 0.67931 | 0.54912
455 | 0.68069 | 0.55049
456 | 0.6821 | 0.55184
457 | 0.68353 | 0.55318
458 | 0.68492 | 0.55451
459 | 0.68626 | 0.55583
460 | 0.6876 | 0.55713
461 | 0.68895 | 0.5584
462 | 0.69028 | 0.55965
463 | 0.69163 | 0.56089
464 | 0.69296 | 0.56213
465 | 0.69424 | 0.56335
466 | 0.69549 | 0.56454
467 | 0.69673 | 0.56567
468 | 0.69797 | 0.56678
469 | 0.69926 | 0.56788
470 | 0.70058 | 0.56894
471 | 0.70188 | 0.57
472 | 0.70314 | 0.57105
473 | 0.7044 | 0.5721
474 | 0.70567 | 0.57311
475 | 0.70696 | 0.57409
476 | 0.70826 | 0.57507
477 | 0.70953 | 0.57605
478 | 0.71078 | 0.57703
479 | 0.71198 | 0.57799
480 | 0.71313 | 0.57894
481 | 0.71429 | 0.57989
482 | 0.71543 | 0.58082
483 | 0.71658 | 0.58176
484 | 0.7177 | 0.5827
485 | 0.7188 | 0.58362
486 | 0.7199 | 0.58452
487 | 0.721 | 0.58542
488 | 0.72211 | 0.58631
489 | 0.72316 | 0.58721
490 | 0.72416 | 0.58809
491 | 0.72515 | 0.58896
492 | 0.72611 | 0.58984
493 | 0.72703 | 0.59072
494 | 0.72794 | 0.5916
495 | 0.72883 | 0.59246
496 | 0.72972 | 0.59331
497 | 0.73061 | 0.59414
498 | 0.73149 | 0.59496
499 | 0.73237 | 0.59576
500 | 0.73326 | 0.59654
501 | 0.73415 | 0.5973
502 | 0.73506 | 0.59805
503 | 0.73597 | 0.59881
504 | 0.73686 | 0.59956
505 | 0.73772 | 0.60031
506 | 0.73858 | 0.60105
507 | 0.73945 | 0.60179
508 | 0.7403 | 0.60254
509 | 0.74118 | 0.60328
510 | 0.74204 | 0.60403
511 | 0.74287 | 0.60476
512 | 0.74368 | 0.60548
513 | 0.74448 | 0.60619
514 | 0.74528 | 0.6069
515 | 0.74607 | 0.60759
516 | 0.74684 | 0.60826
517 | 0.74758 | 0.6089
518 | 0.7483 | 0.60952
519 | 0.749 | 0.61014
520 | 0.7497 | 0.61072
521 | 0.75038 | 0.61127
522 | 0.75107 | 0.61182
523 | 0.75175 | 0.61236
524 | 0.75242 | 0.61289
525 | 0.75306 | 0.61341
526 | 0.75368 | 0.61393
527 | 0.75428 | 0.61444
528 | 0.75488 | 0.61494
529 | 0.75547 | 0.61541
530 | 0.75606 | 0.61588
531 | 0.75662 | 0.61634
532 | 0.75718 | 0.61678
533 | 0.75774 | 0.61722
534 | 0.7583 | 0.61765
535 | 0.75883 | 0.61804
536 | 0.75934 | 0.61841
537 | 0.75983 | 0.61876
538 | 0.76032 | 0.61911
539 | 0.76078 | 0.61946
540 | 0.76125 | 0.61982
541 | 0.76171 | 0.62015
542 | 0.76216 | 0.62048
543 | 0.76262 | 0.62079
544 | 0.76306 | 0.62108
545 | 0.7635 | 0.62137
546 | 0.76395 | 0.62164
547 | 0.76437 | 0.6219
548 | 0.7648 | 0.62216
549 | 0.76521 | 0.6224
550 | 0.76561 | 0.62261
551 | 0.76601 | 0.62281
552 | 0.76639 | 0.623
553 | 0.76678 | 0.62317
554 | 0.76715 | 0.62335
555 | 0.76752 | 0.62352
556 | 0.76788 | 0.62369
557 | 0.76824 | 0.62386
558 | 0.7686 | 0.62402
559 | 0.76895 | 0.62417
560 | 0.7693 | 0.62433
561 | 0.76964 | 0.62448
562 | 0.76998 | 0.62463
563 | 0.77031 | 0.62478
564 | 0.77063 | 0.62493
565 | 0.77094 | 0.62508
566 | 0.77125 | 0.62524
567 | 0.77155 | 0.62539
568 | 0.77185 | 0.62553
569 | 0.77213 | 0.62568
570 | 0.77241 | 0.62582
571 | 0.77268 | 0.62596
572 | 0.77294 | 0.6261
573 | 0.7732 | 0.62624
574 | 0.77347 | 0.62639
575 | 0.77376 | 0.62653
576 | 0.77405 | 0.62668
577 | 0.77432 | 0.62683
578 | 0.77458 | 0.62698
579 | 0.77485 | 0.62713
580 | 0.77513 | 0.62729
581 | 0.7754 | 0.62745
582 | 0.77567 | 0.6276
583 | 0.77594 | 0.62775
584 | 0.7762 | 0.6279
585 | 0.77647 | 0.62806
586 | 0.77674 | 0.62823
587 | 0.777 | 0.6284
588 | 0.77727 | 0.62858
589 | 0.77754 | 0.62875
590 | 0.7778 | 0.62893
591 | 0.77806 | 0.62912
592 | 0.77832 | 0.62932
593 | 0.77857 | 0.62952
594 | 0.77882 | 0.62973
595 | 0.77907 | 0.62995
596 | 0.7793 | 0.63017
597 | 0.77955 | 0.6304
598 | 0.77979 | 0.63064
599 | 0.78003 | 0.63088
600 | 0.78026 | 0.63113
601 | 0.7805 | 0.63139
602 | 0.78073 | 0.63165
603 | 0.78096 | 0.63192
604 | 0.78119 | 0.63221
605 | 0.78143 | 0.6325
606 | 0.78166 | 0.63281
607 | 0.7819 | 0.63312
608 | 0.78216 | 0.63345
609 | 0.78243 | 0.63378
610 | 0.78268 | 0.63412
611 | 0.78293 | 0.63446
612 | 0.78318 | 0.63481
613 | 0.78342 | 0.63517
614 | 0.78366 | 0.63553
615 | 0.78388 | 0.6359
616 | 0.78411 | 0.63627
617 | 0.78432 | 0.63664
618 | 0.78453 | 0.63701
619 | 0.78474 | 0.6374
620 | 0.78496 | 0.63779
621 | 0.78516 | 0.63818
622 | 0.78536 | 0.63859
623 | 0.78555 | 0.639
624 | 0.78574 | 0.63942
625 | 0.78592 | 0.63985
626 | 0.7861 | 0.64029
627 | 0.78629 | 0.64072
628 | 0.78648 | 0.64116
629 | 0.78667 | 0.6416
630 | 0.78687 | 0.64204
631 | 0.78706 | 0.64249
632 | 0.78724 | 0.64294
633 | 0.78742 | 0.6434
634 | 0.78761 | 0.64385
635 | 0.78779 | 0.64431
636 | 0.78796 | 0.64477
637 | 0.78813 | 0.64523
638 | 0.7883 | 0.6457
639 | 0.78845 | 0.64617
640 | 0.7886 | 0.64666
641 | 0.78874 | 0.64714
642 | 0.78888 | 0.64763
643 | 0.78901 | 0.64812
644 | 0.78914 | 0.64861
645 | 0.78925 | 0.64911
646 | 0.78936 | 0.64961
647 | 0.78947 | 0.65013
648 | 0.78957 | 0.65065
649 | 0.78965 | 0.65117
650 | 0.78973 | 0.6517
651 | 0.7898 | 0.65224
652 | 0.78988 | 0.65279
653 | 0.78995 | 0.65335
654 | 0.79002 | 0.65392
655 | 0.79009 | 0.65449
656 | 0.79016 | 0.65506
657 | 0.79022 | 0.65564
658 | 0.79027 | 0.65623
659 | 0.79033 | 0.65682
660 | 0.79038 | 0.65741
661 | 0.79043 | 0.65801
662 | 0.79048 | 0.65862
663 | 0.79051 | 0.65924
664 | 0.79054 | 0.65986
665 | 0.79056 | 0.6605
666 | 0.79057 | 0.66115
667 | 0.79058 | 0.66182
668 | 0.79057 | 0.66251
669 | 0.79057 | 0.66321
670 | 0.79057 | 0.66393
671 | 0.79057 | 0.66467
672 | 0.79056 | 0.66544
673 | 0.79056 | 0.66624
674 | 0.79056 | 0.66706
675 | 0.79056 | 0.66792
676 | 0.79057 | 0.66881
677 | 0.79057 | 0.66973
678 | 0.79056 | 0.67068
679 | 0.79055 | 0.67167
680 | 0.79053 | 0.6727
681 | 0.79052 | 0.67376
682 | 0.7905 | 0.67485
683 | 0.79046 | 0.67599
684 | 0.79042 | 0.67717
685 | 0.79038 | 0.67839
686 | 0.79033 | 0.67966
687 | 0.79028 | 0.68096
688 | 0.79023 | 0.68232
689 | 0.79018 | 0.68371
690 | 0.79011 | 0.68515
691 | 0.79004 | 0.68663
692 | 0.78998 | 0.68816
693 | 0.78991 | 0.68973
694 | 0.78983 | 0.69135
695 | 0.78975 | 0.693
696 | 0.78967 | 0.69469
697 | 0.78958 | 0.69642
698 | 0.78949 | 0.69819
699 | 0.7894 | 0.69999
700 | 0.78929 | 0.70182
701 | 0.78918 | 0.70367
702 | 0.78906 | 0.70556
703 | 0.78894 | 0.70747
704 | 0.78882 | 0.7094
705 | 0.7887 | 0.71135
706 | 0.78857 | 0.71332
707 | 0.78845 | 0.71529
708 | 0.78834 | 0.71727
709 | 0.78821 | 0.71925
710 | 0.78808 | 0.72124
711 | 0.78795 | 0.72322
712 | 0.78781 | 0.7252
713 | 0.78767 | 0.72717
714 | 0.78753 | 0.72913
715 | 0.7874 | 0.73107
716 | 0.78727 | 0.73298
717 | 0.78715 | 0.73488
718 | 0.78702 | 0.73675
719 | 0.78689 | 0.73861
720 | 0.78675 | 0.74043
721 | 0.78663 | 0.74223
722 | 0.7865 | 0.74399
723 | 0.78637 | 0.74572
724 | 0.78623 | 0.74742
725 | 0.7861 | 0.74908
726 | 0.78596 | 0.75071
727 | 0.78582 | 0.7523
728 | 0.78568 | 0.75384
729 | 0.78553 | 0.75535
730 | 0.78538 | 0.75682
731 | 0.78523 | 0.75824
732 | 0.78508 | 0.75962
733 | 0.78493 | 0.76095
734 | 0.78477 | 0.76224
735 | 0.78461 | 0.76349
736 | 0.78443 | 0.76469
737 | 0.78426 | 0.76585
738 | 0.78407 | 0.76695
739 | 0.78389 | 0.76801
740 | 0.7837 | 0.76901
741 | 0.7835 | 0.76997
742 | 0.7833 | 0.77088
743 | 0.78311 | 0.77174
744 | 0.7829 | 0.77256
745 | 0.78269 | 0.77334
746 | 0.78248 | 0.77409
747 | 0.78226 | 0.77479
748 | 0.78204 | 0.77545
749 | 0.78182 | 0.77608
750 | 0.78158 | 0.77668
751 | 0.78134 | 0.77723
752 | 0.7811 | 0.77775
753 | 0.78086 | 0.77824
754 | 0.78062 | 0.77868
755 | 0.78038 | 0.7791
756 | 0.78013 | 0.77948
757 | 0.77989 | 0.77983
758 | 0.77965 | 0.78015
759 | 0.7794 | 0.78044
760 | 0.77916 | 0.7807
761 | 0.77892 | 0.78093
762 | 0.77868 | 0.78113
763 | 0.77844 | 0.7813
764 | 0.77819 | 0.78145
765 | 0.77794 | 0.78157
766 | 0.77769 | 0.78167
767 | 0.77745 | 0.78174
768 | 0.7772 | 0.78179
769 | 0.77696 | 0.78182
770 | 0.77672 | 0.78183
771 | 0.77648 | 0.78182
772 | 0.77624 | 0.78179
773 | 0.776 | 0.78174
774 | 0.77576 | 0.78168
775 | 0.77552 | 0.7816
776 | 0.77529 | 0.78151
777 | 0.77505 | 0.78139
778 | 0.77481 | 0.78126
779 | 0.77458 | 0.78112
780 | 0.77435 | 0.78096
781 | 0.77412 | 0.78078
782 | 0.77388 | 0.78059
783 | 0.77363 | 0.78038
784 | 0.77339 | 0.78016
785 | 0.77313 | 0.77991
786 | 0.77288 | 0.77965
787 | 0.77262 | 0.77936
788 | 0.77236 | 0.77906
789 | 0.7721 | 0.77873
790 | 0.77184 | 0.7784
791 | 0.77157 | 0.77806
792 | 0.7713 | 0.7777
793 | 0.77103 | 0.77734
794 | 0.77076 | 0.77697
795 | 0.77049 | 0.77658
796 | 0.77021 | 0.77619
797 | 0.76993 | 0.77579
798 | 0.76964 | 0.77537
799 | 0.76935 | 0.77495
800 | 0.76905 | 0.77452
801 | 0.76875 | 0.77408
802 | 0.76844 | 0.77363
803 | 0.76813 | 0.77317
804 | 0.76782 | 0.77271
805 | 0.76751 | 0.77224
806 | 0.7672 | 0.77177
807 | 0.76688 | 0.7713
808 | 0.76657 | 0.77083
809 | 0.76624 | 0.77036
810 | 0.76591 | 0.76989
811 | 0.76558 | 0.76942
812 | 0.76525 | 0.76895
813 | 0.76492 | 0.76848
814 | 0.76458 | 0.768
815 | 0.76425 | 0.76753
816 | 0.76391 | 0.76706
817 | 0.76357 | 0.76658
818 | 0.76323 | 0.76611
819 | 0.7629 | 0.76564
820 | 0.76256 | 0.76517
821 | 0.76223 | 0.76469
822 | 0.76188 | 0.76421
823 | 0.76154 | 0.76373
824 | 0.7612 | 0.76325
825 | 0.76086 | 0.76277
826 | 0.76052 | 0.76228
827 | 0.76018 | 0.7618
828 | 0.75985 | 0.76131
829 | 0.75952 | 0.76082
830 | 0.75918 | 0.76033
831 | 0.75884 | 0.75984
832 | 0.75849 | 0.75934
833 | 0.75816 | 0.75885
834 | 0.75783 | 0.75835
835 | 0.75749 | 0.75785
836 | 0.75715 | 0.75734
837 | 0.75682 | 0.75683
838 | 0.7565 | 0.75631
839 | 0.75618 | 0.75579
840 | 0.75588 | 0.75527
841 | 0.75558 | 0.75475
842 | 0.75528 | 0.75423
843 | 0.75499 | 0.75371
844 | 0.75469 | 0.75319
845 | 0.7544 | 0.75267
846 | 0.75411 | 0.75214
847 | 0.75381 | 0.7516
848 | 0.7535 | 0.75107
849 | 0.7532 | 0.75053
850 | 0.7529 | 0.74999
851 | 0.75259 | 0.74944
852 | 0.75228 | 0.74889
853 | 0.75198 | 0.74834
854 | 0.75168 | 0.74779
855 | 0.75136 | 0.74725
856 | 0.75104 | 0.7467
857 | 0.75072 | 0.74616
858 | 0.75039 | 0.74561
859 | 0.75006 | 0.74506
860 | 0.74971 | 0.74452
861 | 0.74936 | 0.74397
862 | 0.74901 | 0.74343
863 | 0.74864 | 0.74289
864 | 0.74828 | 0.74236
865 | 0.74793 | 0.74183
866 | 0.74757 | 0.7413
867 | 0.7472 | 0.74076
868 | 0.74682 | 0.74023
869 | 0.74644 | 0.7397
870 | 0.74606 | 0.73916
871 | 0.74569 | 0.73863
872 | 0.74531 | 0.7381
873 | 0.74493 | 0.73757
874 | 0.74455 | 0.73705
875 | 0.74416 | 0.73653
876 | 0.74377 | 0.73602
877 | 0.74338 | 0.73551
878 | 0.74298 | 0.735
879 | 0.74259 | 0.73449
880 | 0.74221 | 0.73398
881 | 0.74182 | 0.73347
882 | 0.74144 | 0.73297
883 | 0.74107 | 0.73246
884 | 0.7407 | 0.73195
885 | 0.74033 | 0.73145
886 | 0.73997 | 0.73095
887 | 0.73962 | 0.73045
888 | 0.73927 | 0.72995
889 | 0.73891 | 0.72947
890 | 0.73855 | 0.72899
891 | 0.7382 | 0.7285
892 | 0.73784 | 0.72802
893 | 0.73748 | 0.72753
894 | 0.73712 | 0.72705
895 | 0.73676 | 0.72658
896 | 0.73641 | 0.72611
897 | 0.73606 | 0.72563
898 | 0.7357 | 0.72515
899 | 0.73535 | 0.72468
900 | 0.73499 | 0.72421
901 | 0.73462 | 0.72375
902 | 0.73426 | 0.7233
903 | 0.7339 | 0.72285
904 | 0.73352 | 0.72239
905 | 0.73313 | 0.72193
906 | 0.73273 | 0.72147
907 | 0.73232 | 0.72101
908 | 0.73189 | 0.72054
909 | 0.73147 | 0.72008
910 | 0.73105 | 0.71961
911 | 0.73063 | 0.71915
912 | 0.73022 | 0.71869
913 | 0.7298 | 0.71823
914 | 0.72937 | 0.71778
915 | 0.72894 | 0.71733
916 | 0.72852 | 0.71688
917 | 0.72809 | 0.71641
918 | 0.72765 | 0.71595
919 | 0.72721 | 0.71548
920 | 0.72675 | 0.71501
921 | 0.72628 | 0.71454
922 | 0.72581 | 0.71407
923 | 0.72534 | 0.71358
924 | 0.72486 | 0.71309
925 | 0.7244 | 0.71259
926 | 0.72395 | 0.71209
927 | 0.72349 | 0.71159
928 | 0.72303 | 0.71109
929 | 0.72257 | 0.71058
930 | 0.72211 | 0.71004
931 | 0.72166 | 0.7095
932 | 0.72122 | 0.70895
933 | 0.72078 | 0.7084
934 | 0.72033 | 0.70785
935 | 0.71988 | 0.70731
936 | 0.71942 | 0.70678
937 | 0.71898 | 0.70623
938 | 0.71854 | 0.7057
939 | 0.71812 | 0.70516
940 | 0.71771 | 0.70463
941 | 0.71734 | 0.70411
942 | 0.71697 | 0.7036
943 | 0.71662 | 0.7031
944 | 0.71628 | 0.70258
945 | 0.71594 | 0.70207
946 | 0.7156 | 0.70157
947 | 0.71526 | 0.70106
948 | 0.71493 | 0.70057
949 | 0.71463 | 0.70008
950 | 0.71432 | 0.69959
951 | 0.71402 | 0.69912
952 | 0.71372 | 0.69866
953 | 0.71341 | 0.69819
954 | 0.71312 | 0.69772
955 | 0.71282 | 0.69727
956 | 0.71253 | 0.69683
957 | 0.71224 | 0.6964
958 | 0.71195 | 0.69599
959 | 0.71167 | 0.6956
960 | 0.71138 | 0.69521
961 | 0.7111 | 0.69483
962 | 0.71082 | 0.69445
963 | 0.71054 | 0.69407
964 | 0.71024 | 0.69368
965 | 0.70992 | 0.6933
966 | 0.70961 | 0.69292
967 | 0.70928 | 0.69255
968 | 0.70894 | 0.69219
969 | 0.70859 | 0.69182
970 | 0.70823 | 0.69146
971 | 0.70787 | 0.6911
972 | 0.70752 | 0.69076
973 | 0.70717 | 0.69043
974 | 0.7068 | 0.69012
975 | 0.70644 | 0.6898
976 | 0.70605 | 0.68946
977 | 0.70566 | 0.68909
978 | 0.70527 | 0.68872
979 | 0.70486 | 0.68839
980 | 0.70443 | 0.68811
981 | 0.704 | 0.68786
982 | 0.7036 | 0.68762
983 | 0.70325 | 0.68736
984 | 0.70292 | 0.6871
985 | 0.70264 | 0.68687
986 | 0.70238 | 0.68669
987 | 0.70213 | 0.68658
988 | 0.7019 | 0.6865
989 | 0.70168 | 0.68642
990 | 0.70145 | 0.68633
991 | 0.70122 | 0.68621
992 | 0.70097 | 0.68606
993 | 0.70069 | 0.68586
994 | 0.70039 | 0.68562
995 | 0.70011 | 0.68534
996 | 0.69982 | 0.68503
997 | 0.69956 | 0.68469
998 | 0.69932 | 0.68436
999 | 0.69911 | 0.68399
1000 | 0.69892 | 0.68356
1001 | 0.69877 | 0.6831
1002 | 0.69863 | 0.68261
1003 | 0.69845 | 0.68213
1004 | 0.69822 | 0.68169
1005 | 0.69794 | 0.68132
1006 | 0.6976 | 0.68097
1007 | 0.69722 | 0.68063
1008 | 0.69684 | 0.68025
1009 | 0.69647 | 0.67984
1010 | 0.69609 | 0.6794
1011 | 0.69571 | 0.67895
1012 | 0.69533 | 0.67848
1013 | 0.69494 | 0.67804
1014 | 0.69453 | 0.6776
1015 | 0.69407 | 0.67712
1016 | 0.6936 | 0.67658
1017 | 0.69309 | 0.676
1018 | 0.69256 | 0.67538
1019 | 0.69202 | 0.67473
1020 | 0.69147 | 0.67405
1021 | 0.69093 | 0.67334
1022 | 0.6904 | 0.6726
1023 | 0.68987 | 0.67183
1024 | 0.68935 | 0.67105
1025 | 0.68883 | 0.67034
1026 | 0.68829 | 0.66969
1027 | 0.68775 | 0.66909
1028 | 0.68724 | 0.66851
1029 | 0.68678 | 0.66793
1030 | 0.68635 | 0.66734
1031 | 0.68597 | 0.66677
1032 | 0.68561 | 0.66623
1033 | 0.68525 | 0.66574
1034 | 0.68489 | 0.66531
1035 | 0.68451 | 0.66489
1036 | 0.6841 | 0.6645
1037 | 0.68366 | 0.66411
1038 | 0.6832 | 0.66368
1039 | 0.6827 | 0.6632
1040 | 0.68219 | 0.66266
1041 | 0.68168 | 0.66209
1042 | 0.68122 | 0.6615
1043 | 0.68079 | 0.66089
1044 | 0.68042 | 0.66028
1045 | 0.68008 | 0.65967
1046 | 0.67978 | 0.659
1047 | 0.67951 | 0.65828
1048 | 0.67926 | 0.6575
1049 | 0.67894 | 0.65672
1050 | 0.67857 | 0.65595
1051 | 0.67813 | 0.65522
1052 | 0.67764 | 0.65453
1053 | 0.67716 | 0.65385
1054 | 0.67673 | 0.65316
1055 | 0.67635 | 0.65244
1056 | 0.67599 | 0.65172
1057 | 0.67565 | 0.651
1058 | 0.6753 | 0.65032
1059 | 0.67494 | 0.64969
1060 | 0.67456 | 0.6491
1061 | 0.67415 | 0.64851
1062 | 0.67373 | 0.64791
1063 | 0.67329 | 0.64728
1064 | 0.67284 | 0.64661
1065 | 0.67239 | 0.64592
1066 | 0.67191 | 0.64522
1067 | 0.67142 | 0.64452
1068 | 0.67093 | 0.64385
1069 | 0.67041 | 0.64323
1070 | 0.66986 | 0.64267
1071 | 0.6693 | 0.64218
1072 | 0.66873 | 0.64176
1073 | 0.66815 | 0.64138
1074 | 0.66759 | 0.64104
1075 | 0.66705 | 0.64071
1076 | 0.66656 | 0.64039
1077 | 0.66608 | 0.64008
1078 | 0.66562 | 0.63976
1079 | 0.66515 | 0.63945
1080 | 0.66468 | 0.63915
1081 | 0.6642 | 0.63885
1082 | 0.66373 | 0.63856
1083 | 0.66326 | 0.63828
1084 | 0.66283 | 0.63797
1085 | 0.66241 | 0.63763
1086 | 0.662 | 0.63728
1087 | 0.66158 | 0.63692
1088 | 0.66114 | 0.63657
1089 | 0.66069 | 0.63624
1090 | 0.66024 | 0.63595
1091 | 0.65979 | 0.63567
1092 | 0.65938 | 0.63539
1093 | 0.65898 | 0.63509
1094 | 0.65858 | 0.63477
1095 | 0.65813 | 0.6344
1096 | 0.65765 | 0.63401
1097 | 0.65714 | 0.63359
1098 | 0.65662 | 0.63313
1099 | 0.65614 | 0.63265
1100 | 0.6557 | 0.63213
1101 | 0.65528 | 0.63157
1102 | 0.65484 | 0.63099
1103 | 0.65438 | 0.63038
1104 | 0.65392 | 0.62976
1105 | 0.65346 | 0.62912
1106 | 0.65302 | 0.62847
1107 | 0.65263 | 0.62778
1108 | 0.65227 | 0.62704
1109 | 0.65194 | 0.62629
1110 | 0.65162 | 0.62551
1111 | 0.65133 | 0.62473
1112 | 0.65102 | 0.62395
1113 | 0.6507 | 0.6232
1114 | 0.65037 | 0.62248
1115 | 0.65 | 0.62181
1116 | 0.64958 | 0.62116
1117 | 0.64913 | 0.62056
1118 | 0.64867 | 0.61997
1119 | 0.64821 | 0.61938
1120 | 0.64775 | 0.61878
1121 | 0.64731 | 0.61817
1122 | 0.64687 | 0.61755
1123 | 0.64642 | 0.61693
1124 | 0.64595 | 0.61633
1125 | 0.64546 | 0.61572
1126 | 0.64493 | 0.61513
1127 | 0.6444 | 0.61453
1128 | 0.64387 | 0.61392
1129 | 0.64335 | 0.6133
1130 | 0.64285 | 0.61267
1131 | 0.64237 | 0.61201
1132 | 0.64189 | 0.61135
1133 | 0.64141 | 0.6107
1134 | 0.64089 | 0.61007
1135 | 0.64033 | 0.60946
1136 | 0.63973 | 0.6089
1137 | 0.63912 | 0.60836
1138 | 0.63854 | 0.60784
1139 | 0.63802 | 0.60734
1140 | 0.63752 | 0.60684
1141 | 0.63702 | 0.60636
1142 | 0.6365 | 0.60589
1143 | 0.63597 | 0.60544
1144 | 0.63542 | 0.60499
1145 | 0.63487 | 0.60456
1146 | 0.63431 | 0.60414
1147 | 0.63372 | 0.60373
1148 | 0.63308 | 0.60332
1149 | 0.63239 | 0.60292
1150 | 0.63166 | 0.60251
1151 | 0.63093 | 0.6021
1152 | 0.63022 | 0.60168
1153 | 0.62956 | 0.60123
1154 | 0.62894 | 0.60075
1155 | 0.62834 | 0.60026
1156 | 0.62775 | 0.59976
1157 | 0.62717 | 0.59927
1158 | 0.62658 | 0.5988
1159 | 0.626 | 0.59837
1160 | 0.62543 | 0.59796
1161 | 0.62486 | 0.59755
1162 | 0.62431 | 0.59714
1163 | 0.62379 | 0.59672
1164 | 0.62331 | 0.59627
1165 | 0.62286 | 0.5958
1166 | 0.62244 | 0.59532
1167 | 0.62201 | 0.5948
1168 | 0.62157 | 0.59428
1169 | 0.62113 | 0.59376
1170 | 0.62068 | 0.59323
1171 | 0.62023 | 0.59269
1172 | 0.61978 | 0.59216
1173 | 0.61933 | 0.59163
1174 | 0.61884 | 0.5911
1175 | 0.61834 | 0.59057
1176 | 0.61779 | 0.59003
1177 | 0.61723 | 0.58948
1178 | 0.61665 | 0.58891
1179 | 0.61607 | 0.58834
1180 | 0.61547 | 0.58778
1181 | 0.61485 | 0.58722
1182 | 0.61418 | 0.58665
1183 | 0.61349 | 0.58608
1184 | 0.61278 | 0.58553
1185 | 0.61208 | 0.58499
1186 | 0.61139 | 0.58446
1187 | 0.61068 | 0.58397
1188 | 0.60996 | 0.58349
1189 | 0.60923 | 0.58303
1190 | 0.60849 | 0.58258
1191 | 0.60773 | 0.58215
1192 | 0.60696 | 0.58174
1193 | 0.6062 | 0.58134
1194 | 0.60543 | 0.58095
1195 | 0.60465 | 0.58055
1196 | 0.60388 | 0.58014
1197 | 0.60312 | 0.57973
1198 | 0.60237 | 0.57934
1199 | 0.60165 | 0.57893
1200 | 0.60095 | 0.57852
1201 | 0.60028 | 0.5781
1202 | 0.5996 | 0.57766
1203 | 0.59893 | 0.5772
1204 | 0.59823 | 0.57673
1205 | 0.59752 | 0.57627
1206 | 0.59681 | 0.57578
1207 | 0.59612 | 0.57527
1208 | 0.59546 | 0.57475
1209 | 0.59486 | 0.57421
1210 | 0.59429 | 0.57367
1211 | 0.59375 | 0.57312
1212 | 0.59323 | 0.57256
1213 | 0.59271 | 0.572
1214 | 0.59217 | 0.57143
1215 | 0.59162 | 0.57086
1216 | 0.59107 | 0.57027
1217 | 0.59052 | 0.56967
1218 | 0.59001 | 0.56908
1219 | 0.58951 | 0.56847
1220 | 0.58902 | 0.56787
1221 | 0.58854 | 0.56726
1222 | 0.58807 | 0.56664
1223 | 0.58759 | 0.56604
1224 | 0.58713 | 0.56545
1225 | 0.58667 | 0.56487
1226 | 0.58621 | 0.5643
1227 | 0.58575 | 0.56373
1228 | 0.58525 | 0.56315
1229 | 0.58473 | 0.56255
1230 | 0.5842 | 0.56194
1231 | 0.58365 | 0.56131
1232 | 0.58311 | 0.56069
1233 | 0.58258 | 0.56006
1234 | 0.58207 | 0.55944
1235 | 0.58157 | 0.55882
1236 | 0.58108 | 0.55821
1237 | 0.5806 | 0.5576
1238 | 0.58011 | 0.557
1239 | 0.57963 | 0.55643
1240 | 0.57914 | 0.55588
1241 | 0.57866 | 0.55535
1242 | 0.57818 | 0.55483
1243 | 0.57773 | 0.5543
1244 | 0.5773 | 0.55379
1245 | 0.57689 | 0.5533
1246 | 0.57651 | 0.55282
1247 | 0.57615 | 0.55235
1248 | 0.57576 | 0.55188
1249 | 0.57535 | 0.55141
1250 | 0.57491 | 0.55092
1251 | 0.57446 | 0.55041
1252 | 0.57403 | 0.54988
1253 | 0.57361 | 0.54932
1254 | 0.57321 | 0.54875
1255 | 0.57282 | 0.54818
1256 | 0.57245 | 0.54761
1257 | 0.5721 | 0.54706
1258 | 0.57175 | 0.54652
1259 | 0.57138 | 0.54599
1260 | 0.57099 | 0.54547
1261 | 0.57057 | 0.54494
1262 | 0.57011 | 0.54441
1263 | 0.56963 | 0.54387
1264 | 0.56914 | 0.54331
1265 | 0.56865 | 0.54273
1266 | 0.56815 | 0.54215
1267 | 0.56763 | 0.54158
1268 | 0.56709 | 0.54104
1269 | 0.56651 | 0.54052
1270 | 0.56592 | 0.54003
1271 | 0.56532 | 0.53954
1272 | 0.56473 | 0.53907
1273 | 0.56415 | 0.53858
1274 | 0.56357 | 0.5381
1275 | 0.56299 | 0.5376
1276 | 0.56241 | 0.53709
1277 | 0.56185 | 0.53657
1278 | 0.56131 | 0.53603
1279 | 0.56081 | 0.53548
1280 | 0.56033 | 0.53492
1281 | 0.55987 | 0.53435
1282 | 0.55943 | 0.53376
1283 | 0.559 | 0.53316
1284 | 0.55856 | 0.53255
1285 | 0.55813 | 0.53194
1286 | 0.55769 | 0.53135
1287 | 0.55725 | 0.53077
1288 | 0.55679 | 0.53019
1289 | 0.55634 | 0.5296
1290 | 0.55588 | 0.52902
1291 | 0.55543 | 0.52845
1292 | 0.55498 | 0.5279
1293 | 0.55453 | 0.52737
1294 | 0.55406 | 0.52686
1295 | 0.55358 | 0.52634
1296 | 0.55311 | 0.52584
1297 | 0.55265 | 0.52534
1298 | 0.55222 | 0.52483
1299 | 0.5518 | 0.52433
1300 | 0.55138 | 0.52382
1301 | 0.55096 | 0.52331
1302 | 0.55055 | 0.52278
1303 | 0.55012 | 0.52225
1304 | 0.54967 | 0.52172
1305 | 0.54922 | 0.5212
1306 | 0.54876 | 0.52067
1307 | 0.54829 | 0.52016
1308 | 0.5478 | 0.51964
1309 | 0.5473 | 0.51911
1310 | 0.54679 | 0.51858
1311 | 0.54628 | 0.51802
1312 | 0.54577 | 0.51745
1313 | 0.54525 | 0.51686
1314 | 0.54471 | 0.51627
1315 | 0.54414 | 0.51568
1316 | 0.54354 | 0.5151
1317 | 0.54295 | 0.51452
1318 | 0.54237 | 0.51392
1319 | 0.54183 | 0.51329
1320 | 0.54131 | 0.51263
1321 | 0.54083 | 0.51196
1322 | 0.54036 | 0.51129
1323 | 0.5399 | 0.51064
1324 | 0.53944 | 0.51
1325 | 0.53899 | 0.50935
1326 | 0.53856 | 0.5087
1327 | 0.53814 | 0.50802
1328 | 0.53775 | 0.5073
1329 | 0.53735 | 0.50654
1330 | 0.53696 | 0.50574
1331 | 0.53656 | 0.50489
1332 | 0.53616 | 0.504
1333 | 0.53576 | 0.50309
1334 | 0.53535 | 0.50215
1335 | 0.53495 | 0.50118
1336 | 0.53455 | 0.50018
1337 | 0.53416 | 0.49913
1338 | 0.53374 | 0.49804
1339 | 0.53329 | 0.49689
1340 | 0.53283 | 0.4957
1341 | 0.53235 | 0.49446
1342 | 0.53188 | 0.49317
1343 | 0.53144 | 0.49188
1344 | 0.53099 | 0.49057
1345 | 0.53054 | 0.48926
1346 | 0.53009 | 0.48793
1347 | 0.52962 | 0.4866
1348 | 0.52914 | 0.48525
1349 | 0.52865 | 0.4839
1350 | 0.52811 | 0.48257
1351 | 0.52754 | 0.48125
1352 | 0.52694 | 0.47996
1353 | 0.52631 | 0.47869
1354 | 0.52568 | 0.47745
1355 | 0.52503 | 0.47623
1356 | 0.52437 | 0.47505
1357 | 0.5237 | 0.47389
1358 | 0.52302 | 0.47275
1359 | 0.52234 | 0.47164
1360 | 0.52166 | 0.47055
1361 | 0.521 | 0.46951
1362 | 0.52035 | 0.46852
1363 | 0.51971 | 0.46758
1364 | 0.51909 | 0.46667
1365 | 0.5185 | 0.46579
1366 | 0.51793 | 0.46494
1367 | 0.51738 | 0.46413
1368 | 0.51684 | 0.46338
1369 | 0.51629 | 0.46268
1370 | 0.51573 | 0.46206
1371 | 0.51517 | 0.46149
1372 | 0.5146 | 0.46097
1373 | 0.51406 | 0.46049
1374 | 0.51355 | 0.46002
1375 | 0.51307 | 0.45957
1376 | 0.5126 | 0.45913
1377 | 0.51214 | 0.4587
1378 | 0.51167 | 0.45829
1379 | 0.51119 | 0.45792
1380 | 0.51069 | 0.45759
1381 | 0.51019 | 0.4573
1382 | 0.5097 | 0.45703
1383 | 0.50924 | 0.45679
1384 | 0.50878 | 0.45656
1385 | 0.50833 | 0.45632
1386 | 0.50787 | 0.45608
1387 | 0.50741 | 0.45583
1388 | 0.50696 | 0.45557
1389 | 0.50654 | 0.45529
1390 | 0.50613 | 0.45501
1391 | 0.50574 | 0.45472
1392 | 0.50535 | 0.45445
1393 | 0.50495 | 0.45419
1394 | 0.50456 | 0.45395
1395 | 0.50415 | 0.45372
1396 | 0.50371 | 0.45349
1397 | 0.50323 | 0.45326
1398 | 0.5027 | 0.45303
1399 | 0.50214 | 0.4528
1400 | 0.50156 | 0.45258
1401 | 0.50098 | 0.45235
1402 | 0.50041 | 0.45211
1403 | 0.49983 | 0.45187
1404 | 0.49926 | 0.45162
1405 | 0.49869 | 0.45138
1406 | 0.49812 | 0.45115
1407 | 0.49757 | 0.45095
1408 | 0.49704 | 0.45077
1409 | 0.49655 | 0.4506
1410 | 0.49608 | 0.45042
1411 | 0.49564 | 0.45023
1412 | 0.49521 | 0.45002
1413 | 0.49482 | 0.4498
1414 | 0.49443 | 0.44957
1415 | 0.49406 | 0.44933
1416 | 0.49368 | 0.4491
1417 | 0.4933 | 0.44887
1418 | 0.49291 | 0.44864
1419 | 0.49251 | 0.44842
1420 | 0.49213 | 0.44819
1421 | 0.49174 | 0.44796
1422 | 0.49136 | 0.44771
1423 | 0.49098 | 0.44745
1424 | 0.49058 | 0.44717
1425 | 0.49015 | 0.44687
1426 | 0.48968 | 0.44657
1427 | 0.48919 | 0.44628
1428 | 0.48868 | 0.44598
1429 | 0.48817 | 0.44569
1430 | 0.48765 | 0.44538
1431 | 0.48714 | 0.44506
1432 | 0.48662 | 0.44474
1433 | 0.4861 | 0.44441
1434 | 0.48558 | 0.44409
1435 | 0.48507 | 0.44378
1436 | 0.48456 | 0.44346
1437 | 0.48403 | 0.44316
1438 | 0.48349 | 0.44287
1439 | 0.48292 | 0.4426
1440 | 0.48234 | 0.44235
1441 | 0.48174 | 0.4421
1442 | 0.48113 | 0.44185
1443 | 0.4805 | 0.4416
1444 | 0.47986 | 0.44134
1445 | 0.47922 | 0.44107
1446 | 0.47857 | 0.44079
1447 | 0.47794 | 0.4405
1448 | 0.47731 | 0.4402
1449 | 0.47669 | 0.4399
1450 | 0.47609 | 0.43961
1451 | 0.4755 | 0.43932
1452 | 0.47492 | 0.43903
1453 | 0.47437 | 0.43876
1454 | 0.47382 | 0.43847
1455 | 0.4733 | 0.43818
1456 | 0.4728 | 0.43788
1457 | 0.47232 | 0.43755
1458 | 0.47187 | 0.43721
1459 | 0.47145 | 0.43685
1460 | 0.47105 | 0.43646
1461 | 0.47065 | 0.43605
1462 | 0.47026 | 0.43563
1463 | 0.46989 | 0.4352
1464 | 0.46951 | 0.43477
1465 | 0.46912 | 0.43436
1466 | 0.46872 | 0.43395
1467 | 0.4683 | 0.43354
1468 | 0.46785 | 0.43312
1469 | 0.46738 | 0.43269
1470 | 0.46691 | 0.43224
1471 | 0.46644 | 0.43177
1472 | 0.46597 | 0.43129
1473 | 0.4655 | 0.43082
1474 | 0.46502 | 0.43034
1475 | 0.46453 | 0.42987
1476 | 0.46403 | 0.4294
1477 | 0.46351 | 0.42891
1478 | 0.46298 | 0.42841
1479 | 0.46243 | 0.42792
1480 | 0.46189 | 0.42743
1481 | 0.46135 | 0.42694
1482 | 0.46082 | 0.42646
1483 | 0.46027 | 0.42599
1484 | 0.4597 | 0.42551
1485 | 0.45909 | 0.42503
1486 | 0.45846 | 0.42456
1487 | 0.4578 | 0.42408
1488 | 0.45714 | 0.4236
1489 | 0.45648 | 0.42313
1490 | 0.45583 | 0.42267
1491 | 0.45518 | 0.42221
1492 | 0.45455 | 0.42177
1493 | 0.45391 | 0.42133
1494 | 0.45328 | 0.4209
1495 | 0.45266 | 0.42049
1496 | 0.45205 | 0.4201
1497 | 0.45146 | 0.41973
1498 | 0.45091 | 0.41939
1499 | 0.45038 | 0.41906
1500 | 0.44985 | 0.41874
1501 | 0.44932 | 0.41842
1502 | 0.4488 | 0.4181
1503 | 0.4483 | 0.41778
1504 | 0.44782 | 0.41748
1505 | 0.44736 | 0.41718
1506 | 0.44692 | 0.41689
1507 | 0.44649 | 0.41658
1508 | 0.44608 | 0.41628
1509 | 0.44568 | 0.41599
1510 | 0.44531 | 0.4157
1511 | 0.44495 | 0.41542
1512 | 0.44458 | 0.41514
1513 | 0.4442 | 0.41484
1514 | 0.4438 | 0.41451
1515 | 0.44338 | 0.41415
1516 | 0.44296 | 0.41376
1517 | 0.44256 | 0.41335
1518 | 0.44217 | 0.41293
1519 | 0.4418 | 0.41249
1520 | 0.44145 | 0.41204
1521 | 0.44109 | 0.4116
1522 | 0.44072 | 0.41115
1523 | 0.44035 | 0.41071
1524 | 0.43999 | 0.41026
1525 | 0.43963 | 0.4098
1526 | 0.43929 | 0.40932
1527 | 0.43897 | 0.40885
1528 | 0.43867 | 0.40837
1529 | 0.43839 | 0.40789
1530 | 0.43812 | 0.40741
1531 | 0.43784 | 0.40691
1532 | 0.43754 | 0.40641
1533 | 0.43723 | 0.4059
1534 | 0.43692 | 0.40538
1535 | 0.4366 | 0.40487
1536 | 0.43628 | 0.40435
1537 | 0.43598 | 0.40382
1538 | 0.43568 | 0.4033
1539 | 0.43539 | 0.40279
1540 | 0.43511 | 0.40228
1541 | 0.43482 | 0.40179
1542 | 0.43453 | 0.4013
1543 | 0.43423 | 0.40082
1544 | 0.43393 | 0.40035
1545 | 0.43361 | 0.39988
1546 | 0.43328 | 0.39942
1547 | 0.43292 | 0.39897
1548 | 0.43253 | 0.39854
1549 | 0.43213 | 0.39811
1550 | 0.43171 | 0.39768
1551 | 0.43128 | 0.39725
1552 | 0.43085 | 0.3968
1553 | 0.4304 | 0.39635
1554 | 0.42995 | 0.39589
1555 | 0.42947 | 0.39545
1556 | 0.42898 | 0.39501
1557 | 0.42846 | 0.3946
1558 | 0.42793 | 0.3942
1559 | 0.4274 | 0.39379
1560 | 0.42686 | 0.39337
1561 | 0.42631 | 0.39295
1562 | 0.42575 | 0.39251
1563 | 0.4252 | 0.39208
1564 | 0.42466 | 0.39166
1565 | 0.42414 | 0.39122
1566 | 0.42362 | 0.39079
1567 | 0.42309 | 0.39034
1568 | 0.42254 | 0.38987
1569 | 0.42199 | 0.38939
1570 | 0.42143 | 0.3889
1571 | 0.42088 | 0.38839
1572 | 0.42035 | 0.38787
1573 | 0.41982 | 0.38735
1574 | 0.41931 | 0.38684
1575 | 0.41879 | 0.38635
1576 | 0.41827 | 0.38588
1577 | 0.41775 | 0.38542
1578 | 0.41722 | 0.38497
1579 | 0.41668 | 0.38454
1580 | 0.41612 | 0.38411
1581 | 0.41555 | 0.38371
1582 | 0.41498 | 0.38332
1583 | 0.41443 | 0.38293
1584 | 0.41389 | 0.38256
1585 | 0.41337 | 0.38219
1586 | 0.41287 | 0.38184
1587 | 0.41237 | 0.38151
1588 | 0.41187 | 0.38118
1589 | 0.41136 | 0.38085
1590 | 0.41087 | 0.38051
1591 | 0.41038 | 0.38017
1592 | 0.4099 | 0.37982
1593 | 0.4094 | 0.37948
1594 | 0.40889 | 0.37915
1595 | 0.40836 | 0.37883
1596 | 0.40782 | 0.37851
1597 | 0.40728 | 0.37819
1598 | 0.40675 | 0.37787
1599 | 0.40621 | 0.37752
1600 | 0.40566 | 0.37716
1601 | 0.40508 | 0.37679
1602 | 0.40449 | 0.37643
1603 | 0.40387 | 0.37608
1604 | 0.40326 | 0.37574
1605 | 0.40264 | 0.37539
1606 | 0.40203 | 0.37503
1607 | 0.40142 | 0.37465
1608 | 0.40083 | 0.37425
1609 | 0.40027 | 0.37384
1610 | 0.39976 | 0.37342
1611 | 0.39929 | 0.37297
1612 | 0.39887 | 0.3725
1613 | 0.39847 | 0.372
1614 | 0.39807 | 0.37147
1615 | 0.39768 | 0.37092
1616 | 0.39728 | 0.37035
1617 | 0.3969 | 0.36976
1618 | 0.39653 | 0.36917
1619 | 0.39619 | 0.36856
1620 | 0.39588 | 0.36795
1621 | 0.39559 | 0.36734
1622 | 0.39532 | 0.36674
1623 | 0.39506 | 0.36613
1624 | 0.39481 | 0.36552
1625 | 0.39456 | 0.36491
1626 | 0.39429 | 0.3643
1627 | 0.39401 | 0.36371
1628 | 0.39372 | 0.36312
1629 | 0.39343 | 0.36255
1630 | 0.39316 | 0.362
1631 | 0.3929 | 0.36146
1632 | 0.39263 | 0.36096
1633 | 0.39237 | 0.36049
1634 | 0.39211 | 0.36005
1635 | 0.39185 | 0.35963
1636 | 0.3916 | 0.35923
1637 | 0.39136 | 0.35884
1638 | 0.39113 | 0.35846
1639 | 0.39089 | 0.35809
1640 | 0.39064 | 0.35775
1641 | 0.39037 | 0.35744
1642 | 0.39009 | 0.35715
1643 | 0.38978 | 0.3569
1644 | 0.38947 | 0.35667
1645 | 0.38915 | 0.35647
1646 | 0.38881 | 0.35627
1647 | 0.38845 | 0.35608
1648 | 0.38808 | 0.35592
1649 | 0.38771 | 0.35579
1650 | 0.38734 | 0.35569
1651 | 0.38698 | 0.35559
1652 | 0.38661 | 0.35548
1653 | 0.38624 | 0.35533
1654 | 0.38588 | 0.35517
1655 | 0.38554 | 0.35498
1656 | 0.38525 | 0.35479
1657 | 0.38501 | 0.35461
1658 | 0.38477 | 0.35442
1659 | 0.38453 | 0.35424
1660 | 0.38428 | 0.35408
1661 | 0.38402 | 0.35391
1662 | 0.38377 | 0.35371
1663 | 0.38353 | 0.35348
1664 | 0.38329 | 0.35322
1665 | 0.38305 | 0.35292
1666 | 0.38282 | 0.35261
1667 | 0.38258 | 0.35228
1668 | 0.38236 | 0.35194
1669 | 0.38216 | 0.35159
1670 | 0.38195 | 0.35123
1671 | 0.38173 | 0.35085
1672 | 0.38149 | 0.35046
1673 | 0.38123 | 0.35004
1674 | 0.38094 | 0.34957
1675 | 0.38062 | 0.34906
1676 | 0.38029 | 0.34851
1677 | 0.37995 | 0.34793
1678 | 0.37959 | 0.34733
1679 | 0.3792 | 0.34672
1680 | 0.37878 | 0.34607
1681 | 0.37834 | 0.3454
1682 | 0.37787 | 0.34473
1683 | 0.37736 | 0.34406
1684 | 0.37681 | 0.34341
1685 | 0.37622 | 0.34279
1686 | 0.37562 | 0.34222
1687 | 0.375 | 0.34171
1688 | 0.37435 | 0.34126
1689 | 0.37367 | 0.34082
1690 | 0.37297 | 0.34038
1691 | 0.37228 | 0.33993
1692 | 0.37158 | 0.33945
1693 | 0.37087 | 0.33897
1694 | 0.37013 | 0.3385
1695 | 0.36936 | 0.33806
1696 | 0.36857 | 0.33763
1697 | 0.36779 | 0.33721
1698 | 0.36703 | 0.33676
1699 | 0.36631 | 0.3363
1700 | 0.36564 | 0.33583
1701 | 0.36502 | 0.33536
1702 | 0.36444 | 0.33491
1703 | 0.36387 | 0.33451
1704 | 0.36327 | 0.33415
1705 | 0.36264 | 0.33383
1706 | 0.36197 | 0.33353
1707 | 0.36129 | 0.33324
1708 | 0.36062 | 0.33295
1709 | 0.35997 | 0.33265
1710 | 0.35934 | 0.33234
1711 | 0.35874 | 0.33201
1712 | 0.35816 | 0.33167
1713 | 0.35761 | 0.33135
1714 | 0.35709 | 0.33104
1715 | 0.35659 | 0.33074
1716 | 0.35613 | 0.33044
1717 | 0.35573 | 0.33014
1718 | 0.35538 | 0.32982
1719 | 0.35505 | 0.32949
1720 | 0.35471 | 0.32912
1721 | 0.35434 | 0.32874
1722 | 0.35395 | 0.32836
1723 | 0.35357 | 0.32799
1724 | 0.35321 | 0.32759
1725 | 0.35286 | 0.32713
1726 | 0.35251 | 0.32658
1727 | 0.35216 | 0.32593
1728 | 0.3518 | 0.32522
1729 | 0.35139 | 0.32449
1730 | 0.35094 | 0.32376
1731 | 0.35048 | 0.32304
1732 | 0.35001 | 0.32236
1733 | 0.34956 | 0.32172
1734 | 0.34913 | 0.32113
1735 | 0.34872 | 0.32056
1736 | 0.34831 | 0.32
1737 | 0.34792 | 0.31939
1738 | 0.34754 | 0.31875
1739 | 0.34717 | 0.31806
1740 | 0.34675 | 0.31736
1741 | 0.34632 | 0.31667
1742 | 0.34585 | 0.31599
1743 | 0.34538 | 0.31533
1744 | 0.34493 | 0.31469
1745 | 0.34452 | 0.31406
1746 | 0.34418 | 0.31343
1747 | 0.34389 | 0.31282
1748 | 0.34364 | 0.31225
1749 | 0.3434 | 0.31172
1750 | 0.34313 | 0.31124
1751 | 0.3428 | 0.31081
1752 | 0.34237 | 0.31041
1753 | 0.34183 | 0.31003
1754 | 0.3412 | 0.30966
1755 | 0.34052 | 0.30929
1756 | 0.33982 | 0.30892
1757 | 0.33912 | 0.30855
1758 | 0.33843 | 0.30817
1759 | 0.33773 | 0.30781
1760 | 0.33703 | 0.30746
1761 | 0.33634 | 0.30713
1762 | 0.33565 | 0.30681
1763 | 0.335 | 0.30648
1764 | 0.3344 | 0.30612
1765 | 0.33381 | 0.30575
1766 | 0.33326 | 0.30536
1767 | 0.33271 | 0.305
1768 | 0.33212 | 0.30469
1769 | 0.33151 | 0.30443
1770 | 0.33093 | 0.30418
1771 | 0.33037 | 0.3039
1772 | 0.32983 | 0.30357
1773 | 0.3293 | 0.30317
1774 | 0.32875 | 0.30271
1775 | 0.32817 | 0.30224
1776 | 0.3276 | 0.30177
1777 | 0.32705 | 0.3013
1778 | 0.32645 | 0.30083
1779 | 0.32582 | 0.30032
1780 | 0.32518 | 0.29975
1781 | 0.32454 | 0.29915
1782 | 0.32382 | 0.29853
1783 | 0.32302 | 0.29787
1784 | 0.32214 | 0.29714
1785 | 0.32119 | 0.29635
1786 | 0.32015 | 0.29549
1787 | 0.3191 | 0.29457
1788 | 0.31807 | 0.29355
1789 | 0.31706 | 0.29247
1790 | 0.31608 | 0.29139
1791 | 0.31519 | 0.29032
1792 | 0.31438 | 0.28928
1793 | 0.31364 | 0.28829
1794 | 0.31297 | 0.28736
1795 | 0.31237 | 0.2864
1796 | 0.31181 | 0.28537
1797 | 0.31132 | 0.28425
1798 | 0.31085 | 0.28305
1799 | 0.31039 | 0.28178
1800 | 0.30993 | 0.28051
1801 | 0.30947 | 0.27924
1802 | 0.30898 | 0.27787
1803 | 0.30848 | 0.27643
1804 | 0.30793 | 0.27494
1805 | 0.30734 | 0.27342
1806 | 0.30675 | 0.27192
1807 | 0.30619 | 0.27051
1808 | 0.30568 | 0.26918
1809 | 0.30521 | 0.26794
1810 | 0.30482 | 0.26674
1811 | 0.30454 | 0.2655
1812 | 0.30437 | 0.26421
1813 | 0.30424 | 0.2629
1814 | 0.3041 | 0.26156
1815 | 0.30388 | 0.26019
1816 | 0.3036 | 0.25882
1817 | 0.30332 | 0.25745
1818 | 0.30304 | 0.25603
1819 | 0.30278 | 0.25457
1820 | 0.30253 | 0.25306
1821 | 0.30228 | 0.25152
1822 | 0.3021 | 0.24997
1823 | 0.30201 | 0.24848
1824 | 0.30198 | 0.24705
1825 | 0.30197 | 0.24566
1826 | 0.30198 | 0.24433
1827 | 0.30195 | 0.24302
1828 | 0.30183 | 0.24175
1829 | 0.30157 | 0.24053
1830 | 0.30115 | 0.23934
1831 | 0.30059 | 0.23817
1832 | 0.29986 | 0.23702
1833 | 0.29902 | 0.23584
1834 | 0.29815 | 0.23459
1835 | 0.29733 | 0.2333
1836 | 0.29657 | 0.23198
1837 | 0.29593 | 0.23069
1838 | 0.29543 | 0.22946
1839 | 0.29501 | 0.22834
1840 | 0.29465 | 0.22734
1841 | 0.2943 | 0.22642
1842 | 0.29398 | 0.22556
1843 | 0.29368 | 0.22479
1844 | 0.2934 | 0.22411
1845 | 0.29314 | 0.22353
1846 | 0.29289 | 0.2231
1847 | 0.29259 | 0.2228
1848 | 0.2922 | 0.22251
1849 | 0.29169 | 0.22215
1850 | 0.29104 | 0.22173
1851 | 0.29034 | 0.22127
1852 | 0.28962 | 0.22082
1853 | 0.28894 | 0.22044
1854 | 0.28831 | 0.22018
1855 | 0.28765 | 0.21999
1856 | 0.28698 | 0.21983
1857 | 0.28637 | 0.2196
1858 | 0.28582 | 0.21933
1859 | 0.28531 | 0.21907
1860 | 0.28489 | 0.21883
1861 | 0.28452 | 0.2186
1862 | 0.28417 | 0.21846
1863 | 0.28387 | 0.21833
1864 | 0.28364 | 0.21814
1865 | 0.28345 | 0.21789
1866 | 0.2833 | 0.21755
1867 | 0.28313 | 0.21713
1868 | 0.28295 | 0.21664
1869 | 0.28276 | 0.21617
1870 | 0.28262 | 0.21574
1871 | 0.28253 | 0.21536
1872 | 0.28248 | 0.21504
1873 | 0.28247 | 0.21476
1874 | 0.28246 | 0.21448
1875 | 0.28235 | 0.2142
1876 | 0.2821 | 0.21393
1877 | 0.28171 | 0.21369
1878 | 0.28118 | 0.21347
1879 | 0.28049 | 0.21327
1880 | 0.27967 | 0.21307
1881 | 0.27879 | 0.21284
1882 | 0.27787 | 0.21253
1883 | 0.27693 | 0.2121
1884 | 0.276 | 0.21151
1885 | 0.27517 | 0.2108
1886 | 0.2744 | 0.21001
1887 | 0.27363 | 0.20919
1888 | 0.27283 | 0.2084
1889 | 0.27198 | 0.20771
1890 | 0.27106 | 0.20714
1891 | 0.2701 | 0.20672
1892 | 0.26912 | 0.20644
1893 | 0.2681 | 0.20624
1894 | 0.26702 | 0.20609
1895 | 0.26579 | 0.20587
1896 | 0.26442 | 0.20555
1897 | 0.26296 | 0.20514
1898 | 0.26144 | 0.20469
1899 | 0.2599 | 0.20421
1900 | 0.25836 | 0.20378
1901 | 0.25675 | 0.20337
1902 | 0.25505 | 0.20296
1903 | 0.25328 | 0.20253
1904 | 0.25147 | 0.20213
1905 | 0.24968 | 0.20175
1906 | 0.24799 | 0.20139
1907 | 0.24649 | 0.20104
1908 | 0.2452 | 0.20074
1909 | 0.24417 | 0.20043
1910 | 0.24344 | 0.20007
1911 | 0.24294 | 0.19957
1912 | 0.24262 | 0.19896
1913 | 0.24239 | 0.19826
1914 | 0.24219 | 0.19748
1915 | 0.24192 | 0.19672
1916 | 0.24157 | 0.19602
1917 | 0.24125 | 0.1954
1918 | 0.24096 | 0.19481
1919 | 0.24072 | 0.19417
1920 | 0.24056 | 0.19348
1921 | 0.24039 | 0.19271
1922 | 0.24022 | 0.19191
1923 | 0.24006 | 0.19116
1924 | 0.23996 | 0.19054
1925 | 0.2399 | 0.19008
1926 | 0.23988 | 0.18977
1927 | 0.23985 | 0.18958
1928 | 0.23978 | 0.18948
1929 | 0.23964 | 0.1894
1930 | 0.23942 | 0.18928
1931 | 0.23922 | 0.18911
1932 | 0.23909 | 0.18889
1933 | 0.23899 | 0.18862
1934 | 0.23892 | 0.18834
1935 | 0.23893 | 0.18813
1936 | 0.23902 | 0.18802
1937 | 0.23919 | 0.18808
1938 | 0.23946 | 0.18832
1939 | 0.23986 | 0.18872
1940 | 0.24027 | 0.1892
1941 | 0.24061 | 0.1897
1942 | 0.24078 | 0.19017
1943 | 0.2407 | 0.19061
1944 | 0.2404 | 0.19103
1945 | 0.23994 | 0.19145
1946 | 0.23946 | 0.19197
1947 | 0.23902 | 0.19262
1948 | 0.23869 | 0.19343
1949 | 0.23847 | 0.19444
1950 | 0.23835 | 0.19563
1951 | 0.23827 | 0.19693
1952 | 0.23823 | 0.19823
1953 | 0.23834 | 0.19948
1954 | 0.2386 | 0.20062
1955 | 0.23903 | 0.20165
1956 | 0.23964 | 0.20253
1957 | 0.24031 | 0.20319
1958 | 0.24094 | 0.20365
1959 | 0.24141 | 0.20397
1960 | 0.24163 | 0.20419
1961 | 0.24152 | 0.20437
1962 | 0.24107 | 0.20468
1963 | 0.24035 | 0.20521
1964 | 0.23946 | 0.20591
1965 | 0.23839 | 0.20665
1966 | 0.23715 | 0.20735
1967 | 0.23576 | 0.20795
1968 | 0.23434 | 0.20845
1969 | 0.23298 | 0.20896
1970 | 0.23175 | 0.20955
1971 | 0.23062 | 0.21023
1972 | 0.2296 | 0.21096
1973 | 0.2286 | 0.21168
1974 | 0.22761 | 0.21233
1975 | 0.22662 | 0.21291
1976 | 0.22562 | 0.21338
1977 | 0.22458 | 0.21376
1978 | 0.22344 | 0.21403
1979 | 0.22218 | 0.21408
1980 | 0.22087 | 0.21399
1981 | 0.21957 | 0.21371
1982 | 0.21836 | 0.2132
1983 | 0.21733 | 0.21263
1984 | 0.21651 | 0.21198
1985 | 0.2159 | 0.2113
1986 | 0.21547 | 0.21066
1987 | 0.21515 | 0.21011
1988 | 0.21478 | 0.20957
1989 | 0.2142 | 0.20897
1990 | 0.21341 | 0.20823
1991 | 0.21249 | 0.20737
1992 | 0.21155 | 0.20649
1993 | 0.21058 | 0.20565
1994 | 0.20954 | 0.20482
1995 | 0.20842 | 0.20395
1996 | 0.20725 | 0.20305
1997 | 0.20613 | 0.20204
1998 | 0.20516 | 0.20093
1999 | 0.20455 | 0.19981
2000 | 0.20426 | 0.19863
2001 | 0.20435 | 0.19728
2002 | 0.20476 | 0.19578
2003 | 0.20527 | 0.19417
2004 | 0.20585 | 0.19248
2005 | 0.2064 | 0.19073
2006 | 0.20673 | 0.18895
2007 | 0.20677 | 0.18711
2008 | 0.20644 | 0.18527
2009 | 0.20559 | 0.18363
2010 | 0.20428 | 0.18229
2011 | 0.20256 | 0.18119
2012 | 0.20046 | 0.18029
2013 | 0.19807 | 0.17957
2014 | 0.19543 | 0.17904
2015 | 0.19268 | 0.17868
2016 | 0.19003 | 0.17857
2017 | 0.18756 | 0.17883
2018 | 0.18552 | 0.17942
2019 | 0.18403 | 0.1803
2020 | 0.18295 | 0.1813
2021 | 0.18211 | 0.18236
2022 | 0.18121 | 0.18346
2023 | 0.18004 | 0.18467
2024 | 0.1785 | 0.18607
2025 | 0.1766 | 0.18759
2026 | 0.17443 | 0.18922
2027 | 0.17221 | 0.19079
2028 | 0.17013 | 0.19207
2029 | 0.16827 | 0.1931
2030 | 0.16676 | 0.19377
2031 | 0.1657 | 0.19407
2032 | 0.16515 | 0.19423
2033 | 0.16513 | 0.19431
2034 | 0.16558 | 0.19421
2035 | 0.16641 | 0.19394
2036 | 0.16755 | 0.19335
2037 | 0.16896 | 0.19265
2038 | 0.17066 | 0.19207
2039 | 0.1725 | 0.19164
2040 | 0.17429 | 0.1913
2041 | 0.17608 | 0.19104
2042 | 0.17798 | 0.19079
2043 | 0.17982 | 0.19033
2044 | 0.1817 | 0.1897
2045 | 0.18385 | 0.18908
2046 | 0.18634 | 0.18832
2047 | 0.18941 | 0.1874
2048 | 0.19306 | 0.18638
2049 | 0.19699 | 0.18522
2050 | 0.20112 | 0.18396
2051 | 0.20538 | 0.18253
2052 | 0.20948 | 0.18098
2053 | 0.21318 | 0.17939
2054 | 0.21646 | 0.17782
2055 | 0.2192 | 0.17646
2056 | 0.22137 | 0.17558
2057 | 0.2231 | 0.17511
2058 | 0.22456 | 0.17491
2059 | 0.22572 | 0.17486
2060 | 0.22648 | 0.17472
2061 | 0.22687 | 0.17433
2062 | 0.22699 | 0.17387
2063 | 0.22692 | 0.17343
2064 | 0.22698 | 0.17295
2065 | 0.2274 | 0.17244
2066 | 0.22796 | 0.17179
2067 | 0.22827 | 0.17105
2068 | 0.22754 | 0.17049
2069 | 0.22528 | 0.17006
2070 | 0.22164 | 0.16965
2071 | 0.21688 | 0.16927
2072 | 0.21152 | 0.16894
2073 | 0.20589 | 0.16843
2074 | 0.19996 | 0.16771
2075 | 0.19379 | 0.16675
2076 | 0.18718 | 0.16534
2077 | 0.18 | 0.16353
2078 | 0.17273 | 0.1616
2079 | 0.16521 | 0.15967
2080 | 0.15711 | 0.15786
2081 | 0.1486 | 0.1562
2082 | 0.13988 | 0.15456
2083 | 0.13132 | 0.15317
2084 | 0.1232 | 0.15221
2085 | 0.11534 | 0.15147
2086 | 0.10765 | 0.15089
2087 | 0.10017 | 0.15028
2088 | 0.09294 | 0.14936
2089 | 0.08572 | 0.14761
2090 | 0.07868 | 0.14518
2091 | 0.07171 | 0.14233
2092 | 0.06447 | 0.13929
2093 | 0.05707 | 0.13669
2094 | 0.04961 | 0.13463
2095 | 0.04236 | 0.13284
2096 | 0.03567 | 0.13105
2097 | 0.02993 | 0.12906
2098 | 0.02487 | 0.12708
2099 | 0.0199 | 0.1256
2100 | 0.01507 | 0.12509
2101 | 0.01001 | 0.1257
2102 | 0.00442 | 0.12749
2103 | -0.000889702 | 0.1301
2104 | -0.00525 | 0.13298
2105 | -0.00842 | 0.13581
2106 | -0.00987 | 0.13833
2107 | -0.00905 | 0.14054
2108 | -0.00638 | 0.14268
2109 | -0.00261 | 0.14481
2110 | 0.00153 | 0.14671
2111 | 0.00578 | 0.14836
2112 | 0.01021 | 0.14964
2113 | 0.01391 | 0.15056
2114 | 0.01582 | 0.15145
2115 | 0.01615 | 0.15224
2116 | 0.01452 | 0.15284
2117 | 0.01104 | 0.15318
2118 | 0.0071 | 0.15339
2119 | 0.00325 | 0.15347
2120 | 0.000608254 | 0.15349
2121 | 0.000360446 | 0.15346
2122 | 0.00262 | 0.15334
2123 | 0.00694 | 0.15313
2124 | 0.01336 | 0.15273
2125 | 0.02099 | 0.15196
2126 | 0.0292 | 0.15092
2127 | 0.03793 | 0.14955
2128 | 0.04726 | 0.14802
2129 | 0.05769 | 0.14673
2130 | 0.06974 | 0.14592
2131 | 0.08348 | 0.14571
2132 | 0.09895 | 0.14582
2133 | 0.11564 | 0.14591
2134 | 0.13269 | 0.14594
2135 | 0.14953 | 0.14527
2136 | 0.16637 | 0.14342
2137 | 0.18298 | 0.14001
2138 | 0.19857 | 0.13471
2139 | 0.21325 | 0.12817
2140 | 0.227 | 0.1214
2141 | 0.23982 | 0.11478
2142 | 0.25227 | 0.10815
2143 | 0.26484 | 0.10157
2144 | 0.27702 | 0.09528
2145 | 0.28817 | 0.08965
2146 | 0.29839 | 0.0851
2147 | 0.30733 | 0.08184
2148 | 0.31443 | 0.07983
2149 | 0.32037 | 0.07865
2150 | 0.32587 | 0.07774
2151 | 0.3314 | 0.07686
2152 | 0.33756 | 0.07594
2153 | 0.34477 | 0.075
2154 | 0.35256 | 0.0744
2155 | 0.35991 | 0.07454
2156 | 0.36583 | 0.07544
2157 | 0.3698 | 0.07698
2158 | 0.37181 | 0.07896
2159 | 0.37123 | 0.08135
2160 | 0.36762 | 0.08417
2161 | 0.36171 | 0.0873
2162 | 0.35301 | 0.09101
2163 | 0.34123 | 0.09511
2164 | 0.32694 | 0.0995
2165 | 0.31061 | 0.10421
2166 | 0.29373 | 0.10929
2167 | 0.27767 | 0.11461
2168 | 0.26322 | 0.12025
2169 | 0.25076 | 0.12621
2170 | 0.24007 | 0.13229
2171 | 0.23065 | 0.13815
2172 | 0.22251 | 0.14344
2173 | 0.21511 | 0.14792
2174 | 0.2081 | 0.15168
2175 | 0.20131 | 0.1549
2176 | 0.19481 | 0.15808
2177 | 0.18937 | 0.16191
2178 | 0.1854 | 0.16631
2179 | 0.18308 | 0.17131
2180 | 0.18198 | 0.17711
2181 | 0.18122 | 0.18323
2182 | 0.1809 | 0.18915
2183 | 0.18089 | 0.1943
2184 | 0.18065 | 0.19782
2185 | 0.18029 | 0.19977
2186 | 0.17943 | 0.20098
2187 | 0.17765 | 0.20179
2188 | 0.17519 | 0.20221
2189 | 0.17253 | 0.20242
2190 | 0.1696 | 0.20213
2191 | 0.16629 | 0.20111
2192 | 0.16273 | 0.19964
2193 | 0.1587 | 0.19796
2194 | 0.154 | 0.19618
2195 | 0.14887 | 0.19433
2196 | 0.14324 | 0.19208
2197 | 0.13771 | 0.18909
2198 | 0.13308 | 0.18541
2199 | 0.12939 | 0.18104
2200 | 0.12655 | 0.17619
2201 | 0.12442 | 0.17154
2202 | 0.12258 | 0.16714
2203 | 0.12086 | 0.16243
2204 | 0.11898 | 0.15729
2205 | 0.11653 | 0.15182
2206 | 0.11356 | 0.14605
2207 | 0.11051 | 0.1403
2208 | 0.1075 | 0.1351
2209 | 0.10444 | 0.1305
2210 | 0.10141 | 0.12639
2211 | 0.09836 | 0.1229
2212 | 0.09496 | 0.12027
2213 | 0.0911 | 0.11835
2214 | 0.08733 | 0.11699
2215 | 0.0842 | 0.11622
2216 | 0.0819 | 0.11591
2217 | 0.08083 | 0.11578
2218 | 0.08152 | 0.11575
2219 | 0.08341 | 0.11531
2220 | 0.08581 | 0.11384
2221 | 0.08858 | 0.11158
2222 | 0.09112 | 0.10916
2223 | 0.09315 | 0.10704
2224 | 0.09474 | 0.10559
2225 | 0.09604 | 0.10483
2226 | 0.0964 | 0.10454
2227 | 0.0969 | 0.10451
2228 | 0.0976 | 0.10471
2229 | 0.09597 | 0.10524
2230 | 0.09271 | 0.10567
2231 | 0.08869 | 0.10594
2232 | 0.08453 | 0.10638
2233 | 0.08108 | 0.10703
2234 | 0.07823 | 0.10785
2235 | 0.07569 | 0.10881
2236 | 0.07315 | 0.1093
2237 | 0.07046 | 0.10857
2238 | 0.0679 | 0.10699
2239 | 0.06583 | 0.10499
2240 | 0.06453 | 0.10295
2241 | 0.06437 | 0.10172
2242 | 0.06463 | 0.10126
2243 | 0.06388 | 0.10105
2244 | 0.06206 | 0.10102
2245 | 0.05895 | 0.10062
2246 | 0.05446 | 0.09949
2247 | 0.04911 | 0.0976
2248 | 0.04276 | 0.09531
2249 | 0.03393 | 0.09239
2250 | 0.02214 | 0.0888
2251 | 0.00439 | 0.0854
2252 | -0.0209 | 0.08211
2253 | -0.04706 | 0.07863
2254 | -0.07269 | 0.07532
2255 | -0.0977 | 0.07228
2256 | -0.12104 | 0.0697
2257 | -0.14233 | 0.06809
2258 | -0.16228 | 0.0676
2259 | -0.18399 | 0.06842
2260 | -0.21237 | 0.07005
2261 | -0.34191 | 0.07174
2262 | -0.4999 | 0.07357
2263 | -0.6586 | 0.075
2264 | -0.81301 | 0.07615
2265 | -0.96102 | 0.07699
2266 | -1.09808 | 0.07721
2267 | -1.22419 | 0.07732
2268 | -1.33839 | 0.0777
2269 | -1.44029 | 0.07842
2270 | -1.53425 | 0.07958
2271 | -1.61847 | 0.0813
2272 | -1.69444 | 0.08352
2273 | -1.76101 | 0.08579
2274 | -1.81724 | 0.08753
2275 | -1.86697 | 0.08931
2276 | -1.9099 | 0.0909
2277 | -1.9525 | 0.09245
2278 | -1.98106 | 0.09473
2279 | -1.99738 | 0.0979
2280 | -2.00415 | 0.10158
2281 | -2.00036 | 0.10572
2282 | -1.98443 | 0.11003
2283 | -1.9564 | 0.11408
2284 | -1.91474 | 0.11834
2285 | -1.85825 | 0.12298
2286 | -1.79181 | 0.12782
2287 | -1.71917 | 0.13328
2288 | -1.64132 | 0.13881
2289 | -1.56009 | 0.14308
2290 | -1.47554 | 0.14685
2291 | -1.38464 | 0.15066
2292 | -1.2819 | 0.15388
2293 | -1.17091 | 0.15617
2294 | -1.05304 | 0.15784
2295 | -0.93066 | 0.15816
2296 | -0.80551 | 0.15746
2297 | -0.68126 | 0.1579
2298 | -0.55958 | 0.16007
2299 | -0.43436 | 0.16362
2300 | -0.30444 | 0.16807
2301 | -0.17013 | 0.17291
2302 | -0.03211 | 0.17764
2303 | 0.10206 | 0.18235
2304 | 0.23142 | 0.18832
2305 | 0.35491 | 0.19604
2306 | 0.47405 | 0.20475
2307 | 0.49053 | 0.21352
2308 | 0.46997 | 0.22064
2309 | 0.43859 | 0.22373
2310 | 0.40505 | 0.22526
2311 | 0.36891 | 0.22593
2312 | 0.33549 | 0.22645
2313 | 0.30395 | 0.22704
2314 | 0.27535 | 0.22748
2315 | 0.24997 | 0.22749
2316 | 0.22401 | 0.22663
2317 | 0.19813 | 0.22573
2318 | 0.17353 | 0.22572
2319 | 0.15307 | 0.22645
2320 | 0.13591 | 0.22793
2321 | 0.12104 | 0.23053
2322 | 0.10783 | 0.23299
2323 | 0.07846 | 0.23427
2324 | 0.05493 | 0.23453
2325 | 0.0341 | 0.23457
2326 | 0.01409 | 0.23497
2327 | -0.00281 | 0.23679
2328 | -0.01404 | 0.24007
2329 | -0.01972 | 0.24451
2330 | -0.01965 | 0.25021
2331 | -0.01307 | 0.25677
2332 | -0.00608 | 0.26374
2333 | -0.00622 | 0.27157
2334 | -0.01517 | 0.28
2335 | -0.02246 | 0.28878
2336 | -0.02702 | 0.29917
2337 | -0.03915 | 0.30926
2338 | -0.05289 | 0.31753
2339 | -0.12756 | 0.3235
2340 | -0.15651 | 0.3274
2341 | -0.17451 | 0.32964
2342 | -0.18387 | 0.33073
2343 | -0.18907 | 0.33345
2344 | -0.18959 | 0.33689
2345 | -0.19163 | 0.33924
2346 | -0.20629 | 0.34015
2347 | -0.19781 | 0.33998
2348 | -0.14968 | 0.33831
2349 | -0.0984 | 0.33568
2350 | -0.04722 | 0.33346
2351 | -0.01911 | 0.33122
2352 | -0.00775 | 0.32938
2353 | 0.00669 | 0.3291
2354 | 0.02227 | 0.32864
2355 | 0.03815 | 0.32557
2356 | 0.0578 | 0.32174
2357 | 0.08026 | 0.31445
2358 | 0.1054 | 0.30476
2359 | 0.12668 | 0.29501
2360 | 0.13825 | 0.28518
2361 | 0.13759 | 0.27566
2362 | 0.11245 | 0.26609
2363 | 0.09298 | 0.2563
2364 | 0.07699 | 0.24612
2365 | 0.06743 | 0.23551
2366 | 0.06134 | 0.22617
2367 | 0.05856 | 0.21804
2368 | 0.05461 | 0.2096
2369 | 0.04791 | 0.20114
2370 | 0.04985 | 0.1915
2371 | 0.06239 | 0.17615
2372 | 0.07289 | 0.16019
2373 | 0.09143 | 0.12879
2374 | 0.11961 | 0.0956
2375 | 0.13973 | 0.06146
2376 | 0.16031 | 0.02758
2377 | 0.18357 | -0.00595
2378 | 0.20916 | -0.03909
2379 | 0.24674 | -0.06956
2380 | 0.28159 | -0.09701
2381 | 0.22533 | -0.121
2382 | 0.17855 | -0.13852
2383 | 0.12904 | -0.15335
2384 | 0.07553 | -0.16709
2385 | -0.04014 | -0.17975
2386 | -0.1106 | -0.19115
2387 | -0.17155 | -0.19964
2388 | -0.22531 | -0.20481
2389 | -0.27632 | -0.20568
2390 | -0.32681 | -0.20412
2391 | -0.38297 | -0.20351
2392 | -0.45597 | -0.2041
2393 | -0.51045 | -0.20367
2394 | -0.52625 | -0.20231
2395 | -0.52699 | -0.20172
2396 | -0.53007 | -0.20087
2397 | -0.54394 | -0.20138
2398 | -0.61785 | -0.20216
2399 | -0.69201 | -0.20029
2400 | -0.76128 | -0.19485
2401 | -0.82792 | -0.18575
2402 | -0.88883 | -0.17358
2403 | -0.94252 | -0.16156
2404 | -0.99233 | -0.14932
2405 | -1.04562 | -0.13492
2406 | -1.09129 | -0.11802
2407 | -1.13553 | -0.09788
2408 | -1.19552 | -0.07407
2409 | -1.24025 | -0.04723
2410 | -1.26846 | -0.01912
2411 | -1.24712 | 0.00849
2412 | -1.22259 | 0.03482
2413 | -1.19456 | 0.05697
2414 | -1.14643 | 0.07595
2415 | -1.04918 | 0.09904
2416 | -0.94422 | 0.12676
2417 | -0.82309 | 0.15248
2418 | -0.70145 | 0.1801
2419 | -0.57041 | 0.19216
2420 | -0.42951 | 0.20045
2421 | -0.30003 | 0.20407
2422 | -0.17313 | 0.20382
2423 | -0.0265 | 0.20221
2424 | 0.14032 | 0.19933
2425 | 0.32128 | 0.19689
2426 | 0.508 | 0.19452
2427 | 0.5969 | 0.19035
2428 | 0.68398 | 0.18665
2429 | 0.77241 | 0.18379
2430 | 0.86229 | 0.18151
2431 | 0.9548 | 0.1806
2432 | 1.05106 | 0.18108
2433 | 1.14755 | 0.18271
2434 | 1.24254 | 0.18557
2435 | 1.33471 | 0.18938
2436 | 1.44986 | 0.19369
2437 | 1.56105 | 0.19668
2438 | 1.66865 | 0.19766
2439 | 1.77185 | 0.19454
2440 | 1.87003 | 0.18356
2441 | 1.96423 | 0.16917
2442 | 2.03704 | 0.15269
2443 | 2.09939 | 0.13326
2444 | 2.1238 | 0.11185
2445 | 2.12713 | 0.0903
2446 | 2.11439 | 0.06986
2447 | 2.08549 | 0.0516
2448 | 2.05114 | 0.03527
2449 | 2.00484 | 0.01959
2450 | 1.94333 | 0.00392
2451 | 1.86873 | -0.01805
2452 | 1.79873 | -0.04799
2453 | 1.72079 | -0.0772
2454 | 1.63045 | -0.1045
2455 | 1.53392 | -0.12892
2456 | 1.43736 | -0.1513
2457 | 1.37633 | -0.1735
2458 | 1.30604 | -0.19678
2459 | 1.22996 | -0.22465
2460 | 1.17066 | -0.25445
2461 | 1.15161 | -0.27338
2462 | 1.13081 | -0.27482
2463 | 1.11689 | -0.26359
2464 | 1.09715 | -0.25036
2465 | 1.06874 | -0.236
2466 | 1.03802 | -0.22032
2467 | 0.97803 | -0.20413
2468 | 0.91487 | -0.18753
2469 | 0.87043 | -0.16864
2470 | 0.84621 | -0.14836
2471 | 0.8242 | -0.12752
2472 | 0.79136 | -0.1066
2473 | 0.75399 | -0.08762
2474 | 0.71311 | -0.06944
2475 | 0.67104 | -0.04981
2476 | 0.62658 | -0.02796
2477 | 0.58028 | -0.0037
2478 | 0.53297 | 0.02294
2479 | 0.4856 | 0.04964
2480 | 0.40303 | 0.07818
2481 | 0.37047 | 0.12216
2482 | 0.3391 | 0.18014
2483 | 0.32587 | 0.21156
2484 | 0.20755 | 0.23811
2485 | 0.20182 | 0.25331
2486 | 0.12801 | 0.27777
2487 | 0.06603 | 0.38858
2488 | 0.05182 | 0.53239
2489 | 0.13141 | 0.57814
2490 | 0.12473 | 0.63983
2491 | 0.11543 | 0.71861
2492 | 0.02873 | 0.62416
2493 | -0.18305 | 0.17972
2494 | 0.0526 | 0.22248
2495 | 0.70798 | 0.20081
2496 | 0.42631 | 0.09275
2497 | -0.31904 | 0.08558
2498 | 0.10388 | 0.28286
2499 | 0.09151 | 0.46542
2500 | 0.40853 | 0.48318

## AZ-400
Lambda, nm | Pristine | 3370000000000000
350 | 1.74489 | -8.30107
351 | 0.30776 | -2.47474
352 | 0.28035 | 1.15007
353 | -0.57273 | 1.37996
354 | -0.41482 | 1.09131
355 | -0.32382 | 0.91152
356 | -0.24436 | 0.85537
357 | -0.18803 | 0.88475
358 | -0.13897 | 0.83908
359 | -0.18606 | 0.73004
360 | -0.27568 | 0.71381
361 | -0.22795 | 0.66843
362 | -0.22094 | 0.63097
363 | -0.21055 | 0.6229
364 | -0.19321 | 0.60697
365 | -0.17966 | 0.58848
366 | -0.15559 | 0.56915
367 | -0.13899 | 0.55097
368 | -0.12022 | 0.53692
369 | -0.10031 | 0.52742
370 | -0.07963 | 0.51946
371 | -0.05829 | 0.51171
372 | -0.03696 | 0.50442
373 | -0.01635 | 0.49695
374 | 0.0109 | 0.46422
375 | 0.03689 | 0.42497
376 | 0.06511 | 0.38992
377 | 0.09574 | 0.38647
378 | 0.1284 | 0.3861
379 | 0.15448 | 0.39007
380 | 0.17423 | 0.39964
381 | 0.19538 | 0.41253
382 | 0.21767 | 0.42116
383 | 0.24138 | 0.42772
384 | 0.26593 | 0.43507
385 | 0.29087 | 0.44242
386 | 0.31767 | 0.45084
387 | 0.3452 | 0.46152
388 | 0.37392 | 0.47439
389 | 0.40332 | 0.48756
390 | 0.43415 | 0.50158
391 | 0.46241 | 0.51302
392 | 0.48972 | 0.52354
393 | 0.51341 | 0.53427
394 | 0.53297 | 0.54589
395 | 0.55267 | 0.55768
396 | 0.57329 | 0.56803
397 | 0.59346 | 0.57711
398 | 0.61193 | 0.586
399 | 0.62942 | 0.595
400 | 0.6458 | 0.60461
401 | 0.66116 | 0.61449
402 | 0.67587 | 0.62373
403 | 0.6891 | 0.63247
404 | 0.70153 | 0.64071
405 | 0.7139 | 0.64838
406 | 0.72535 | 0.65515
407 | 0.73578 | 0.66099
408 | 0.74512 | 0.66595
409 | 0.75349 | 0.67017
410 | 0.76115 | 0.67372
411 | 0.76814 | 0.67698
412 | 0.77427 | 0.67983
413 | 0.77959 | 0.68241
414 | 0.78472 | 0.6849
415 | 0.78947 | 0.68718
416 | 0.79394 | 0.68917
417 | 0.7983 | 0.69102
418 | 0.80228 | 0.69267
419 | 0.80581 | 0.694
420 | 0.80899 | 0.69521
421 | 0.81181 | 0.69632
422 | 0.81435 | 0.69726
423 | 0.81652 | 0.698
424 | 0.8185 | 0.69863
425 | 0.82048 | 0.69938
426 | 0.82216 | 0.70029
427 | 0.82352 | 0.70126
428 | 0.82483 | 0.70212
429 | 0.82616 | 0.70291
430 | 0.82755 | 0.70358
431 | 0.82881 | 0.70411
432 | 0.82995 | 0.70449
433 | 0.83096 | 0.70478
434 | 0.83183 | 0.70497
435 | 0.83266 | 0.7051
436 | 0.83346 | 0.70522
437 | 0.83417 | 0.70532
438 | 0.83481 | 0.70533
439 | 0.83538 | 0.7052
440 | 0.83592 | 0.705
441 | 0.83645 | 0.70479
442 | 0.8369 | 0.7046
443 | 0.8373 | 0.70441
444 | 0.83768 | 0.7042
445 | 0.83808 | 0.70394
446 | 0.83849 | 0.7036
447 | 0.83881 | 0.70319
448 | 0.83908 | 0.70271
449 | 0.83932 | 0.70217
450 | 0.83953 | 0.70161
451 | 0.83969 | 0.70108
452 | 0.83982 | 0.70057
453 | 0.83996 | 0.70005
454 | 0.84009 | 0.69947
455 | 0.84027 | 0.69889
456 | 0.84047 | 0.69826
457 | 0.84062 | 0.6976
458 | 0.84076 | 0.69689
459 | 0.8409 | 0.69618
460 | 0.84107 | 0.69545
461 | 0.84124 | 0.69469
462 | 0.8414 | 0.69393
463 | 0.84158 | 0.69317
464 | 0.84173 | 0.69239
465 | 0.84185 | 0.69157
466 | 0.84192 | 0.69071
467 | 0.84197 | 0.68982
468 | 0.842 | 0.6889
469 | 0.84203 | 0.68795
470 | 0.84209 | 0.68697
471 | 0.84215 | 0.68595
472 | 0.84215 | 0.68489
473 | 0.84209 | 0.6838
474 | 0.84201 | 0.68267
475 | 0.84195 | 0.68147
476 | 0.84193 | 0.68021
477 | 0.84193 | 0.67892
478 | 0.84192 | 0.67762
479 | 0.84189 | 0.67629
480 | 0.84186 | 0.67494
481 | 0.84184 | 0.67355
482 | 0.84181 | 0.67209
483 | 0.84176 | 0.67059
484 | 0.84169 | 0.66904
485 | 0.84163 | 0.66747
486 | 0.84156 | 0.66585
487 | 0.84152 | 0.66418
488 | 0.84149 | 0.66246
489 | 0.84146 | 0.66073
490 | 0.8414 | 0.65898
491 | 0.84137 | 0.6572
492 | 0.84135 | 0.65539
493 | 0.84129 | 0.65353
494 | 0.8412 | 0.65165
495 | 0.84109 | 0.64975
496 | 0.84099 | 0.64783
497 | 0.84091 | 0.64591
498 | 0.84082 | 0.644
499 | 0.84074 | 0.64208
500 | 0.84068 | 0.64013
501 | 0.84065 | 0.63819
502 | 0.84062 | 0.63625
503 | 0.84058 | 0.63432
504 | 0.84055 | 0.63239
505 | 0.84053 | 0.63048
506 | 0.8405 | 0.62857
507 | 0.84047 | 0.62667
508 | 0.84043 | 0.62481
509 | 0.84041 | 0.62297
510 | 0.84038 | 0.62117
511 | 0.84032 | 0.61939
512 | 0.84026 | 0.61763
513 | 0.84022 | 0.6159
514 | 0.84018 | 0.61419
515 | 0.84012 | 0.6125
516 | 0.84005 | 0.61082
517 | 0.83996 | 0.60916
518 | 0.83985 | 0.60752
519 | 0.83974 | 0.60592
520 | 0.83962 | 0.60433
521 | 0.83948 | 0.60276
522 | 0.83933 | 0.60122
523 | 0.83919 | 0.59971
524 | 0.83903 | 0.59824
525 | 0.83886 | 0.59679
526 | 0.83869 | 0.59536
527 | 0.83851 | 0.59397
528 | 0.83832 | 0.59262
529 | 0.83812 | 0.59129
530 | 0.8379 | 0.59001
531 | 0.83766 | 0.58878
532 | 0.83741 | 0.58759
533 | 0.83715 | 0.58645
534 | 0.8369 | 0.58533
535 | 0.83664 | 0.58425
536 | 0.83636 | 0.58319
537 | 0.83608 | 0.58217
538 | 0.83582 | 0.58119
539 | 0.83555 | 0.58024
540 | 0.83528 | 0.57935
541 | 0.83501 | 0.5785
542 | 0.83474 | 0.57767
543 | 0.83448 | 0.57689
544 | 0.83423 | 0.57613
545 | 0.83399 | 0.57541
546 | 0.83375 | 0.57473
547 | 0.83351 | 0.57409
548 | 0.83326 | 0.5735
549 | 0.833 | 0.57295
550 | 0.83276 | 0.57244
551 | 0.83252 | 0.57197
552 | 0.83228 | 0.57154
553 | 0.83204 | 0.57116
554 | 0.8318 | 0.57083
555 | 0.83157 | 0.57055
556 | 0.83134 | 0.57032
557 | 0.8311 | 0.57012
558 | 0.83087 | 0.56996
559 | 0.83066 | 0.56984
560 | 0.83046 | 0.56976
561 | 0.83027 | 0.56973
562 | 0.83007 | 0.56975
563 | 0.82987 | 0.5698
564 | 0.82967 | 0.5699
565 | 0.82946 | 0.57004
566 | 0.82927 | 0.57024
567 | 0.82907 | 0.57048
568 | 0.82887 | 0.57077
569 | 0.82867 | 0.57111
570 | 0.82847 | 0.57149
571 | 0.82827 | 0.57191
572 | 0.82807 | 0.57238
573 | 0.82786 | 0.5729
574 | 0.82767 | 0.57346
575 | 0.8275 | 0.57408
576 | 0.82733 | 0.57475
577 | 0.82717 | 0.57548
578 | 0.82701 | 0.57626
579 | 0.82685 | 0.57711
580 | 0.8267 | 0.57802
581 | 0.82656 | 0.57899
582 | 0.82642 | 0.58
583 | 0.82628 | 0.58107
584 | 0.82615 | 0.58219
585 | 0.82604 | 0.58336
586 | 0.82592 | 0.5846
587 | 0.8258 | 0.58589
588 | 0.82569 | 0.58723
589 | 0.82559 | 0.58863
590 | 0.82548 | 0.5901
591 | 0.82537 | 0.59161
592 | 0.82528 | 0.59317
593 | 0.82519 | 0.59479
594 | 0.82511 | 0.59646
595 | 0.82503 | 0.59818
596 | 0.82495 | 0.59995
597 | 0.82487 | 0.60178
598 | 0.82479 | 0.60365
599 | 0.82471 | 0.60557
600 | 0.82464 | 0.60754
601 | 0.82457 | 0.60956
602 | 0.8245 | 0.61163
603 | 0.82443 | 0.61374
604 | 0.82437 | 0.61588
605 | 0.82432 | 0.61807
606 | 0.82429 | 0.62029
607 | 0.82425 | 0.62253
608 | 0.82423 | 0.6248
609 | 0.8242 | 0.62708
610 | 0.82416 | 0.62939
611 | 0.82413 | 0.63171
612 | 0.8241 | 0.63405
613 | 0.82406 | 0.63639
614 | 0.82402 | 0.63875
615 | 0.82397 | 0.64111
616 | 0.82392 | 0.64349
617 | 0.82387 | 0.64587
618 | 0.82382 | 0.64824
619 | 0.82377 | 0.65062
620 | 0.82373 | 0.65298
621 | 0.82371 | 0.65534
622 | 0.82369 | 0.6577
623 | 0.82367 | 0.66005
624 | 0.82365 | 0.66239
625 | 0.82364 | 0.66473
626 | 0.82363 | 0.66705
627 | 0.82363 | 0.66935
628 | 0.82364 | 0.67163
629 | 0.82366 | 0.67388
630 | 0.82368 | 0.67611
631 | 0.82372 | 0.67831
632 | 0.82376 | 0.68049
633 | 0.82379 | 0.68263
634 | 0.82383 | 0.68474
635 | 0.82386 | 0.68682
636 | 0.82389 | 0.68886
637 | 0.82391 | 0.69086
638 | 0.82395 | 0.69283
639 | 0.82398 | 0.69475
640 | 0.82401 | 0.69663
641 | 0.82404 | 0.69846
642 | 0.82406 | 0.70024
643 | 0.82407 | 0.702
644 | 0.82408 | 0.70371
645 | 0.82408 | 0.70539
646 | 0.82409 | 0.70703
647 | 0.8241 | 0.70863
648 | 0.82411 | 0.71019
649 | 0.82412 | 0.7117
650 | 0.82412 | 0.71317
651 | 0.82413 | 0.71459
652 | 0.82414 | 0.71598
653 | 0.82416 | 0.71732
654 | 0.82418 | 0.71862
655 | 0.8242 | 0.71987
656 | 0.82421 | 0.72108
657 | 0.82423 | 0.72224
658 | 0.82424 | 0.72337
659 | 0.82425 | 0.72445
660 | 0.82425 | 0.7255
661 | 0.82426 | 0.72652
662 | 0.82425 | 0.72751
663 | 0.82424 | 0.72847
664 | 0.82422 | 0.72941
665 | 0.82421 | 0.73032
666 | 0.8242 | 0.7312
667 | 0.82418 | 0.73207
668 | 0.82416 | 0.73292
669 | 0.82413 | 0.73376
670 | 0.82411 | 0.73458
671 | 0.82408 | 0.7354
672 | 0.82406 | 0.73622
673 | 0.82404 | 0.73703
674 | 0.82402 | 0.73785
675 | 0.824 | 0.73867
676 | 0.82399 | 0.7395
677 | 0.82399 | 0.74032
678 | 0.82398 | 0.74116
679 | 0.82396 | 0.74201
680 | 0.82394 | 0.74285
681 | 0.82391 | 0.74371
682 | 0.82389 | 0.74458
683 | 0.82386 | 0.74545
684 | 0.82382 | 0.74635
685 | 0.82378 | 0.74725
686 | 0.82374 | 0.74815
687 | 0.8237 | 0.74907
688 | 0.82366 | 0.74999
689 | 0.82362 | 0.75093
690 | 0.82357 | 0.75188
691 | 0.82352 | 0.75285
692 | 0.82347 | 0.75383
693 | 0.82342 | 0.75481
694 | 0.82338 | 0.75581
695 | 0.82333 | 0.7568
696 | 0.82327 | 0.7578
697 | 0.82322 | 0.75879
698 | 0.82316 | 0.75979
699 | 0.8231 | 0.76078
700 | 0.82304 | 0.76176
701 | 0.82298 | 0.76273
702 | 0.82292 | 0.76369
703 | 0.82287 | 0.76464
704 | 0.82281 | 0.76558
705 | 0.82275 | 0.76651
706 | 0.8227 | 0.76742
707 | 0.82265 | 0.76831
708 | 0.82259 | 0.76919
709 | 0.82253 | 0.77004
710 | 0.82247 | 0.77088
711 | 0.8224 | 0.77169
712 | 0.82234 | 0.77248
713 | 0.82227 | 0.77325
714 | 0.8222 | 0.77399
715 | 0.82213 | 0.7747
716 | 0.82207 | 0.77539
717 | 0.82201 | 0.77605
718 | 0.82195 | 0.77669
719 | 0.82187 | 0.77732
720 | 0.8218 | 0.77793
721 | 0.82173 | 0.77852
722 | 0.82165 | 0.77908
723 | 0.82158 | 0.77963
724 | 0.82151 | 0.78016
725 | 0.82143 | 0.78068
726 | 0.82134 | 0.78118
727 | 0.82126 | 0.78167
728 | 0.82117 | 0.78215
729 | 0.82109 | 0.78262
730 | 0.821 | 0.78308
731 | 0.82092 | 0.78353
732 | 0.82083 | 0.78397
733 | 0.82075 | 0.78441
734 | 0.82067 | 0.78484
735 | 0.82058 | 0.78527
736 | 0.8205 | 0.78569
737 | 0.82041 | 0.78611
738 | 0.82032 | 0.78651
739 | 0.82024 | 0.7869
740 | 0.82015 | 0.78728
741 | 0.82006 | 0.78765
742 | 0.81997 | 0.78801
743 | 0.81988 | 0.78836
744 | 0.81978 | 0.78869
745 | 0.81968 | 0.78901
746 | 0.81958 | 0.78932
747 | 0.81949 | 0.7896
748 | 0.8194 | 0.78986
749 | 0.8193 | 0.79009
750 | 0.81921 | 0.7903
751 | 0.81911 | 0.79047
752 | 0.81901 | 0.79061
753 | 0.81891 | 0.7907
754 | 0.81881 | 0.79075
755 | 0.81871 | 0.79075
756 | 0.81861 | 0.7907
757 | 0.81852 | 0.7906
758 | 0.81842 | 0.79043
759 | 0.81832 | 0.79021
760 | 0.81823 | 0.78991
761 | 0.81813 | 0.78954
762 | 0.81803 | 0.78909
763 | 0.81794 | 0.78857
764 | 0.81783 | 0.78798
765 | 0.81773 | 0.7873
766 | 0.81762 | 0.78655
767 | 0.81751 | 0.78571
768 | 0.8174 | 0.78478
769 | 0.81728 | 0.78377
770 | 0.81717 | 0.78268
771 | 0.81705 | 0.7815
772 | 0.81694 | 0.78024
773 | 0.81682 | 0.77889
774 | 0.8167 | 0.77746
775 | 0.8166 | 0.77595
776 | 0.81649 | 0.77436
777 | 0.81638 | 0.77269
778 | 0.81627 | 0.77094
779 | 0.81617 | 0.76913
780 | 0.81608 | 0.76724
781 | 0.81598 | 0.7653
782 | 0.8159 | 0.76329
783 | 0.81581 | 0.76122
784 | 0.81572 | 0.75909
785 | 0.81563 | 0.75692
786 | 0.81554 | 0.7547
787 | 0.81545 | 0.75244
788 | 0.81536 | 0.75015
789 | 0.81528 | 0.74784
790 | 0.81519 | 0.7455
791 | 0.8151 | 0.74315
792 | 0.81501 | 0.74079
793 | 0.81491 | 0.73842
794 | 0.81482 | 0.73607
795 | 0.81473 | 0.73373
796 | 0.81464 | 0.7314
797 | 0.81454 | 0.7291
798 | 0.81444 | 0.72683
799 | 0.81434 | 0.72458
800 | 0.81424 | 0.72238
801 | 0.81413 | 0.72022
802 | 0.81403 | 0.71811
803 | 0.81393 | 0.71605
804 | 0.81382 | 0.71405
805 | 0.81371 | 0.71211
806 | 0.8136 | 0.71024
807 | 0.81348 | 0.70843
808 | 0.81337 | 0.7067
809 | 0.81325 | 0.70505
810 | 0.81312 | 0.70348
811 | 0.813 | 0.70199
812 | 0.81287 | 0.70058
813 | 0.81275 | 0.69925
814 | 0.81261 | 0.69802
815 | 0.81248 | 0.69687
816 | 0.81235 | 0.69581
817 | 0.81221 | 0.69484
818 | 0.81208 | 0.69396
819 | 0.81195 | 0.69318
820 | 0.81182 | 0.69248
821 | 0.81169 | 0.69188
822 | 0.81155 | 0.69136
823 | 0.81141 | 0.69094
824 | 0.81127 | 0.6906
825 | 0.81114 | 0.69034
826 | 0.81101 | 0.69016
827 | 0.81089 | 0.69006
828 | 0.81077 | 0.69005
829 | 0.81065 | 0.69011
830 | 0.81054 | 0.69026
831 | 0.81042 | 0.69048
832 | 0.81032 | 0.69077
833 | 0.81022 | 0.69114
834 | 0.81012 | 0.69157
835 | 0.81003 | 0.69206
836 | 0.80994 | 0.69262
837 | 0.80985 | 0.69324
838 | 0.80977 | 0.6939
839 | 0.80968 | 0.69462
840 | 0.80961 | 0.69539
841 | 0.80955 | 0.69621
842 | 0.8095 | 0.69707
843 | 0.80945 | 0.69798
844 | 0.80941 | 0.69893
845 | 0.80937 | 0.69991
846 | 0.80933 | 0.70092
847 | 0.80929 | 0.70196
848 | 0.80925 | 0.70302
849 | 0.80921 | 0.70411
850 | 0.80917 | 0.70522
851 | 0.80913 | 0.70635
852 | 0.80907 | 0.70749
853 | 0.80902 | 0.70864
854 | 0.80897 | 0.70981
855 | 0.80891 | 0.71099
856 | 0.80884 | 0.71217
857 | 0.80878 | 0.71335
858 | 0.80871 | 0.71452
859 | 0.80865 | 0.7157
860 | 0.80858 | 0.71686
861 | 0.80851 | 0.71802
862 | 0.80844 | 0.71917
863 | 0.80837 | 0.72031
864 | 0.80829 | 0.72145
865 | 0.80822 | 0.72257
866 | 0.80814 | 0.72368
867 | 0.80806 | 0.72477
868 | 0.80797 | 0.72584
869 | 0.80787 | 0.72689
870 | 0.80777 | 0.72792
871 | 0.80767 | 0.72893
872 | 0.80756 | 0.72991
873 | 0.80745 | 0.73086
874 | 0.80733 | 0.73179
875 | 0.80721 | 0.7327
876 | 0.80708 | 0.73359
877 | 0.80694 | 0.73446
878 | 0.80681 | 0.7353
879 | 0.80668 | 0.73612
880 | 0.80655 | 0.73691
881 | 0.80642 | 0.73769
882 | 0.80628 | 0.73845
883 | 0.80614 | 0.73918
884 | 0.80601 | 0.73989
885 | 0.80587 | 0.74057
886 | 0.80573 | 0.74122
887 | 0.8056 | 0.74184
888 | 0.80548 | 0.74245
889 | 0.80536 | 0.74303
890 | 0.80524 | 0.7436
891 | 0.80511 | 0.74414
892 | 0.80499 | 0.74466
893 | 0.80486 | 0.74516
894 | 0.80473 | 0.74564
895 | 0.80462 | 0.7461
896 | 0.80451 | 0.74655
897 | 0.8044 | 0.74698
898 | 0.8043 | 0.74739
899 | 0.80419 | 0.7478
900 | 0.80409 | 0.7482
901 | 0.80398 | 0.74858
902 | 0.80388 | 0.74895
903 | 0.80378 | 0.7493
904 | 0.80368 | 0.74963
905 | 0.80358 | 0.74994
906 | 0.80348 | 0.75025
907 | 0.80338 | 0.75054
908 | 0.80329 | 0.75081
909 | 0.80321 | 0.75109
910 | 0.80313 | 0.75134
911 | 0.80306 | 0.75159
912 | 0.80299 | 0.75184
913 | 0.80293 | 0.75208
914 | 0.80286 | 0.7523
915 | 0.8028 | 0.75252
916 | 0.80273 | 0.75272
917 | 0.80267 | 0.7529
918 | 0.80259 | 0.75305
919 | 0.80251 | 0.75319
920 | 0.80242 | 0.7533
921 | 0.80233 | 0.75341
922 | 0.80221 | 0.7535
923 | 0.8021 | 0.75358
924 | 0.80199 | 0.75364
925 | 0.80188 | 0.75369
926 | 0.80177 | 0.75373
927 | 0.80167 | 0.75378
928 | 0.80156 | 0.75383
929 | 0.80146 | 0.75386
930 | 0.80135 | 0.75388
931 | 0.80124 | 0.75389
932 | 0.80115 | 0.75389
933 | 0.80104 | 0.75387
934 | 0.80092 | 0.75384
935 | 0.8008 | 0.75379
936 | 0.80067 | 0.75373
937 | 0.80054 | 0.75366
938 | 0.8004 | 0.75359
939 | 0.80027 | 0.7535
940 | 0.80015 | 0.75341
941 | 0.80004 | 0.75331
942 | 0.79994 | 0.75321
943 | 0.79986 | 0.75312
944 | 0.79977 | 0.75303
945 | 0.79968 | 0.75295
946 | 0.79959 | 0.75288
947 | 0.7995 | 0.7528
948 | 0.79943 | 0.75272
949 | 0.79937 | 0.75264
950 | 0.79931 | 0.75255
951 | 0.79925 | 0.75247
952 | 0.79919 | 0.75241
953 | 0.79916 | 0.75234
954 | 0.79916 | 0.75226
955 | 0.79916 | 0.7522
956 | 0.79918 | 0.75215
957 | 0.79921 | 0.75211
958 | 0.79923 | 0.7521
959 | 0.79927 | 0.75211
960 | 0.79931 | 0.75211
961 | 0.79936 | 0.75211
962 | 0.7994 | 0.7521
963 | 0.79945 | 0.75206
964 | 0.79951 | 0.75202
965 | 0.79958 | 0.75196
966 | 0.79964 | 0.75189
967 | 0.79971 | 0.75182
968 | 0.79976 | 0.75176
969 | 0.79981 | 0.75169
970 | 0.79986 | 0.75162
971 | 0.7999 | 0.75155
972 | 0.79996 | 0.75148
973 | 0.80002 | 0.75144
974 | 0.8001 | 0.7514
975 | 0.80018 | 0.75137
976 | 0.80027 | 0.75135
977 | 0.80036 | 0.75133
978 | 0.80045 | 0.75132
979 | 0.80048 | 0.75124
980 | 0.80049 | 0.75113
981 | 0.80049 | 0.751
982 | 0.80046 | 0.75083
983 | 0.8004 | 0.75061
984 | 0.8003 | 0.75036
985 | 0.80013 | 0.75009
986 | 0.79993 | 0.7498
987 | 0.79972 | 0.74951
988 | 0.79953 | 0.74922
989 | 0.79934 | 0.74892
990 | 0.79915 | 0.74863
991 | 0.79892 | 0.74833
992 | 0.79865 | 0.74802
993 | 0.79835 | 0.7477
994 | 0.79801 | 0.74737
995 | 0.79767 | 0.74702
996 | 0.79733 | 0.74664
997 | 0.79699 | 0.74625
998 | 0.79665 | 0.74584
999 | 0.79633 | 0.7454
1000 | 0.79602 | 0.7449
1001 | 0.79574 | 0.74437
1002 | 0.79548 | 0.74382
1003 | 0.79518 | 0.74326
1004 | 0.79482 | 0.74275
1005 | 0.79442 | 0.74228
1006 | 0.79395 | 0.74185
1007 | 0.7934 | 0.74143
1008 | 0.79279 | 0.74101
1009 | 0.79215 | 0.74058
1010 | 0.79149 | 0.74019
1011 | 0.79084 | 0.73985
1012 | 0.79024 | 0.73953
1013 | 0.78967 | 0.73924
1014 | 0.78917 | 0.73895
1015 | 0.78873 | 0.73867
1016 | 0.78834 | 0.73839
1017 | 0.78801 | 0.73811
1018 | 0.78775 | 0.73785
1019 | 0.78752 | 0.73762
1020 | 0.78731 | 0.73741
1021 | 0.78714 | 0.73725
1022 | 0.78702 | 0.73716
1023 | 0.78698 | 0.73712
1024 | 0.78701 | 0.73715
1025 | 0.78705 | 0.73715
1026 | 0.78711 | 0.73713
1027 | 0.7872 | 0.73711
1028 | 0.78731 | 0.73708
1029 | 0.78742 | 0.73703
1030 | 0.78752 | 0.73698
1031 | 0.78762 | 0.73695
1032 | 0.78771 | 0.73693
1033 | 0.78784 | 0.73695
1034 | 0.78802 | 0.737
1035 | 0.78826 | 0.73707
1036 | 0.78852 | 0.73719
1037 | 0.78877 | 0.73732
1038 | 0.78899 | 0.73744
1039 | 0.78917 | 0.73754
1040 | 0.78932 | 0.73763
1041 | 0.78946 | 0.73769
1042 | 0.78961 | 0.73773
1043 | 0.78975 | 0.73778
1044 | 0.78991 | 0.73784
1045 | 0.79013 | 0.73787
1046 | 0.79039 | 0.73787
1047 | 0.7907 | 0.7378
1048 | 0.79106 | 0.73766
1049 | 0.79138 | 0.73748
1050 | 0.79165 | 0.7373
1051 | 0.79185 | 0.73714
1052 | 0.79195 | 0.737
1053 | 0.79198 | 0.73687
1054 | 0.79195 | 0.73673
1055 | 0.79186 | 0.73659
1056 | 0.79172 | 0.7365
1057 | 0.79154 | 0.73645
1058 | 0.79136 | 0.73645
1059 | 0.79119 | 0.73648
1060 | 0.79099 | 0.73651
1061 | 0.79077 | 0.73651
1062 | 0.79054 | 0.73647
1063 | 0.79031 | 0.73639
1064 | 0.79011 | 0.73626
1065 | 0.78991 | 0.73607
1066 | 0.7897 | 0.73587
1067 | 0.78947 | 0.7357
1068 | 0.78922 | 0.73557
1069 | 0.78896 | 0.73549
1070 | 0.78872 | 0.73545
1071 | 0.78849 | 0.73543
1072 | 0.78827 | 0.73541
1073 | 0.78806 | 0.73537
1074 | 0.78788 | 0.73534
1075 | 0.78771 | 0.73531
1076 | 0.78756 | 0.73529
1077 | 0.78742 | 0.73529
1078 | 0.78728 | 0.73531
1079 | 0.78716 | 0.73534
1080 | 0.78708 | 0.73539
1081 | 0.78706 | 0.73547
1082 | 0.78709 | 0.73556
1083 | 0.78713 | 0.73567
1084 | 0.78718 | 0.73575
1085 | 0.78722 | 0.73581
1086 | 0.78723 | 0.73585
1087 | 0.78721 | 0.73586
1088 | 0.78719 | 0.73587
1089 | 0.78718 | 0.73589
1090 | 0.78717 | 0.73593
1091 | 0.78721 | 0.73599
1092 | 0.7873 | 0.73603
1093 | 0.78744 | 0.73607
1094 | 0.78761 | 0.73607
1095 | 0.78775 | 0.73605
1096 | 0.78787 | 0.73603
1097 | 0.78796 | 0.736
1098 | 0.78804 | 0.73598
1099 | 0.78811 | 0.73594
1100 | 0.7882 | 0.73589
1101 | 0.78829 | 0.73581
1102 | 0.78838 | 0.73573
1103 | 0.78848 | 0.73564
1104 | 0.7886 | 0.73554
1105 | 0.78872 | 0.73545
1106 | 0.78881 | 0.73535
1107 | 0.78887 | 0.73523
1108 | 0.78887 | 0.73506
1109 | 0.78882 | 0.73485
1110 | 0.78874 | 0.73457
1111 | 0.78866 | 0.73423
1112 | 0.78857 | 0.73387
1113 | 0.78848 | 0.7335
1114 | 0.78838 | 0.73312
1115 | 0.78826 | 0.73274
1116 | 0.78812 | 0.73235
1117 | 0.78798 | 0.73193
1118 | 0.78782 | 0.73149
1119 | 0.78769 | 0.73103
1120 | 0.78758 | 0.73055
1121 | 0.78749 | 0.73006
1122 | 0.7874 | 0.72957
1123 | 0.78729 | 0.7291
1124 | 0.78715 | 0.72864
1125 | 0.787 | 0.72819
1126 | 0.78683 | 0.72777
1127 | 0.78667 | 0.72735
1128 | 0.78653 | 0.72694
1129 | 0.78638 | 0.72653
1130 | 0.78621 | 0.72612
1131 | 0.78603 | 0.7257
1132 | 0.78582 | 0.72528
1133 | 0.78559 | 0.72486
1134 | 0.78535 | 0.72445
1135 | 0.7851 | 0.72405
1136 | 0.78485 | 0.72367
1137 | 0.78462 | 0.7233
1138 | 0.78441 | 0.72295
1139 | 0.78423 | 0.72261
1140 | 0.78405 | 0.72228
1141 | 0.78386 | 0.72197
1142 | 0.78366 | 0.72169
1143 | 0.78344 | 0.72143
1144 | 0.78322 | 0.72121
1145 | 0.78298 | 0.72101
1146 | 0.78274 | 0.72083
1147 | 0.78248 | 0.72064
1148 | 0.7822 | 0.72043
1149 | 0.78193 | 0.72022
1150 | 0.78164 | 0.72001
1151 | 0.78133 | 0.71981
1152 | 0.78103 | 0.71962
1153 | 0.78073 | 0.71944
1154 | 0.78044 | 0.71924
1155 | 0.78012 | 0.71904
1156 | 0.77977 | 0.71883
1157 | 0.7794 | 0.71861
1158 | 0.77901 | 0.71838
1159 | 0.77862 | 0.71814
1160 | 0.77825 | 0.71788
1161 | 0.77788 | 0.7176
1162 | 0.77752 | 0.7173
1163 | 0.77718 | 0.71699
1164 | 0.77685 | 0.71665
1165 | 0.77654 | 0.71628
1166 | 0.77624 | 0.71589
1167 | 0.77596 | 0.71548
1168 | 0.77568 | 0.71506
1169 | 0.77541 | 0.71466
1170 | 0.77516 | 0.71428
1171 | 0.77494 | 0.71392
1172 | 0.77473 | 0.71359
1173 | 0.77456 | 0.71328
1174 | 0.7744 | 0.71298
1175 | 0.77425 | 0.71271
1176 | 0.77412 | 0.71244
1177 | 0.77402 | 0.71218
1178 | 0.77393 | 0.71193
1179 | 0.77389 | 0.71168
1180 | 0.77387 | 0.71142
1181 | 0.77388 | 0.71116
1182 | 0.77389 | 0.71088
1183 | 0.77391 | 0.71058
1184 | 0.77394 | 0.71026
1185 | 0.77399 | 0.70995
1186 | 0.77406 | 0.70963
1187 | 0.77415 | 0.70933
1188 | 0.77425 | 0.70906
1189 | 0.77437 | 0.70882
1190 | 0.77449 | 0.70858
1191 | 0.77461 | 0.70833
1192 | 0.77472 | 0.70807
1193 | 0.77482 | 0.70778
1194 | 0.7749 | 0.70748
1195 | 0.77497 | 0.70715
1196 | 0.77504 | 0.70683
1197 | 0.77511 | 0.70654
1198 | 0.7752 | 0.70627
1199 | 0.7753 | 0.70603
1200 | 0.77541 | 0.70579
1201 | 0.77552 | 0.70556
1202 | 0.77559 | 0.70532
1203 | 0.77563 | 0.70506
1204 | 0.77565 | 0.70479
1205 | 0.77565 | 0.70452
1206 | 0.77564 | 0.70423
1207 | 0.77563 | 0.70393
1208 | 0.77561 | 0.70363
1209 | 0.77558 | 0.70334
1210 | 0.77556 | 0.70305
1211 | 0.77553 | 0.70277
1212 | 0.7755 | 0.70247
1213 | 0.77545 | 0.70216
1214 | 0.7754 | 0.70185
1215 | 0.77534 | 0.70154
1216 | 0.77526 | 0.70124
1217 | 0.77517 | 0.70095
1218 | 0.77507 | 0.70066
1219 | 0.77498 | 0.70037
1220 | 0.7749 | 0.70008
1221 | 0.77482 | 0.6998
1222 | 0.77476 | 0.69953
1223 | 0.77472 | 0.6993
1224 | 0.7747 | 0.69908
1225 | 0.7747 | 0.69888
1226 | 0.77471 | 0.69867
1227 | 0.77475 | 0.69845
1228 | 0.77478 | 0.6982
1229 | 0.7748 | 0.69793
1230 | 0.7748 | 0.69763
1231 | 0.77481 | 0.69729
1232 | 0.77483 | 0.69694
1233 | 0.77487 | 0.69658
1234 | 0.77493 | 0.69622
1235 | 0.77501 | 0.69586
1236 | 0.77511 | 0.69549
1237 | 0.7752 | 0.6951
1238 | 0.77528 | 0.69468
1239 | 0.77534 | 0.69424
1240 | 0.77536 | 0.69377
1241 | 0.77536 | 0.69329
1242 | 0.77533 | 0.69281
1243 | 0.77531 | 0.69236
1244 | 0.77528 | 0.69192
1245 | 0.77525 | 0.6915
1246 | 0.77522 | 0.69109
1247 | 0.77516 | 0.69067
1248 | 0.77506 | 0.69026
1249 | 0.77491 | 0.68984
1250 | 0.77474 | 0.68941
1251 | 0.77455 | 0.68898
1252 | 0.77437 | 0.68855
1253 | 0.77419 | 0.68811
1254 | 0.77399 | 0.68767
1255 | 0.77378 | 0.68725
1256 | 0.77357 | 0.68683
1257 | 0.77338 | 0.6864
1258 | 0.77319 | 0.68598
1259 | 0.77303 | 0.68557
1260 | 0.77288 | 0.68517
1261 | 0.77271 | 0.68479
1262 | 0.77253 | 0.68441
1263 | 0.77234 | 0.68403
1264 | 0.77214 | 0.68365
1265 | 0.77194 | 0.68328
1266 | 0.77175 | 0.68293
1267 | 0.77157 | 0.6826
1268 | 0.77141 | 0.68231
1269 | 0.77126 | 0.68204
1270 | 0.77113 | 0.68178
1271 | 0.77101 | 0.68151
1272 | 0.77089 | 0.68122
1273 | 0.77079 | 0.68091
1274 | 0.7707 | 0.68058
1275 | 0.77062 | 0.68026
1276 | 0.77055 | 0.67993
1277 | 0.77051 | 0.6796
1278 | 0.77049 | 0.67926
1279 | 0.7705 | 0.67891
1280 | 0.77054 | 0.67856
1281 | 0.77061 | 0.67821
1282 | 0.7707 | 0.67786
1283 | 0.77079 | 0.6775
1284 | 0.77089 | 0.67714
1285 | 0.77098 | 0.67676
1286 | 0.77107 | 0.67638
1287 | 0.77115 | 0.676
1288 | 0.77123 | 0.67563
1289 | 0.77129 | 0.67527
1290 | 0.77134 | 0.67491
1291 | 0.77138 | 0.67455
1292 | 0.77141 | 0.67419
1293 | 0.77146 | 0.67382
1294 | 0.7715 | 0.67347
1295 | 0.77155 | 0.67312
1296 | 0.77159 | 0.67277
1297 | 0.77163 | 0.67243
1298 | 0.77165 | 0.67208
1299 | 0.77166 | 0.6717
1300 | 0.77165 | 0.67132
1301 | 0.77162 | 0.67092
1302 | 0.77159 | 0.67049
1303 | 0.77156 | 0.67002
1304 | 0.77153 | 0.66953
1305 | 0.77147 | 0.66901
1306 | 0.7714 | 0.66849
1307 | 0.7713 | 0.66796
1308 | 0.77117 | 0.66743
1309 | 0.77102 | 0.66689
1310 | 0.77086 | 0.66637
1311 | 0.77069 | 0.66587
1312 | 0.77052 | 0.6654
1313 | 0.77034 | 0.66493
1314 | 0.77016 | 0.66449
1315 | 0.76997 | 0.66404
1316 | 0.76977 | 0.66359
1317 | 0.76958 | 0.66313
1318 | 0.76941 | 0.66265
1319 | 0.76925 | 0.66214
1320 | 0.76912 | 0.66162
1321 | 0.76901 | 0.66109
1322 | 0.76892 | 0.66057
1323 | 0.76882 | 0.66006
1324 | 0.76874 | 0.65956
1325 | 0.76867 | 0.65906
1326 | 0.76861 | 0.65856
1327 | 0.76858 | 0.65804
1328 | 0.76857 | 0.65751
1329 | 0.76856 | 0.65696
1330 | 0.76855 | 0.65639
1331 | 0.76853 | 0.65579
1332 | 0.7685 | 0.65515
1333 | 0.76846 | 0.6545
1334 | 0.76841 | 0.65383
1335 | 0.76835 | 0.65311
1336 | 0.76829 | 0.65235
1337 | 0.76821 | 0.65154
1338 | 0.76813 | 0.65068
1339 | 0.76805 | 0.64978
1340 | 0.76798 | 0.64885
1341 | 0.76791 | 0.64787
1342 | 0.76784 | 0.64686
1343 | 0.76777 | 0.64584
1344 | 0.76768 | 0.64478
1345 | 0.76756 | 0.6437
1346 | 0.76744 | 0.64258
1347 | 0.76731 | 0.64144
1348 | 0.76718 | 0.64027
1349 | 0.76703 | 0.63908
1350 | 0.76684 | 0.63788
1351 | 0.7666 | 0.63666
1352 | 0.76631 | 0.63544
1353 | 0.76597 | 0.6342
1354 | 0.7656 | 0.63297
1355 | 0.7652 | 0.63175
1356 | 0.76477 | 0.63055
1357 | 0.76431 | 0.62939
1358 | 0.76383 | 0.62826
1359 | 0.76333 | 0.62716
1360 | 0.76284 | 0.62608
1361 | 0.76233 | 0.62502
1362 | 0.76181 | 0.62397
1363 | 0.76128 | 0.62295
1364 | 0.76074 | 0.62196
1365 | 0.76022 | 0.62102
1366 | 0.7597 | 0.62011
1367 | 0.75919 | 0.61925
1368 | 0.75866 | 0.61844
1369 | 0.7581 | 0.61769
1370 | 0.75752 | 0.617
1371 | 0.75693 | 0.61639
1372 | 0.75635 | 0.61583
1373 | 0.75581 | 0.6153
1374 | 0.75529 | 0.61481
1375 | 0.7548 | 0.61435
1376 | 0.75433 | 0.61394
1377 | 0.75385 | 0.61358
1378 | 0.75338 | 0.61328
1379 | 0.7529 | 0.61305
1380 | 0.75242 | 0.61285
1381 | 0.75195 | 0.61269
1382 | 0.75152 | 0.61256
1383 | 0.7511 | 0.61246
1384 | 0.75071 | 0.61239
1385 | 0.75036 | 0.61236
1386 | 0.75005 | 0.61234
1387 | 0.74977 | 0.61232
1388 | 0.74954 | 0.61229
1389 | 0.74935 | 0.61225
1390 | 0.74919 | 0.61221
1391 | 0.74907 | 0.61217
1392 | 0.749 | 0.61215
1393 | 0.74896 | 0.61216
1394 | 0.74895 | 0.61221
1395 | 0.74895 | 0.61229
1396 | 0.74895 | 0.61237
1397 | 0.74893 | 0.61247
1398 | 0.74892 | 0.61257
1399 | 0.7489 | 0.61267
1400 | 0.74889 | 0.61277
1401 | 0.74889 | 0.61287
1402 | 0.74889 | 0.61296
1403 | 0.74891 | 0.61305
1404 | 0.74895 | 0.61316
1405 | 0.74902 | 0.61326
1406 | 0.74912 | 0.61338
1407 | 0.74923 | 0.6135
1408 | 0.74935 | 0.61362
1409 | 0.74949 | 0.61372
1410 | 0.74962 | 0.6138
1411 | 0.74979 | 0.61386
1412 | 0.74998 | 0.61388
1413 | 0.7502 | 0.61387
1414 | 0.75043 | 0.61383
1415 | 0.75066 | 0.61378
1416 | 0.75088 | 0.61372
1417 | 0.7511 | 0.61365
1418 | 0.75131 | 0.61358
1419 | 0.75156 | 0.61349
1420 | 0.75182 | 0.61338
1421 | 0.75211 | 0.61327
1422 | 0.75239 | 0.61314
1423 | 0.75265 | 0.61302
1424 | 0.75287 | 0.61291
1425 | 0.75305 | 0.61279
1426 | 0.75319 | 0.61266
1427 | 0.7533 | 0.61251
1428 | 0.75338 | 0.61236
1429 | 0.75343 | 0.6122
1430 | 0.75347 | 0.61203
1431 | 0.75351 | 0.61187
1432 | 0.75356 | 0.61171
1433 | 0.75362 | 0.61153
1434 | 0.75369 | 0.61135
1435 | 0.75375 | 0.61116
1436 | 0.7538 | 0.61096
1437 | 0.75382 | 0.61076
1438 | 0.75382 | 0.61058
1439 | 0.7538 | 0.61041
1440 | 0.75374 | 0.61027
1441 | 0.75367 | 0.61014
1442 | 0.75359 | 0.61001
1443 | 0.75352 | 0.60989
1444 | 0.75345 | 0.60977
1445 | 0.75339 | 0.60966
1446 | 0.75332 | 0.60955
1447 | 0.75325 | 0.60943
1448 | 0.75316 | 0.6093
1449 | 0.75306 | 0.60917
1450 | 0.75296 | 0.60902
1451 | 0.75288 | 0.60887
1452 | 0.7528 | 0.6087
1453 | 0.75274 | 0.60854
1454 | 0.75269 | 0.60838
1455 | 0.75263 | 0.60821
1456 | 0.75257 | 0.60804
1457 | 0.75254 | 0.60785
1458 | 0.75252 | 0.60763
1459 | 0.75253 | 0.60738
1460 | 0.75256 | 0.60713
1461 | 0.7526 | 0.60687
1462 | 0.75265 | 0.60662
1463 | 0.75272 | 0.60637
1464 | 0.75279 | 0.60613
1465 | 0.75289 | 0.60589
1466 | 0.75301 | 0.60566
1467 | 0.75314 | 0.60543
1468 | 0.75327 | 0.6052
1469 | 0.75339 | 0.60499
1470 | 0.75348 | 0.60478
1471 | 0.75355 | 0.60457
1472 | 0.7536 | 0.60435
1473 | 0.75363 | 0.60412
1474 | 0.75365 | 0.60389
1475 | 0.75366 | 0.60367
1476 | 0.75366 | 0.60346
1477 | 0.75365 | 0.60325
1478 | 0.75365 | 0.60305
1479 | 0.75366 | 0.60285
1480 | 0.75367 | 0.60265
1481 | 0.75368 | 0.60247
1482 | 0.75369 | 0.60228
1483 | 0.75369 | 0.6021
1484 | 0.75367 | 0.6019
1485 | 0.75362 | 0.60167
1486 | 0.75354 | 0.60142
1487 | 0.75345 | 0.60114
1488 | 0.75336 | 0.60085
1489 | 0.75327 | 0.60056
1490 | 0.7532 | 0.60027
1491 | 0.75314 | 0.59998
1492 | 0.75306 | 0.59968
1493 | 0.75296 | 0.59938
1494 | 0.75283 | 0.59907
1495 | 0.75266 | 0.59875
1496 | 0.75248 | 0.59843
1497 | 0.75229 | 0.59811
1498 | 0.75211 | 0.59777
1499 | 0.75195 | 0.59741
1500 | 0.75178 | 0.59704
1501 | 0.75161 | 0.59666
1502 | 0.75143 | 0.59628
1503 | 0.75125 | 0.59591
1504 | 0.75107 | 0.59553
1505 | 0.7509 | 0.59514
1506 | 0.75074 | 0.59476
1507 | 0.7506 | 0.59437
1508 | 0.75049 | 0.594
1509 | 0.75041 | 0.59365
1510 | 0.75034 | 0.59331
1511 | 0.75029 | 0.59297
1512 | 0.75024 | 0.59265
1513 | 0.75019 | 0.59232
1514 | 0.75014 | 0.59199
1515 | 0.75005 | 0.59166
1516 | 0.74993 | 0.59133
1517 | 0.74978 | 0.591
1518 | 0.74961 | 0.59066
1519 | 0.74942 | 0.59031
1520 | 0.74925 | 0.58996
1521 | 0.7491 | 0.58962
1522 | 0.74898 | 0.58928
1523 | 0.74887 | 0.58895
1524 | 0.74879 | 0.58864
1525 | 0.74873 | 0.58834
1526 | 0.7487 | 0.58805
1527 | 0.74871 | 0.58778
1528 | 0.74877 | 0.58752
1529 | 0.74887 | 0.58725
1530 | 0.749 | 0.58698
1531 | 0.74915 | 0.58669
1532 | 0.74929 | 0.58637
1533 | 0.74944 | 0.58605
1534 | 0.74959 | 0.58571
1535 | 0.74974 | 0.58538
1536 | 0.7499 | 0.58503
1537 | 0.75007 | 0.58467
1538 | 0.75023 | 0.58432
1539 | 0.75037 | 0.58396
1540 | 0.75051 | 0.58362
1541 | 0.75063 | 0.58331
1542 | 0.75073 | 0.58301
1543 | 0.75082 | 0.58272
1544 | 0.75091 | 0.58244
1545 | 0.75099 | 0.58217
1546 | 0.75107 | 0.5819
1547 | 0.75115 | 0.58164
1548 | 0.7512 | 0.58139
1549 | 0.75121 | 0.58114
1550 | 0.7512 | 0.58089
1551 | 0.75116 | 0.58064
1552 | 0.75113 | 0.58038
1553 | 0.7511 | 0.58012
1554 | 0.75108 | 0.57986
1555 | 0.75104 | 0.5796
1556 | 0.75099 | 0.57936
1557 | 0.75094 | 0.57913
1558 | 0.7509 | 0.57892
1559 | 0.75087 | 0.57872
1560 | 0.75085 | 0.57852
1561 | 0.75081 | 0.57831
1562 | 0.75074 | 0.57809
1563 | 0.75064 | 0.57789
1564 | 0.75051 | 0.57769
1565 | 0.75038 | 0.57749
1566 | 0.75026 | 0.57728
1567 | 0.75014 | 0.57706
1568 | 0.75003 | 0.57682
1569 | 0.74992 | 0.57656
1570 | 0.7498 | 0.57627
1571 | 0.7497 | 0.57596
1572 | 0.74963 | 0.57564
1573 | 0.74958 | 0.57529
1574 | 0.74958 | 0.57491
1575 | 0.7496 | 0.57452
1576 | 0.74963 | 0.57411
1577 | 0.74966 | 0.5737
1578 | 0.74968 | 0.57328
1579 | 0.74969 | 0.57285
1580 | 0.74971 | 0.57242
1581 | 0.74975 | 0.57198
1582 | 0.7498 | 0.57152
1583 | 0.74985 | 0.57105
1584 | 0.74991 | 0.57056
1585 | 0.74998 | 0.57005
1586 | 0.75005 | 0.56954
1587 | 0.75012 | 0.56905
1588 | 0.75017 | 0.56857
1589 | 0.7502 | 0.5681
1590 | 0.75022 | 0.56762
1591 | 0.75023 | 0.56715
1592 | 0.75025 | 0.56668
1593 | 0.75028 | 0.56621
1594 | 0.7503 | 0.56576
1595 | 0.75031 | 0.56531
1596 | 0.7503 | 0.56485
1597 | 0.75027 | 0.56437
1598 | 0.75024 | 0.5639
1599 | 0.75019 | 0.56342
1600 | 0.75012 | 0.56296
1601 | 0.75 | 0.56252
1602 | 0.74984 | 0.56209
1603 | 0.74965 | 0.56168
1604 | 0.74945 | 0.56129
1605 | 0.74925 | 0.56091
1606 | 0.74905 | 0.56053
1607 | 0.74883 | 0.56013
1608 | 0.7486 | 0.55974
1609 | 0.74837 | 0.55934
1610 | 0.74813 | 0.55896
1611 | 0.74791 | 0.55859
1612 | 0.74773 | 0.55824
1613 | 0.74757 | 0.5579
1614 | 0.74742 | 0.55757
1615 | 0.74728 | 0.55724
1616 | 0.74712 | 0.55691
1617 | 0.74696 | 0.55656
1618 | 0.74683 | 0.5562
1619 | 0.74674 | 0.55583
1620 | 0.74668 | 0.55544
1621 | 0.74663 | 0.55505
1622 | 0.74657 | 0.55467
1623 | 0.7465 | 0.55431
1624 | 0.74642 | 0.55395
1625 | 0.74633 | 0.55358
1626 | 0.74625 | 0.5532
1627 | 0.74617 | 0.55281
1628 | 0.74609 | 0.5524
1629 | 0.74603 | 0.55199
1630 | 0.74596 | 0.55156
1631 | 0.74588 | 0.55112
1632 | 0.74578 | 0.55069
1633 | 0.74567 | 0.55029
1634 | 0.74553 | 0.54991
1635 | 0.74537 | 0.54954
1636 | 0.74518 | 0.54918
1637 | 0.74495 | 0.54881
1638 | 0.74473 | 0.54843
1639 | 0.74452 | 0.54803
1640 | 0.74432 | 0.54763
1641 | 0.74415 | 0.54723
1642 | 0.74398 | 0.54686
1643 | 0.74383 | 0.54649
1644 | 0.74369 | 0.54614
1645 | 0.74355 | 0.54579
1646 | 0.74339 | 0.54545
1647 | 0.74321 | 0.54514
1648 | 0.74303 | 0.54486
1649 | 0.74285 | 0.5446
1650 | 0.74266 | 0.54435
1651 | 0.74245 | 0.54409
1652 | 0.74222 | 0.54381
1653 | 0.74196 | 0.54349
1654 | 0.74166 | 0.54317
1655 | 0.74133 | 0.54284
1656 | 0.74095 | 0.54251
1657 | 0.74051 | 0.54219
1658 | 0.74003 | 0.54186
1659 | 0.73951 | 0.54153
1660 | 0.73894 | 0.5412
1661 | 0.73833 | 0.54086
1662 | 0.73769 | 0.5405
1663 | 0.73704 | 0.54012
1664 | 0.73639 | 0.53968
1665 | 0.73575 | 0.53921
1666 | 0.73504 | 0.5387
1667 | 0.73429 | 0.53818
1668 | 0.73353 | 0.53765
1669 | 0.73274 | 0.5371
1670 | 0.73193 | 0.53651
1671 | 0.73109 | 0.53586
1672 | 0.73019 | 0.53518
1673 | 0.72922 | 0.53444
1674 | 0.72824 | 0.53366
1675 | 0.72725 | 0.53285
1676 | 0.72626 | 0.53199
1677 | 0.72526 | 0.5311
1678 | 0.72425 | 0.5302
1679 | 0.72323 | 0.5293
1680 | 0.72222 | 0.52841
1681 | 0.7212 | 0.52752
1682 | 0.72018 | 0.52663
1683 | 0.71917 | 0.52574
1684 | 0.7182 | 0.52485
1685 | 0.71729 | 0.52398
1686 | 0.71646 | 0.52315
1687 | 0.7157 | 0.52236
1688 | 0.71501 | 0.52164
1689 | 0.71438 | 0.52099
1690 | 0.71382 | 0.52038
1691 | 0.71333 | 0.51981
1692 | 0.71291 | 0.51927
1693 | 0.71253 | 0.51879
1694 | 0.71222 | 0.51839
1695 | 0.71196 | 0.51806
1696 | 0.71174 | 0.51778
1697 | 0.7116 | 0.51752
1698 | 0.71151 | 0.51728
1699 | 0.71148 | 0.51705
1700 | 0.71149 | 0.51686
1701 | 0.71154 | 0.51671
1702 | 0.71161 | 0.51658
1703 | 0.71164 | 0.51648
1704 | 0.71164 | 0.51639
1705 | 0.71157 | 0.51632
1706 | 0.71145 | 0.51627
1707 | 0.71129 | 0.51625
1708 | 0.71112 | 0.51623
1709 | 0.71093 | 0.51621
1710 | 0.7107 | 0.51617
1711 | 0.71044 | 0.5161
1712 | 0.7101 | 0.51601
1713 | 0.70969 | 0.51588
1714 | 0.70926 | 0.51572
1715 | 0.70884 | 0.51553
1716 | 0.7084 | 0.51528
1717 | 0.70795 | 0.515
1718 | 0.70742 | 0.51471
1719 | 0.70678 | 0.51439
1720 | 0.70602 | 0.51406
1721 | 0.70518 | 0.51372
1722 | 0.70428 | 0.51339
1723 | 0.70335 | 0.51303
1724 | 0.70239 | 0.51264
1725 | 0.70146 | 0.51221
1726 | 0.70056 | 0.51174
1727 | 0.69968 | 0.5112
1728 | 0.69885 | 0.5106
1729 | 0.69808 | 0.50995
1730 | 0.69739 | 0.50927
1731 | 0.69676 | 0.50857
1732 | 0.69622 | 0.50789
1733 | 0.69574 | 0.5072
1734 | 0.69531 | 0.50651
1735 | 0.69496 | 0.50584
1736 | 0.69471 | 0.50519
1737 | 0.69454 | 0.50454
1738 | 0.69447 | 0.50388
1739 | 0.69449 | 0.50322
1740 | 0.69456 | 0.50257
1741 | 0.69467 | 0.50194
1742 | 0.69479 | 0.50135
1743 | 0.69499 | 0.50078
1744 | 0.69526 | 0.50024
1745 | 0.69565 | 0.49974
1746 | 0.69615 | 0.49929
1747 | 0.69677 | 0.49888
1748 | 0.69748 | 0.49852
1749 | 0.69824 | 0.49818
1750 | 0.69906 | 0.49785
1751 | 0.69992 | 0.49753
1752 | 0.70081 | 0.49723
1753 | 0.70176 | 0.49697
1754 | 0.70275 | 0.49673
1755 | 0.70373 | 0.49652
1756 | 0.70469 | 0.49628
1757 | 0.70559 | 0.49602
1758 | 0.70644 | 0.49573
1759 | 0.70724 | 0.49541
1760 | 0.70803 | 0.49508
1761 | 0.70885 | 0.49474
1762 | 0.7097 | 0.49439
1763 | 0.71058 | 0.49404
1764 | 0.71145 | 0.4937
1765 | 0.71227 | 0.49337
1766 | 0.713 | 0.49304
1767 | 0.71364 | 0.49274
1768 | 0.71417 | 0.49251
1769 | 0.71462 | 0.49232
1770 | 0.71498 | 0.49218
1771 | 0.7153 | 0.49204
1772 | 0.71558 | 0.49192
1773 | 0.71581 | 0.49178
1774 | 0.71599 | 0.49163
1775 | 0.71613 | 0.49148
1776 | 0.71625 | 0.49132
1777 | 0.71634 | 0.49113
1778 | 0.71644 | 0.49091
1779 | 0.71639 | 0.4908
1780 | 0.71621 | 0.49083
1781 | 0.71594 | 0.49102
1782 | 0.7156 | 0.49139
1783 | 0.71518 | 0.49192
1784 | 0.71464 | 0.4926
1785 | 0.714 | 0.49339
1786 | 0.71332 | 0.49428
1787 | 0.71261 | 0.49518
1788 | 0.7119 | 0.49609
1789 | 0.71125 | 0.49702
1790 | 0.71066 | 0.49796
1791 | 0.71009 | 0.49891
1792 | 0.70953 | 0.49987
1793 | 0.70898 | 0.50078
1794 | 0.70844 | 0.50161
1795 | 0.70798 | 0.50232
1796 | 0.70766 | 0.50288
1797 | 0.70746 | 0.50333
1798 | 0.70737 | 0.5037
1799 | 0.7074 | 0.50398
1800 | 0.70743 | 0.50418
1801 | 0.70745 | 0.50427
1802 | 0.70752 | 0.50421
1803 | 0.70762 | 0.50398
1804 | 0.70781 | 0.50367
1805 | 0.70807 | 0.50333
1806 | 0.70844 | 0.503
1807 | 0.70891 | 0.50268
1808 | 0.70949 | 0.50235
1809 | 0.71014 | 0.50199
1810 | 0.71086 | 0.50156
1811 | 0.71164 | 0.50099
1812 | 0.71248 | 0.50026
1813 | 0.7133 | 0.4994
1814 | 0.71409 | 0.49844
1815 | 0.71481 | 0.49739
1816 | 0.71545 | 0.49626
1817 | 0.71603 | 0.49502
1818 | 0.71652 | 0.49373
1819 | 0.7169 | 0.49238
1820 | 0.71711 | 0.49101
1821 | 0.71715 | 0.48962
1822 | 0.717 | 0.4882
1823 | 0.71674 | 0.48671
1824 | 0.71649 | 0.48512
1825 | 0.71615 | 0.48359
1826 | 0.71572 | 0.48212
1827 | 0.71523 | 0.48072
1828 | 0.71469 | 0.47942
1829 | 0.71405 | 0.47827
1830 | 0.71323 | 0.47727
1831 | 0.71227 | 0.47642
1832 | 0.71123 | 0.4757
1833 | 0.71014 | 0.47507
1834 | 0.70906 | 0.47449
1835 | 0.70806 | 0.47402
1836 | 0.70714 | 0.47366
1837 | 0.7062 | 0.47341
1838 | 0.70521 | 0.47323
1839 | 0.70415 | 0.47308
1840 | 0.70304 | 0.47288
1841 | 0.70197 | 0.47261
1842 | 0.70104 | 0.47227
1843 | 0.70024 | 0.47193
1844 | 0.69957 | 0.47161
1845 | 0.69899 | 0.47131
1846 | 0.69841 | 0.47103
1847 | 0.69784 | 0.47074
1848 | 0.69733 | 0.4704
1849 | 0.69692 | 0.46995
1850 | 0.69664 | 0.46945
1851 | 0.69651 | 0.46897
1852 | 0.69653 | 0.46858
1853 | 0.69666 | 0.46831
1854 | 0.69688 | 0.46816
1855 | 0.69717 | 0.46809
1856 | 0.69754 | 0.46804
1857 | 0.69804 | 0.46795
1858 | 0.69874 | 0.46783
1859 | 0.6996 | 0.46771
1860 | 0.70051 | 0.4676
1861 | 0.70146 | 0.46747
1862 | 0.70244 | 0.46734
1863 | 0.70345 | 0.46719
1864 | 0.70444 | 0.46703
1865 | 0.70542 | 0.46687
1866 | 0.7063 | 0.4668
1867 | 0.70703 | 0.46679
1868 | 0.70759 | 0.46685
1869 | 0.70811 | 0.46693
1870 | 0.70868 | 0.46703
1871 | 0.70927 | 0.46712
1872 | 0.70989 | 0.46715
1873 | 0.71054 | 0.46716
1874 | 0.71119 | 0.46715
1875 | 0.71184 | 0.46713
1876 | 0.7125 | 0.46712
1877 | 0.71315 | 0.4671
1878 | 0.71377 | 0.46706
1879 | 0.71432 | 0.46699
1880 | 0.71477 | 0.46687
1881 | 0.71516 | 0.46671
1882 | 0.7155 | 0.46649
1883 | 0.71575 | 0.46616
1884 | 0.71588 | 0.46574
1885 | 0.71591 | 0.46527
1886 | 0.71581 | 0.46474
1887 | 0.7156 | 0.46417
1888 | 0.71537 | 0.4636
1889 | 0.71518 | 0.46301
1890 | 0.71506 | 0.46239
1891 | 0.71503 | 0.46175
1892 | 0.71507 | 0.4611
1893 | 0.71515 | 0.46042
1894 | 0.71521 | 0.4597
1895 | 0.71512 | 0.45888
1896 | 0.71487 | 0.45792
1897 | 0.71449 | 0.45687
1898 | 0.71397 | 0.45581
1899 | 0.71333 | 0.45478
1900 | 0.71261 | 0.45379
1901 | 0.71189 | 0.45284
1902 | 0.7112 | 0.45189
1903 | 0.71059 | 0.45095
1904 | 0.71017 | 0.45002
1905 | 0.70995 | 0.44913
1906 | 0.70979 | 0.44823
1907 | 0.70966 | 0.44728
1908 | 0.7096 | 0.4463
1909 | 0.70956 | 0.44533
1910 | 0.70951 | 0.44438
1911 | 0.70945 | 0.44344
1912 | 0.70934 | 0.44258
1913 | 0.7091 | 0.44171
1914 | 0.70874 | 0.44084
1915 | 0.70839 | 0.44004
1916 | 0.70805 | 0.43932
1917 | 0.70778 | 0.43871
1918 | 0.70758 | 0.43821
1919 | 0.70748 | 0.43784
1920 | 0.70744 | 0.43757
1921 | 0.70743 | 0.43737
1922 | 0.70744 | 0.43721
1923 | 0.70735 | 0.43706
1924 | 0.70713 | 0.43688
1925 | 0.70679 | 0.43668
1926 | 0.70631 | 0.43651
1927 | 0.70569 | 0.43637
1928 | 0.70499 | 0.43625
1929 | 0.70419 | 0.43617
1930 | 0.70334 | 0.43617
1931 | 0.7025 | 0.43628
1932 | 0.70165 | 0.43651
1933 | 0.70081 | 0.43688
1934 | 0.69998 | 0.43738
1935 | 0.6992 | 0.43793
1936 | 0.69847 | 0.43854
1937 | 0.69782 | 0.4392
1938 | 0.69726 | 0.43994
1939 | 0.69675 | 0.44076
1940 | 0.6963 | 0.44168
1941 | 0.69587 | 0.4427
1942 | 0.69546 | 0.44372
1943 | 0.695 | 0.44476
1944 | 0.69439 | 0.44591
1945 | 0.69359 | 0.44717
1946 | 0.69262 | 0.4486
1947 | 0.69157 | 0.45024
1948 | 0.69055 | 0.45205
1949 | 0.68969 | 0.45392
1950 | 0.6891 | 0.45585
1951 | 0.68878 | 0.45778
1952 | 0.68868 | 0.45967
1953 | 0.68875 | 0.4615
1954 | 0.68897 | 0.4633
1955 | 0.68936 | 0.46514
1956 | 0.68989 | 0.467
1957 | 0.69048 | 0.46885
1958 | 0.69108 | 0.47063
1959 | 0.69165 | 0.47222
1960 | 0.69218 | 0.47364
1961 | 0.69272 | 0.47496
1962 | 0.69334 | 0.47623
1963 | 0.69405 | 0.47751
1964 | 0.69482 | 0.47879
1965 | 0.69565 | 0.48004
1966 | 0.69651 | 0.48118
1967 | 0.69735 | 0.48219
1968 | 0.69812 | 0.48309
1969 | 0.69877 | 0.48388
1970 | 0.69931 | 0.4846
1971 | 0.69968 | 0.48523
1972 | 0.69993 | 0.48581
1973 | 0.7001 | 0.48631
1974 | 0.70019 | 0.48674
1975 | 0.70021 | 0.4871
1976 | 0.70024 | 0.48742
1977 | 0.70033 | 0.4877
1978 | 0.70038 | 0.48793
1979 | 0.70042 | 0.48803
1980 | 0.70052 | 0.48806
1981 | 0.70067 | 0.488
1982 | 0.70086 | 0.48788
1983 | 0.70103 | 0.48776
1984 | 0.70116 | 0.48769
1985 | 0.70128 | 0.4877
1986 | 0.70143 | 0.48785
1987 | 0.70181 | 0.4881
1988 | 0.70245 | 0.48835
1989 | 0.70317 | 0.48859
1990 | 0.70387 | 0.48882
1991 | 0.70436 | 0.48905
1992 | 0.70461 | 0.48942
1993 | 0.70465 | 0.48988
1994 | 0.70452 | 0.49036
1995 | 0.70434 | 0.49075
1996 | 0.70421 | 0.49108
1997 | 0.70412 | 0.4914
1998 | 0.70403 | 0.49175
1999 | 0.70389 | 0.49221
2000 | 0.70364 | 0.49274
2001 | 0.70326 | 0.49327
2002 | 0.70284 | 0.49381
2003 | 0.70238 | 0.49446
2004 | 0.7019 | 0.49525
2005 | 0.70135 | 0.49615
2006 | 0.70062 | 0.49707
2007 | 0.69971 | 0.49781
2008 | 0.69857 | 0.49827
2009 | 0.69713 | 0.49854
2010 | 0.69544 | 0.49873
2011 | 0.69352 | 0.49887
2012 | 0.69134 | 0.49896
2013 | 0.68894 | 0.49907
2014 | 0.68623 | 0.49926
2015 | 0.68318 | 0.49958
2016 | 0.67976 | 0.50005
2017 | 0.67602 | 0.50074
2018 | 0.67216 | 0.50163
2019 | 0.66837 | 0.50257
2020 | 0.66475 | 0.50362
2021 | 0.66132 | 0.50477
2022 | 0.65794 | 0.50589
2023 | 0.65444 | 0.50697
2024 | 0.65071 | 0.50795
2025 | 0.64689 | 0.50872
2026 | 0.64307 | 0.50935
2027 | 0.63935 | 0.50989
2028 | 0.63574 | 0.51037
2029 | 0.63227 | 0.51098
2030 | 0.62893 | 0.51167
2031 | 0.62571 | 0.51247
2032 | 0.62277 | 0.51364
2033 | 0.6203 | 0.51529
2034 | 0.6181 | 0.51733
2035 | 0.61606 | 0.51975
2036 | 0.6142 | 0.52241
2037 | 0.61245 | 0.52509
2038 | 0.6109 | 0.52783
2039 | 0.60977 | 0.53054
2040 | 0.60898 | 0.53314
2041 | 0.60848 | 0.53563
2042 | 0.60796 | 0.53816
2043 | 0.60715 | 0.54083
2044 | 0.60591 | 0.54376
2045 | 0.60413 | 0.54702
2046 | 0.60214 | 0.55041
2047 | 0.60013 | 0.55377
2048 | 0.59825 | 0.55705
2049 | 0.59701 | 0.56029
2050 | 0.59668 | 0.56358
2051 | 0.59726 | 0.56706
2052 | 0.59847 | 0.57066
2053 | 0.60002 | 0.57413
2054 | 0.60182 | 0.57727
2055 | 0.60373 | 0.58009
2056 | 0.60563 | 0.58251
2057 | 0.60744 | 0.58449
2058 | 0.60916 | 0.58611
2059 | 0.61067 | 0.58756
2060 | 0.61191 | 0.58891
2061 | 0.61268 | 0.59022
2062 | 0.6128 | 0.59143
2063 | 0.61213 | 0.59248
2064 | 0.61076 | 0.59317
2065 | 0.60912 | 0.59325
2066 | 0.60744 | 0.59276
2067 | 0.60574 | 0.59161
2068 | 0.60388 | 0.58997
2069 | 0.60186 | 0.58794
2070 | 0.59983 | 0.58543
2071 | 0.59794 | 0.58246
2072 | 0.59633 | 0.579
2073 | 0.59513 | 0.57497
2074 | 0.59418 | 0.57045
2075 | 0.59349 | 0.56565
2076 | 0.59301 | 0.56066
2077 | 0.59286 | 0.55552
2078 | 0.59302 | 0.55054
2079 | 0.59295 | 0.54608
2080 | 0.59216 | 0.54231
2081 | 0.59052 | 0.53926
2082 | 0.58827 | 0.5368
2083 | 0.58563 | 0.53472
2084 | 0.58306 | 0.5329
2085 | 0.58118 | 0.53129
2086 | 0.58016 | 0.53002
2087 | 0.58012 | 0.52891
2088 | 0.58082 | 0.52796
2089 | 0.58207 | 0.52697
2090 | 0.58341 | 0.52618
2091 | 0.58429 | 0.5258
2092 | 0.58458 | 0.52593
2093 | 0.58447 | 0.52692
2094 | 0.58399 | 0.52874
2095 | 0.5837 | 0.53088
2096 | 0.58389 | 0.53326
2097 | 0.5847 | 0.53619
2098 | 0.58567 | 0.53964
2099 | 0.58625 | 0.54363
2100 | 0.58657 | 0.54816
2101 | 0.58665 | 0.55305
2102 | 0.58635 | 0.55791
2103 | 0.58592 | 0.56249
2104 | 0.5858 | 0.56679
2105 | 0.58613 | 0.57089
2106 | 0.587 | 0.57469
2107 | 0.58874 | 0.57834
2108 | 0.59124 | 0.58208
2109 | 0.5937 | 0.58577
2110 | 0.5958 | 0.58925
2111 | 0.59708 | 0.59237
2112 | 0.59715 | 0.59489
2113 | 0.59589 | 0.59664
2114 | 0.59315 | 0.59785
2115 | 0.58903 | 0.59873
2116 | 0.58335 | 0.59944
2117 | 0.57674 | 0.5998
2118 | 0.56926 | 0.6
2119 | 0.56169 | 0.60024
2120 | 0.55488 | 0.60045
2121 | 0.54983 | 0.60061
2122 | 0.54752 | 0.60072
2123 | 0.54759 | 0.60064
2124 | 0.54924 | 0.59994
2125 | 0.55149 | 0.59872
2126 | 0.5534 | 0.59756
2127 | 0.55393 | 0.59639
2128 | 0.55289 | 0.59516
2129 | 0.55037 | 0.594
2130 | 0.54681 | 0.59253
2131 | 0.54344 | 0.59069
2132 | 0.54094 | 0.58876
2133 | 0.53972 | 0.58644
2134 | 0.53973 | 0.58354
2135 | 0.54056 | 0.57991
2136 | 0.54187 | 0.5754
2137 | 0.54348 | 0.56994
2138 | 0.5452 | 0.56389
2139 | 0.54711 | 0.55792
2140 | 0.54892 | 0.55218
2141 | 0.55037 | 0.5463
2142 | 0.55148 | 0.54019
2143 | 0.55241 | 0.53408
2144 | 0.55321 | 0.52799
2145 | 0.55394 | 0.522
2146 | 0.55468 | 0.51632
2147 | 0.55534 | 0.51101
2148 | 0.55588 | 0.50596
2149 | 0.55634 | 0.50111
2150 | 0.55717 | 0.49637
2151 | 0.55861 | 0.49166
2152 | 0.56075 | 0.48658
2153 | 0.56422 | 0.48109
2154 | 0.5689 | 0.47571
2155 | 0.57416 | 0.4704
2156 | 0.57977 | 0.46553
2157 | 0.5845 | 0.46128
2158 | 0.58811 | 0.45738
2159 | 0.59074 | 0.4541
2160 | 0.59215 | 0.45147
2161 | 0.59245 | 0.44935
2162 | 0.59102 | 0.44812
2163 | 0.58802 | 0.44751
2164 | 0.58356 | 0.44752
2165 | 0.57841 | 0.44851
2166 | 0.57356 | 0.45052
2167 | 0.5701 | 0.45352
2168 | 0.56909 | 0.45745
2169 | 0.56995 | 0.46234
2170 | 0.5721 | 0.46765
2171 | 0.57512 | 0.47318
2172 | 0.57847 | 0.4792
2173 | 0.58119 | 0.48541
2174 | 0.5828 | 0.49175
2175 | 0.58314 | 0.49829
2176 | 0.58251 | 0.5047
2177 | 0.58192 | 0.51102
2178 | 0.58163 | 0.51741
2179 | 0.58219 | 0.52383
2180 | 0.58344 | 0.53022
2181 | 0.58463 | 0.53669
2182 | 0.58592 | 0.54292
2183 | 0.58727 | 0.54848
2184 | 0.58845 | 0.55359
2185 | 0.58961 | 0.55846
2186 | 0.58992 | 0.56305
2187 | 0.58838 | 0.56743
2188 | 0.58489 | 0.57152
2189 | 0.58003 | 0.57545
2190 | 0.57444 | 0.57918
2191 | 0.56889 | 0.58257
2192 | 0.56408 | 0.58554
2193 | 0.56015 | 0.58804
2194 | 0.55699 | 0.59008
2195 | 0.55435 | 0.59187
2196 | 0.55206 | 0.59359
2197 | 0.54998 | 0.59499
2198 | 0.54837 | 0.59571
2199 | 0.54752 | 0.59577
2200 | 0.54738 | 0.59511
2201 | 0.54792 | 0.59383
2202 | 0.54901 | 0.59242
2203 | 0.54991 | 0.59093
2204 | 0.55021 | 0.58915
2205 | 0.54966 | 0.58733
2206 | 0.54825 | 0.58549
2207 | 0.54646 | 0.58329
2208 | 0.54441 | 0.5809
2209 | 0.54212 | 0.57855
2210 | 0.54009 | 0.57625
2211 | 0.53876 | 0.57416
2212 | 0.53876 | 0.57256
2213 | 0.54043 | 0.57147
2214 | 0.54342 | 0.57053
2215 | 0.54721 | 0.56988
2216 | 0.55103 | 0.5696
2217 | 0.55432 | 0.56939
2218 | 0.55732 | 0.56881
2219 | 0.5601 | 0.56743
2220 | 0.56304 | 0.56482
2221 | 0.56612 | 0.56137
2222 | 0.56923 | 0.55779
2223 | 0.57271 | 0.55434
2224 | 0.57535 | 0.55126
2225 | 0.57644 | 0.54844
2226 | 0.5751 | 0.54574
2227 | 0.57194 | 0.54348
2228 | 0.5678 | 0.54171
2229 | 0.56172 | 0.54047
2230 | 0.55383 | 0.53991
2231 | 0.54399 | 0.53983
2232 | 0.53257 | 0.54002
2233 | 0.52012 | 0.54058
2234 | 0.50708 | 0.54159
2235 | 0.49395 | 0.54317
2236 | 0.48087 | 0.54547
2237 | 0.46778 | 0.54818
2238 | 0.45503 | 0.55103
2239 | 0.44347 | 0.55417
2240 | 0.4333 | 0.55773
2241 | 0.42431 | 0.56224
2242 | 0.41609 | 0.56787
2243 | 0.40799 | 0.57409
2244 | 0.39965 | 0.58055
2245 | 0.39058 | 0.58701
2246 | 0.38108 | 0.59292
2247 | 0.37156 | 0.59817
2248 | 0.36208 | 0.60289
2249 | 0.35234 | 0.60695
2250 | 0.34221 | 0.61002
2251 | 0.33068 | 0.61219
2252 | 0.31302 | 0.61402
2253 | 0.2908 | 0.61541
2254 | 0.26627 | 0.61609
2255 | 0.24035 | 0.61638
2256 | 0.21381 | 0.61637
2257 | 0.18791 | 0.61632
2258 | 0.16397 | 0.61651
2259 | 0.14053 | 0.61717
2260 | 0.11299 | 0.618
2261 | 0.00483 | 0.61905
2262 | -0.12821 | 0.62034
2263 | -0.26487 | 0.62137
2264 | -0.3991 | 0.62191
2265 | -0.52789 | 0.62136
2266 | -0.64831 | 0.61913
2267 | -0.75981 | 0.61566
2268 | -0.87086 | 0.61135
2269 | -0.97881 | 0.60598
2270 | -1.08352 | 0.60035
2271 | -1.18235 | 0.59435
2272 | -1.27562 | 0.58802
2273 | -1.36325 | 0.5825
2274 | -1.44626 | 0.57769
2275 | -1.50837 | 0.57376
2276 | -1.56294 | 0.57078
2277 | -1.61635 | 0.56825
2278 | -1.66462 | 0.56621
2279 | -1.70583 | 0.56473
2280 | -1.73861 | 0.56432
2281 | -1.76183 | 0.56496
2282 | -1.775 | 0.56639
2283 | -1.77722 | 0.56844
2284 | -1.76772 | 0.57102
2285 | -1.7461 | 0.57431
2286 | -1.71223 | 0.57838
2287 | -1.66778 | 0.58333
2288 | -1.616 | 0.58855
2289 | -1.56033 | 0.59267
2290 | -1.49952 | 0.59512
2291 | -1.43108 | 0.59605
2292 | -1.34784 | 0.5955
2293 | -1.25212 | 0.59402
2294 | -1.14593 | 0.59279
2295 | -1.03178 | 0.59326
2296 | -0.91088 | 0.59624
2297 | -0.78454 | 0.6015
2298 | -0.65784 | 0.60895
2299 | -0.5297 | 0.61822
2300 | -0.39873 | 0.62852
2301 | -0.26474 | 0.63963
2302 | -0.12812 | 0.65147
2303 | 0.0064 | 0.66354
2304 | 0.14105 | 0.67586
2305 | 0.27776 | 0.68909
2306 | 0.41309 | 0.70287
2307 | 0.46817 | 0.71703
2308 | 0.49648 | 0.73227
2309 | 0.51748 | 0.74798
2310 | 0.53234 | 0.76389
2311 | 0.54622 | 0.78102
2312 | 0.55604 | 0.799
2313 | 0.56484 | 0.8168
2314 | 0.56598 | 0.83379
2315 | 0.56055 | 0.84945
2316 | 0.55218 | 0.8641
2317 | 0.5427 | 0.87776
2318 | 0.535 | 0.8915
2319 | 0.52688 | 0.9072
2320 | 0.51495 | 0.92337
2321 | 0.51249 | 0.93883
2322 | 0.47388 | 0.95182
2323 | 0.27626 | 0.96019
2324 | 0.04807 | 0.96554
2325 | -0.18144 | 0.96857
2326 | -0.40361 | 0.97092
2327 | -0.61564 | 0.9734
2328 | -0.81786 | 0.97508
2329 | -1.0111 | 0.97598
2330 | -1.19396 | 0.97621
2331 | -1.36827 | 0.97563
2332 | -1.53626 | 0.9743
2333 | -1.69811 | 0.97324
2334 | -1.85526 | 0.97249
2335 | -2.00096 | 0.9733
2336 | -2.13641 | 0.97702
2337 | -2.2592 | 0.98018
2338 | -2.36241 | 0.98186
2339 | -2.47111 | 0.98046
2340 | -2.5453 | 0.9775
2341 | -2.59987 | 0.97757
2342 | -2.63529 | 0.9836
2343 | -2.65205 | 1.00649
2344 | -2.63857 | 1.03988
2345 | -2.62789 | 1.07231
2346 | -2.63807 | 1.10254
2347 | -2.61282 | 1.13132
2348 | -2.54723 | 1.15892
2349 | -2.47528 | 1.18667
2350 | -2.39696 | 1.21534
2351 | -2.31176 | 1.24722
2352 | -2.21735 | 1.28093
2353 | -2.1108 | 1.31393
2354 | -1.98956 | 1.34611
2355 | -1.85388 | 1.3756
2356 | -1.70763 | 1.4022
2357 | -1.55303 | 1.4295
2358 | -1.39401 | 1.45734
2359 | -1.23177 | 1.48342
2360 | -1.06985 | 1.50757
2361 | -0.91531 | 1.52996
2362 | -0.78203 | 1.55042
2363 | -0.62482 | 1.56919
2364 | -0.45382 | 1.58833
2365 | -0.26626 | 1.60815
2366 | -0.06165 | 1.6269
2367 | 0.1534 | 1.6437
2368 | 0.34835 | 1.6577
2369 | 0.39177 | 1.66666
2370 | 0.40849 | 1.67587
2371 | 0.43573 | 1.69139
2372 | 0.48433 | 1.70533
2373 | 0.52269 | 1.75413
2374 | 0.55475 | 1.79901
2375 | 0.59133 | 1.83762
2376 | 0.63686 | 1.87021
2377 | 0.68153 | 1.8956
2378 | 0.72162 | 1.91476
2379 | 0.76612 | 1.92939
2380 | 0.80544 | 1.93885
2381 | 0.70278 | 1.94621
2382 | 0.60386 | 1.95556
2383 | 0.50063 | 1.96283
2384 | 0.39079 | 1.96715
2385 | 0.25331 | 1.96611
2386 | 0.12872 | 1.95967
2387 | 0.01112 | 1.95108
2388 | -0.09615 | 1.9427
2389 | -0.19275 | 1.94627
2390 | -0.26536 | 1.95619
2391 | -0.34659 | 1.96124
2392 | -0.45756 | 1.96092
2393 | -0.54285 | 1.95742
2394 | -0.59691 | 1.95255
2395 | -0.64631 | 1.94696
2396 | -0.76166 | 1.93986
2397 | -0.86499 | 1.93293
2398 | -0.95402 | 1.92433
2399 | -1.02985 | 1.91255
2400 | -1.09329 | 1.89718
2401 | -1.14731 | 1.87613
2402 | -1.19219 | 1.84971
2403 | -1.23483 | 1.82023
2404 | -1.27786 | 1.78782
2405 | -1.32384 | 1.75229
2406 | -1.36125 | 1.71467
2407 | -1.4015 | 1.67397
2408 | -1.46692 | 1.62984
2409 | -1.5124 | 1.58269
2410 | -1.54784 | 1.53332
2411 | -1.54799 | 1.48181
2412 | -1.54063 | 1.42971
2413 | -1.52853 | 1.3809
2414 | -1.48494 | 1.33994
2415 | -1.32937 | 1.3073
2416 | -1.1773 | 1.28608
2417 | -0.99195 | 1.2725
2418 | -0.77269 | 1.25771
2419 | -0.55288 | 1.27813
2420 | -0.3307 | 1.29714
2421 | -0.09663 | 1.31538
2422 | 0.15695 | 1.33374
2423 | 0.39756 | 1.35017
2424 | 0.6258 | 1.36572
2425 | 0.90431 | 1.38105
2426 | 1.20762 | 1.39476
2427 | 1.37249 | 1.40778
2428 | 1.53835 | 1.42192
2429 | 1.69928 | 1.43683
2430 | 1.84832 | 1.45186
2431 | 1.98484 | 1.46541
2432 | 2.10717 | 1.47673
2433 | 2.22246 | 1.48537
2434 | 2.33323 | 1.49169
2435 | 2.44005 | 1.49585
2436 | 2.49688 | 1.49716
2437 | 2.54721 | 1.49541
2438 | 2.58928 | 1.49115
2439 | 2.61948 | 1.48753
2440 | 2.63477 | 1.48724
2441 | 2.65008 | 1.486
2442 | 2.5871 | 1.48239
2443 | 2.49153 | 1.47645
2444 | 2.22368 | 1.46722
2445 | 1.96024 | 1.46146
2446 | 1.70088 | 1.45864
2447 | 1.45402 | 1.45274
2448 | 1.17191 | 1.44365
2449 | 0.88213 | 1.43131
2450 | 0.58067 | 1.41542
2451 | 0.26924 | 1.39362
2452 | -0.0341 | 1.36973
2453 | -0.33031 | 1.34768
2454 | -0.62062 | 1.32644
2455 | -0.90847 | 1.30557
2456 | -1.19387 | 1.28444
2457 | -1.44221 | 1.25946
2458 | -1.67796 | 1.233
2459 | -1.90803 | 1.20906
2460 | -2.11098 | 1.19232
2461 | -2.19148 | 1.19383
2462 | -2.26965 | 1.21661
2463 | -2.31069 | 1.25146
2464 | -2.35307 | 1.2864
2465 | -2.49236 | 1.31705
2466 | -2.58994 | 1.34288
2467 | -2.87808 | 1.36681
2468 | -3.14121 | 1.38957
2469 | -3.40287 | 1.41051
2470 | -3.66512 | 1.4306
2471 | -3.87655 | 1.44985
2472 | -4.0391 | 1.46883
2473 | -4.16635 | 1.48904
2474 | -4.25938 | 1.50918
2475 | -4.31758 | 1.52945
2476 | -4.34502 | 1.54863
2477 | -4.34521 | 1.56568
2478 | -4.32024 | 1.58031
2479 | -4.29932 | 1.59572
2480 | -4.22249 | 1.61095
2481 | -4.21675 | 1.62033
2482 | -4.25836 | 1.63121
2483 | -4.16254 | 1.65199
2484 | -3.34136 | 1.63147
2485 | -3.61787 | 1.61574
2486 | -3.51057 | 1.64204
2487 | -3.65206 | 1.71169
2488 | -3.84496 | 1.71563
2489 | -4.07648 | 1.67922
2490 | -4.38581 | 1.70773
2491 | -5.00165 | 1.80521
2492 | -5.65592 | 1.72527
2493 | -6.73879 | 1.23314
2494 | -4.1548 | 1.19882
2495 | 1.01548 | 1.23996
2496 | 1.29734 | 1.27389
2497 | 1.82411 | 1.25519
2498 | 1.58882 | 1.12156
2499 | 1.40852 | 1.06331
2500 | 0.99813 | 1.16929

## AZJ-4020
Lambda, nm | Pristine | 3370000000000000
350 | 0.18367 | -9.81036
351 | -0.94089 | -1.87107
352 | -0.73565 | 4.98714
353 | -0.9759 | 3.87418
354 | -0.92367 | 3.2327
355 | -0.63411 | 3.35425
356 | -0.49231 | 3.02134
357 | -0.36075 | 2.56818
358 | -0.26066 | 2.36677
359 | -0.2189 | 3.21919
360 | -0.1565 | 3.00147
361 | -0.09159 | 2.79029
362 | -0.06725 | 2.60649
363 | -0.03161 | 2.45805
364 | -0.00804 | 2.31717
365 | 0.01985 | 2.18804
366 | 0.05262 | 2.06843
367 | 0.07745 | 1.96071
368 | 0.10321 | 1.85833
369 | 0.12958 | 1.76567
370 | 0.15638 | 1.6777
371 | 0.18308 | 1.59349
372 | 0.20971 | 1.51042
373 | 0.2369 | 1.42755
374 | 0.26536 | 1.30897
375 | 0.28705 | 1.18166
376 | 0.30811 | 1.05791
377 | 0.32813 | 1.00022
378 | 0.34725 | 0.95174
379 | 0.35886 | 0.90374
380 | 0.36876 | 0.85214
381 | 0.37711 | 0.8013
382 | 0.38215 | 0.74622
383 | 0.38798 | 0.68849
384 | 0.39592 | 0.64758
385 | 0.40434 | 0.60734
386 | 0.41303 | 0.56614
387 | 0.422 | 0.52251
388 | 0.43247 | 0.47169
389 | 0.44377 | 0.41858
390 | 0.45574 | 0.3657
391 | 0.46702 | 0.37071
392 | 0.47787 | 0.37859
393 | 0.48785 | 0.38771
394 | 0.49941 | 0.39714
395 | 0.5122 | 0.40665
396 | 0.52543 | 0.41557
397 | 0.53821 | 0.42347
398 | 0.55023 | 0.43161
399 | 0.56223 | 0.4403
400 | 0.57425 | 0.4488
401 | 0.5855 | 0.45701
402 | 0.59642 | 0.46489
403 | 0.60672 | 0.4723
404 | 0.617 | 0.47925
405 | 0.62741 | 0.48564
406 | 0.63768 | 0.49135
407 | 0.64767 | 0.4965
408 | 0.65691 | 0.50119
409 | 0.66551 | 0.50538
410 | 0.67412 | 0.50869
411 | 0.68251 | 0.51164
412 | 0.69053 | 0.51457
413 | 0.69817 | 0.51732
414 | 0.70577 | 0.52012
415 | 0.71303 | 0.52321
416 | 0.72016 | 0.52618
417 | 0.72702 | 0.52919
418 | 0.73342 | 0.53232
419 | 0.73966 | 0.53535
420 | 0.74556 | 0.53841
421 | 0.75128 | 0.54139
422 | 0.75686 | 0.54426
423 | 0.76213 | 0.54714
424 | 0.76731 | 0.5501
425 | 0.77239 | 0.55311
426 | 0.77712 | 0.55618
427 | 0.7816 | 0.55927
428 | 0.78611 | 0.56232
429 | 0.79048 | 0.56527
430 | 0.79474 | 0.56817
431 | 0.79891 | 0.57112
432 | 0.80308 | 0.57413
433 | 0.80716 | 0.57717
434 | 0.81114 | 0.58018
435 | 0.81507 | 0.58313
436 | 0.8188 | 0.58604
437 | 0.82234 | 0.58891
438 | 0.82563 | 0.59178
439 | 0.82873 | 0.59465
440 | 0.83171 | 0.59754
441 | 0.83462 | 0.60047
442 | 0.83745 | 0.60341
443 | 0.84018 | 0.60634
444 | 0.84285 | 0.60928
445 | 0.84551 | 0.61223
446 | 0.84814 | 0.61515
447 | 0.85076 | 0.61805
448 | 0.85341 | 0.62093
449 | 0.85604 | 0.62382
450 | 0.85867 | 0.62672
451 | 0.86119 | 0.62964
452 | 0.86363 | 0.63259
453 | 0.86603 | 0.63551
454 | 0.86839 | 0.63835
455 | 0.87076 | 0.64115
456 | 0.8732 | 0.64391
457 | 0.87565 | 0.64663
458 | 0.87804 | 0.64932
459 | 0.88035 | 0.65197
460 | 0.88259 | 0.65463
461 | 0.88476 | 0.65724
462 | 0.8869 | 0.6598
463 | 0.88903 | 0.66234
464 | 0.89114 | 0.66485
465 | 0.89321 | 0.66734
466 | 0.89521 | 0.6698
467 | 0.89719 | 0.67224
468 | 0.8992 | 0.67465
469 | 0.90125 | 0.67702
470 | 0.90329 | 0.67935
471 | 0.90529 | 0.68164
472 | 0.90723 | 0.68394
473 | 0.90911 | 0.68625
474 | 0.91096 | 0.68855
475 | 0.9128 | 0.69081
476 | 0.91463 | 0.69306
477 | 0.91648 | 0.69531
478 | 0.9183 | 0.69756
479 | 0.92006 | 0.6998
480 | 0.92179 | 0.70204
481 | 0.92351 | 0.70424
482 | 0.9252 | 0.70641
483 | 0.92686 | 0.70856
484 | 0.92847 | 0.71068
485 | 0.93004 | 0.71277
486 | 0.93159 | 0.71485
487 | 0.93308 | 0.71693
488 | 0.93457 | 0.719
489 | 0.93603 | 0.72107
490 | 0.93744 | 0.72312
491 | 0.93882 | 0.72515
492 | 0.94017 | 0.72719
493 | 0.94146 | 0.72922
494 | 0.94274 | 0.73123
495 | 0.94401 | 0.73322
496 | 0.94527 | 0.73522
497 | 0.94653 | 0.7372
498 | 0.9478 | 0.73917
499 | 0.94903 | 0.74113
500 | 0.95025 | 0.7431
501 | 0.95146 | 0.74504
502 | 0.95265 | 0.74696
503 | 0.95383 | 0.74884
504 | 0.95498 | 0.7507
505 | 0.95608 | 0.75255
506 | 0.95713 | 0.75439
507 | 0.95814 | 0.75622
508 | 0.95912 | 0.75804
509 | 0.96009 | 0.75986
510 | 0.96103 | 0.76166
511 | 0.96192 | 0.76344
512 | 0.9628 | 0.76522
513 | 0.96366 | 0.76699
514 | 0.96453 | 0.76875
515 | 0.96538 | 0.77049
516 | 0.9662 | 0.77221
517 | 0.96697 | 0.7739
518 | 0.96772 | 0.77555
519 | 0.96844 | 0.7772
520 | 0.96911 | 0.77882
521 | 0.96973 | 0.78042
522 | 0.97032 | 0.78201
523 | 0.97088 | 0.78357
524 | 0.97141 | 0.78513
525 | 0.97192 | 0.78667
526 | 0.97239 | 0.78821
527 | 0.97284 | 0.78972
528 | 0.97329 | 0.79121
529 | 0.97372 | 0.79269
530 | 0.97413 | 0.79415
531 | 0.9745 | 0.79559
532 | 0.97485 | 0.79702
533 | 0.97517 | 0.79844
534 | 0.97547 | 0.79985
535 | 0.97573 | 0.80125
536 | 0.97597 | 0.80263
537 | 0.97619 | 0.804
538 | 0.97639 | 0.80535
539 | 0.97658 | 0.80668
540 | 0.97675 | 0.80801
541 | 0.97689 | 0.80933
542 | 0.97704 | 0.81063
543 | 0.97719 | 0.81193
544 | 0.97733 | 0.81322
545 | 0.97748 | 0.81449
546 | 0.97761 | 0.81575
547 | 0.97772 | 0.817
548 | 0.97782 | 0.81824
549 | 0.97792 | 0.81945
550 | 0.97801 | 0.82065
551 | 0.97809 | 0.82184
552 | 0.97817 | 0.82303
553 | 0.97824 | 0.82421
554 | 0.97829 | 0.82538
555 | 0.97833 | 0.82655
556 | 0.97836 | 0.8277
557 | 0.97839 | 0.82885
558 | 0.97842 | 0.82999
559 | 0.97844 | 0.83112
560 | 0.97846 | 0.83224
561 | 0.97849 | 0.83336
562 | 0.97851 | 0.83448
563 | 0.97853 | 0.83559
564 | 0.97854 | 0.83668
565 | 0.97854 | 0.83778
566 | 0.97855 | 0.83888
567 | 0.97857 | 0.83997
568 | 0.97858 | 0.84106
569 | 0.97859 | 0.84214
570 | 0.97861 | 0.84321
571 | 0.97863 | 0.84427
572 | 0.97865 | 0.84533
573 | 0.97868 | 0.84638
574 | 0.97872 | 0.84743
575 | 0.97877 | 0.84847
576 | 0.97883 | 0.84951
577 | 0.97888 | 0.85055
578 | 0.97893 | 0.85158
579 | 0.97899 | 0.85262
580 | 0.97905 | 0.85366
581 | 0.9791 | 0.85468
582 | 0.97916 | 0.8557
583 | 0.97921 | 0.8567
584 | 0.97927 | 0.85769
585 | 0.97935 | 0.85868
586 | 0.97942 | 0.85967
587 | 0.9795 | 0.86065
588 | 0.97958 | 0.86163
589 | 0.97968 | 0.8626
590 | 0.97977 | 0.86357
591 | 0.97988 | 0.86453
592 | 0.97999 | 0.86548
593 | 0.9801 | 0.86643
594 | 0.98021 | 0.86738
595 | 0.98032 | 0.86832
596 | 0.98042 | 0.86926
597 | 0.98052 | 0.87019
598 | 0.98063 | 0.87111
599 | 0.98075 | 0.87203
600 | 0.98086 | 0.87294
601 | 0.98098 | 0.87386
602 | 0.98111 | 0.87476
603 | 0.98124 | 0.87567
604 | 0.98137 | 0.87657
605 | 0.9815 | 0.87746
606 | 0.98163 | 0.87833
607 | 0.98176 | 0.8792
608 | 0.9819 | 0.88006
609 | 0.98204 | 0.88091
610 | 0.98217 | 0.88175
611 | 0.9823 | 0.88258
612 | 0.98242 | 0.88341
613 | 0.98254 | 0.88423
614 | 0.98266 | 0.88503
615 | 0.98276 | 0.88582
616 | 0.98286 | 0.8866
617 | 0.98296 | 0.88736
618 | 0.98305 | 0.8881
619 | 0.98315 | 0.88883
620 | 0.98325 | 0.88955
621 | 0.98336 | 0.89026
622 | 0.98346 | 0.89098
623 | 0.98356 | 0.89169
624 | 0.98366 | 0.89239
625 | 0.98376 | 0.8931
626 | 0.98386 | 0.8938
627 | 0.98396 | 0.89448
628 | 0.98407 | 0.89516
629 | 0.98418 | 0.89582
630 | 0.9843 | 0.89647
631 | 0.98441 | 0.89712
632 | 0.98452 | 0.89776
633 | 0.98463 | 0.8984
634 | 0.98474 | 0.89902
635 | 0.98486 | 0.89963
636 | 0.98498 | 0.90024
637 | 0.9851 | 0.90086
638 | 0.98521 | 0.90147
639 | 0.98532 | 0.90207
640 | 0.98542 | 0.90266
641 | 0.98551 | 0.90325
642 | 0.98559 | 0.90383
643 | 0.98567 | 0.90441
644 | 0.98576 | 0.90499
645 | 0.98584 | 0.90556
646 | 0.98592 | 0.90613
647 | 0.98601 | 0.90669
648 | 0.98611 | 0.90725
649 | 0.98619 | 0.90781
650 | 0.98627 | 0.90836
651 | 0.98636 | 0.90891
652 | 0.98644 | 0.90946
653 | 0.98653 | 0.91
654 | 0.98661 | 0.91054
655 | 0.9867 | 0.91105
656 | 0.98678 | 0.91157
657 | 0.98687 | 0.91208
658 | 0.98695 | 0.91259
659 | 0.98704 | 0.91309
660 | 0.98712 | 0.9136
661 | 0.9872 | 0.91409
662 | 0.98727 | 0.91459
663 | 0.98733 | 0.91507
664 | 0.98738 | 0.91554
665 | 0.98743 | 0.91601
666 | 0.98748 | 0.91649
667 | 0.98752 | 0.91696
668 | 0.98756 | 0.91745
669 | 0.9876 | 0.91795
670 | 0.98765 | 0.91846
671 | 0.98769 | 0.91898
672 | 0.98775 | 0.91952
673 | 0.98781 | 0.92008
674 | 0.98788 | 0.92066
675 | 0.98796 | 0.92126
676 | 0.98803 | 0.92187
677 | 0.98809 | 0.92251
678 | 0.98815 | 0.92317
679 | 0.98822 | 0.92386
680 | 0.98829 | 0.92457
681 | 0.98836 | 0.9253
682 | 0.98844 | 0.92608
683 | 0.98851 | 0.92689
684 | 0.98859 | 0.92774
685 | 0.98866 | 0.92861
686 | 0.98874 | 0.92951
687 | 0.98882 | 0.93044
688 | 0.98889 | 0.93141
689 | 0.98897 | 0.93241
690 | 0.98905 | 0.93346
691 | 0.98912 | 0.93454
692 | 0.98919 | 0.93565
693 | 0.98927 | 0.9368
694 | 0.98935 | 0.93798
695 | 0.98942 | 0.93919
696 | 0.98949 | 0.94042
697 | 0.98956 | 0.94168
698 | 0.98964 | 0.94296
699 | 0.98971 | 0.94426
700 | 0.98977 | 0.94558
701 | 0.98983 | 0.94691
702 | 0.98989 | 0.94825
703 | 0.98996 | 0.9496
704 | 0.99002 | 0.95096
705 | 0.99008 | 0.95233
706 | 0.99014 | 0.95371
707 | 0.9902 | 0.95508
708 | 0.99026 | 0.95646
709 | 0.99031 | 0.95782
710 | 0.99035 | 0.95918
711 | 0.99038 | 0.96053
712 | 0.99041 | 0.96187
713 | 0.99044 | 0.96319
714 | 0.99046 | 0.96449
715 | 0.99048 | 0.96578
716 | 0.9905 | 0.96705
717 | 0.99052 | 0.9683
718 | 0.99053 | 0.96953
719 | 0.99055 | 0.97073
720 | 0.99055 | 0.97191
721 | 0.99055 | 0.97307
722 | 0.99054 | 0.97419
723 | 0.99053 | 0.97528
724 | 0.99051 | 0.97634
725 | 0.9905 | 0.97737
726 | 0.99048 | 0.97837
727 | 0.99046 | 0.97934
728 | 0.99044 | 0.98028
729 | 0.99042 | 0.98119
730 | 0.99041 | 0.98207
731 | 0.99039 | 0.98292
732 | 0.99038 | 0.98372
733 | 0.99036 | 0.9845
734 | 0.99035 | 0.98524
735 | 0.99033 | 0.98596
736 | 0.99031 | 0.98664
737 | 0.99029 | 0.98729
738 | 0.99025 | 0.98791
739 | 0.99022 | 0.98849
740 | 0.99019 | 0.98903
741 | 0.99016 | 0.98955
742 | 0.99012 | 0.99004
743 | 0.99008 | 0.9905
744 | 0.99004 | 0.99093
745 | 0.99 | 0.99134
746 | 0.98995 | 0.99172
747 | 0.98991 | 0.99209
748 | 0.98988 | 0.99243
749 | 0.98984 | 0.99275
750 | 0.9898 | 0.99304
751 | 0.98976 | 0.99331
752 | 0.98972 | 0.99356
753 | 0.98969 | 0.99379
754 | 0.98965 | 0.99399
755 | 0.98961 | 0.99417
756 | 0.98958 | 0.99433
757 | 0.98955 | 0.99448
758 | 0.98952 | 0.99461
759 | 0.98949 | 0.99472
760 | 0.98945 | 0.99481
761 | 0.98943 | 0.99489
762 | 0.9894 | 0.99496
763 | 0.98936 | 0.99501
764 | 0.98932 | 0.99505
765 | 0.98927 | 0.99507
766 | 0.98923 | 0.99507
767 | 0.98919 | 0.99506
768 | 0.98914 | 0.99503
769 | 0.98908 | 0.995
770 | 0.98902 | 0.99495
771 | 0.98897 | 0.9949
772 | 0.98891 | 0.99483
773 | 0.98885 | 0.99476
774 | 0.98879 | 0.99469
775 | 0.98874 | 0.99461
776 | 0.98868 | 0.99453
777 | 0.98862 | 0.99444
778 | 0.98856 | 0.99434
779 | 0.9885 | 0.99423
780 | 0.98845 | 0.99412
781 | 0.98839 | 0.994
782 | 0.98833 | 0.99387
783 | 0.98827 | 0.99373
784 | 0.9882 | 0.99357
785 | 0.98813 | 0.99341
786 | 0.98806 | 0.99323
787 | 0.98798 | 0.99304
788 | 0.9879 | 0.99284
789 | 0.98782 | 0.99263
790 | 0.98774 | 0.99242
791 | 0.98765 | 0.99221
792 | 0.98757 | 0.992
793 | 0.98749 | 0.99178
794 | 0.98741 | 0.99156
795 | 0.98734 | 0.99135
796 | 0.98727 | 0.99113
797 | 0.98719 | 0.9909
798 | 0.98711 | 0.99067
799 | 0.98704 | 0.99045
800 | 0.98696 | 0.99022
801 | 0.98688 | 0.98998
802 | 0.98682 | 0.98974
803 | 0.98675 | 0.9895
804 | 0.98669 | 0.98926
805 | 0.98663 | 0.98901
806 | 0.98656 | 0.98876
807 | 0.9865 | 0.98852
808 | 0.98644 | 0.98828
809 | 0.98638 | 0.98805
810 | 0.98631 | 0.98782
811 | 0.98625 | 0.98758
812 | 0.98619 | 0.98735
813 | 0.98612 | 0.98711
814 | 0.98606 | 0.98687
815 | 0.986 | 0.98664
816 | 0.98594 | 0.98641
817 | 0.98587 | 0.98619
818 | 0.98581 | 0.98597
819 | 0.98575 | 0.98574
820 | 0.98569 | 0.98552
821 | 0.98563 | 0.9853
822 | 0.98556 | 0.98509
823 | 0.98549 | 0.98488
824 | 0.98541 | 0.98468
825 | 0.98534 | 0.98447
826 | 0.98527 | 0.98426
827 | 0.9852 | 0.98406
828 | 0.98513 | 0.98385
829 | 0.98506 | 0.98364
830 | 0.98499 | 0.98343
831 | 0.98492 | 0.98322
832 | 0.98486 | 0.98301
833 | 0.9848 | 0.9828
834 | 0.98474 | 0.9826
835 | 0.98468 | 0.9824
836 | 0.98462 | 0.9822
837 | 0.98457 | 0.98201
838 | 0.98451 | 0.98182
839 | 0.98444 | 0.98163
840 | 0.98439 | 0.98144
841 | 0.98434 | 0.98125
842 | 0.98429 | 0.98106
843 | 0.98424 | 0.98088
844 | 0.9842 | 0.9807
845 | 0.98417 | 0.98052
846 | 0.98412 | 0.98035
847 | 0.98407 | 0.98016
848 | 0.98403 | 0.97998
849 | 0.98399 | 0.9798
850 | 0.98394 | 0.97961
851 | 0.98389 | 0.97941
852 | 0.98384 | 0.97921
853 | 0.98378 | 0.97901
854 | 0.98374 | 0.97881
855 | 0.98369 | 0.97862
856 | 0.98364 | 0.97843
857 | 0.98359 | 0.97823
858 | 0.98354 | 0.97804
859 | 0.98348 | 0.97784
860 | 0.98342 | 0.97765
861 | 0.98335 | 0.97747
862 | 0.98328 | 0.97728
863 | 0.98321 | 0.9771
864 | 0.98314 | 0.97692
865 | 0.98308 | 0.97674
866 | 0.98301 | 0.97656
867 | 0.98294 | 0.97638
868 | 0.98286 | 0.97621
869 | 0.98278 | 0.97604
870 | 0.9827 | 0.97588
871 | 0.98262 | 0.97572
872 | 0.98254 | 0.97556
873 | 0.98245 | 0.9754
874 | 0.98237 | 0.97523
875 | 0.98228 | 0.97508
876 | 0.98218 | 0.97492
877 | 0.98208 | 0.97477
878 | 0.98199 | 0.97462
879 | 0.9819 | 0.97446
880 | 0.98182 | 0.97431
881 | 0.98173 | 0.97416
882 | 0.98163 | 0.97402
883 | 0.98154 | 0.97388
884 | 0.98144 | 0.97374
885 | 0.98134 | 0.9736
886 | 0.98123 | 0.97346
887 | 0.98112 | 0.97331
888 | 0.98101 | 0.97317
889 | 0.9809 | 0.97303
890 | 0.98078 | 0.97288
891 | 0.98066 | 0.97274
892 | 0.98054 | 0.9726
893 | 0.98041 | 0.97246
894 | 0.98027 | 0.97232
895 | 0.98014 | 0.97219
896 | 0.98001 | 0.97205
897 | 0.97988 | 0.97191
898 | 0.97976 | 0.97177
899 | 0.97964 | 0.97162
900 | 0.97952 | 0.97148
901 | 0.9794 | 0.97136
902 | 0.97929 | 0.97124
903 | 0.97919 | 0.97111
904 | 0.97908 | 0.97098
905 | 0.97898 | 0.97086
906 | 0.97888 | 0.97073
907 | 0.97879 | 0.9706
908 | 0.97871 | 0.97047
909 | 0.97863 | 0.97034
910 | 0.97857 | 0.97022
911 | 0.97851 | 0.97011
912 | 0.97847 | 0.97
913 | 0.97842 | 0.96988
914 | 0.97838 | 0.96976
915 | 0.97835 | 0.96964
916 | 0.97834 | 0.96953
917 | 0.97834 | 0.96941
918 | 0.97834 | 0.96929
919 | 0.97832 | 0.96917
920 | 0.97831 | 0.96904
921 | 0.9783 | 0.96892
922 | 0.97827 | 0.96881
923 | 0.97823 | 0.9687
924 | 0.9782 | 0.96858
925 | 0.97818 | 0.96847
926 | 0.97818 | 0.96836
927 | 0.97817 | 0.96826
928 | 0.97815 | 0.96817
929 | 0.97813 | 0.96807
930 | 0.97811 | 0.96797
931 | 0.97808 | 0.96788
932 | 0.97806 | 0.96779
933 | 0.97803 | 0.96771
934 | 0.97799 | 0.96762
935 | 0.97795 | 0.96754
936 | 0.97791 | 0.96747
937 | 0.97785 | 0.96739
938 | 0.9778 | 0.96733
939 | 0.97774 | 0.96727
940 | 0.97767 | 0.96722
941 | 0.97762 | 0.9672
942 | 0.97757 | 0.96718
943 | 0.97752 | 0.96718
944 | 0.97748 | 0.96718
945 | 0.97744 | 0.96718
946 | 0.97741 | 0.96719
947 | 0.97737 | 0.96721
948 | 0.97734 | 0.96722
949 | 0.97731 | 0.96723
950 | 0.97729 | 0.96724
951 | 0.97727 | 0.96726
952 | 0.97727 | 0.9673
953 | 0.97727 | 0.96731
954 | 0.97728 | 0.96732
955 | 0.97729 | 0.96736
956 | 0.97733 | 0.96739
957 | 0.97736 | 0.96743
958 | 0.97738 | 0.96748
959 | 0.97741 | 0.96753
960 | 0.97742 | 0.96758
961 | 0.97743 | 0.96764
962 | 0.97747 | 0.96769
963 | 0.97753 | 0.96774
964 | 0.97757 | 0.96778
965 | 0.97759 | 0.96782
966 | 0.9776 | 0.96785
967 | 0.97762 | 0.96787
968 | 0.97761 | 0.96791
969 | 0.97758 | 0.96796
970 | 0.97756 | 0.96801
971 | 0.97753 | 0.96806
972 | 0.97751 | 0.96813
973 | 0.97749 | 0.96824
974 | 0.97745 | 0.96834
975 | 0.97741 | 0.96843
976 | 0.97736 | 0.96851
977 | 0.9773 | 0.96858
978 | 0.97723 | 0.96866
979 | 0.97709 | 0.96866
980 | 0.97688 | 0.96858
981 | 0.9766 | 0.96843
982 | 0.97626 | 0.96821
983 | 0.97586 | 0.96791
984 | 0.97538 | 0.96754
985 | 0.97486 | 0.96712
986 | 0.97429 | 0.96663
987 | 0.97367 | 0.96611
988 | 0.97305 | 0.96555
989 | 0.97247 | 0.96491
990 | 0.97194 | 0.96422
991 | 0.97148 | 0.96349
992 | 0.97106 | 0.9627
993 | 0.9706 | 0.96188
994 | 0.97007 | 0.96101
995 | 0.96947 | 0.96008
996 | 0.96879 | 0.95911
997 | 0.96804 | 0.95809
998 | 0.96725 | 0.95707
999 | 0.96645 | 0.95601
1000 | 0.96566 | 0.95489
1001 | 0.9649 | 0.95375
1002 | 0.96419 | 0.95256
1003 | 0.96351 | 0.95135
1004 | 0.96285 | 0.95016
1005 | 0.96223 | 0.94902
1006 | 0.9616 | 0.94796
1007 | 0.96098 | 0.94697
1008 | 0.96039 | 0.94601
1009 | 0.95982 | 0.94509
1010 | 0.95926 | 0.94422
1011 | 0.9587 | 0.9434
1012 | 0.95815 | 0.94264
1013 | 0.95761 | 0.94193
1014 | 0.95707 | 0.9413
1015 | 0.95655 | 0.94071
1016 | 0.95606 | 0.94016
1017 | 0.95561 | 0.93964
1018 | 0.95521 | 0.93919
1019 | 0.95487 | 0.93881
1020 | 0.95457 | 0.93849
1021 | 0.95433 | 0.93829
1022 | 0.95413 | 0.93822
1023 | 0.95398 | 0.93826
1024 | 0.95387 | 0.93843
1025 | 0.95375 | 0.93864
1026 | 0.95359 | 0.9389
1027 | 0.95336 | 0.93918
1028 | 0.95307 | 0.93948
1029 | 0.95274 | 0.93977
1030 | 0.95236 | 0.94003
1031 | 0.95197 | 0.94027
1032 | 0.95159 | 0.9405
1033 | 0.95122 | 0.94076
1034 | 0.9509 | 0.94104
1035 | 0.95067 | 0.94132
1036 | 0.95054 | 0.94158
1037 | 0.95051 | 0.94182
1038 | 0.95053 | 0.94201
1039 | 0.95052 | 0.94217
1040 | 0.95047 | 0.94231
1041 | 0.95035 | 0.94243
1042 | 0.9502 | 0.94251
1043 | 0.95003 | 0.94257
1044 | 0.94987 | 0.94264
1045 | 0.94973 | 0.94267
1046 | 0.94963 | 0.94265
1047 | 0.9496 | 0.94259
1048 | 0.94964 | 0.94245
1049 | 0.94972 | 0.94226
1050 | 0.94986 | 0.94204
1051 | 0.95004 | 0.94183
1052 | 0.95026 | 0.94165
1053 | 0.95053 | 0.9415
1054 | 0.95086 | 0.94133
1055 | 0.95121 | 0.94116
1056 | 0.95158 | 0.94097
1057 | 0.95195 | 0.94078
1058 | 0.95235 | 0.94059
1059 | 0.95273 | 0.94042
1060 | 0.95309 | 0.94025
1061 | 0.95344 | 0.94008
1062 | 0.95376 | 0.9399
1063 | 0.95408 | 0.9397
1064 | 0.95445 | 0.93948
1065 | 0.95486 | 0.93926
1066 | 0.95528 | 0.93907
1067 | 0.95571 | 0.93896
1068 | 0.95614 | 0.93894
1069 | 0.95656 | 0.93902
1070 | 0.95698 | 0.93919
1071 | 0.9574 | 0.93944
1072 | 0.95779 | 0.93974
1073 | 0.9581 | 0.94007
1074 | 0.95834 | 0.94042
1075 | 0.95855 | 0.94079
1076 | 0.95871 | 0.94112
1077 | 0.95884 | 0.94144
1078 | 0.95897 | 0.94177
1079 | 0.9591 | 0.9421
1080 | 0.95923 | 0.94245
1081 | 0.95939 | 0.94279
1082 | 0.95958 | 0.94312
1083 | 0.95976 | 0.94342
1084 | 0.95992 | 0.94368
1085 | 0.96004 | 0.94389
1086 | 0.96012 | 0.9441
1087 | 0.96017 | 0.9443
1088 | 0.96024 | 0.94451
1089 | 0.96033 | 0.94474
1090 | 0.96044 | 0.94501
1091 | 0.96056 | 0.94531
1092 | 0.96069 | 0.94563
1093 | 0.96084 | 0.94597
1094 | 0.96099 | 0.94629
1095 | 0.96113 | 0.94655
1096 | 0.96126 | 0.94678
1097 | 0.96134 | 0.94697
1098 | 0.96136 | 0.94715
1099 | 0.96137 | 0.9473
1100 | 0.96139 | 0.94743
1101 | 0.96139 | 0.94752
1102 | 0.96139 | 0.94757
1103 | 0.96141 | 0.94759
1104 | 0.96146 | 0.94756
1105 | 0.96153 | 0.94749
1106 | 0.96158 | 0.94737
1107 | 0.96164 | 0.94721
1108 | 0.96168 | 0.94699
1109 | 0.96167 | 0.94673
1110 | 0.96164 | 0.94643
1111 | 0.9616 | 0.94612
1112 | 0.96152 | 0.94582
1113 | 0.9614 | 0.94556
1114 | 0.96126 | 0.94535
1115 | 0.96111 | 0.94518
1116 | 0.96095 | 0.94504
1117 | 0.96078 | 0.94492
1118 | 0.9606 | 0.94481
1119 | 0.96041 | 0.94467
1120 | 0.96022 | 0.94452
1121 | 0.96002 | 0.94435
1122 | 0.95979 | 0.94416
1123 | 0.95952 | 0.94397
1124 | 0.95922 | 0.94377
1125 | 0.95889 | 0.94357
1126 | 0.95856 | 0.94335
1127 | 0.95824 | 0.94311
1128 | 0.95793 | 0.94284
1129 | 0.95762 | 0.94252
1130 | 0.95729 | 0.94216
1131 | 0.95697 | 0.94176
1132 | 0.95662 | 0.94133
1133 | 0.95628 | 0.94088
1134 | 0.95594 | 0.94044
1135 | 0.9556 | 0.94001
1136 | 0.95524 | 0.93962
1137 | 0.9549 | 0.93927
1138 | 0.95457 | 0.93899
1139 | 0.95426 | 0.93876
1140 | 0.95396 | 0.93855
1141 | 0.95367 | 0.93835
1142 | 0.95337 | 0.93816
1143 | 0.95306 | 0.93798
1144 | 0.95272 | 0.93781
1145 | 0.95234 | 0.93767
1146 | 0.95195 | 0.93755
1147 | 0.95153 | 0.93744
1148 | 0.95111 | 0.93733
1149 | 0.95069 | 0.93723
1150 | 0.9503 | 0.93713
1151 | 0.94994 | 0.93704
1152 | 0.9496 | 0.93696
1153 | 0.94929 | 0.93687
1154 | 0.94902 | 0.93675
1155 | 0.94876 | 0.93662
1156 | 0.94848 | 0.93645
1157 | 0.94818 | 0.93626
1158 | 0.94783 | 0.93606
1159 | 0.94746 | 0.93588
1160 | 0.94706 | 0.93568
1161 | 0.94665 | 0.93547
1162 | 0.94623 | 0.93525
1163 | 0.9458 | 0.93501
1164 | 0.94539 | 0.93475
1165 | 0.94499 | 0.93448
1166 | 0.94459 | 0.93418
1167 | 0.9442 | 0.93385
1168 | 0.94378 | 0.93349
1169 | 0.94333 | 0.93311
1170 | 0.94287 | 0.93269
1171 | 0.94239 | 0.93226
1172 | 0.94192 | 0.93183
1173 | 0.94149 | 0.93141
1174 | 0.94105 | 0.93099
1175 | 0.94061 | 0.93058
1176 | 0.94017 | 0.93015
1177 | 0.93972 | 0.9297
1178 | 0.93923 | 0.92923
1179 | 0.93873 | 0.92876
1180 | 0.93822 | 0.92827
1181 | 0.93768 | 0.92779
1182 | 0.9371 | 0.92729
1183 | 0.9365 | 0.92678
1184 | 0.93587 | 0.92627
1185 | 0.93521 | 0.92578
1186 | 0.93455 | 0.92528
1187 | 0.93389 | 0.92479
1188 | 0.93325 | 0.92432
1189 | 0.93263 | 0.92387
1190 | 0.93203 | 0.92342
1191 | 0.93145 | 0.92299
1192 | 0.93088 | 0.92257
1193 | 0.93031 | 0.92214
1194 | 0.92976 | 0.9217
1195 | 0.92922 | 0.92126
1196 | 0.92871 | 0.92083
1197 | 0.92824 | 0.92045
1198 | 0.92781 | 0.92011
1199 | 0.92744 | 0.91982
1200 | 0.92712 | 0.91956
1201 | 0.92685 | 0.91934
1202 | 0.92663 | 0.91914
1203 | 0.92643 | 0.91897
1204 | 0.92623 | 0.91885
1205 | 0.92605 | 0.91877
1206 | 0.9259 | 0.91873
1207 | 0.92581 | 0.91871
1208 | 0.92578 | 0.91873
1209 | 0.9258 | 0.91879
1210 | 0.92587 | 0.91887
1211 | 0.92599 | 0.91898
1212 | 0.92613 | 0.91913
1213 | 0.92629 | 0.91929
1214 | 0.92648 | 0.91946
1215 | 0.92669 | 0.91963
1216 | 0.92694 | 0.9198
1217 | 0.92721 | 0.91998
1218 | 0.92751 | 0.92018
1219 | 0.92784 | 0.92041
1220 | 0.92822 | 0.92067
1221 | 0.92865 | 0.92098
1222 | 0.92913 | 0.92133
1223 | 0.92964 | 0.92173
1224 | 0.93018 | 0.92219
1225 | 0.93075 | 0.92269
1226 | 0.93134 | 0.92323
1227 | 0.93194 | 0.92379
1228 | 0.93253 | 0.92437
1229 | 0.9331 | 0.92494
1230 | 0.93365 | 0.92551
1231 | 0.93418 | 0.92607
1232 | 0.93471 | 0.92661
1233 | 0.93523 | 0.92714
1234 | 0.93576 | 0.92766
1235 | 0.9363 | 0.92816
1236 | 0.93686 | 0.92865
1237 | 0.93743 | 0.92911
1238 | 0.93799 | 0.92955
1239 | 0.93854 | 0.92996
1240 | 0.93906 | 0.93033
1241 | 0.93955 | 0.93068
1242 | 0.94002 | 0.93101
1243 | 0.94047 | 0.93132
1244 | 0.94091 | 0.93161
1245 | 0.94136 | 0.93188
1246 | 0.9418 | 0.93212
1247 | 0.94223 | 0.93234
1248 | 0.94264 | 0.93255
1249 | 0.943 | 0.93274
1250 | 0.9433 | 0.93294
1251 | 0.94357 | 0.93313
1252 | 0.94383 | 0.93332
1253 | 0.94409 | 0.93349
1254 | 0.94436 | 0.93367
1255 | 0.94463 | 0.93384
1256 | 0.94489 | 0.93399
1257 | 0.94513 | 0.93413
1258 | 0.94534 | 0.93425
1259 | 0.94552 | 0.93435
1260 | 0.94567 | 0.93443
1261 | 0.94578 | 0.93449
1262 | 0.94586 | 0.93454
1263 | 0.94592 | 0.93455
1264 | 0.94596 | 0.93456
1265 | 0.94599 | 0.93457
1266 | 0.946 | 0.93458
1267 | 0.946 | 0.9346
1268 | 0.94599 | 0.93463
1269 | 0.94597 | 0.93467
1270 | 0.94595 | 0.93472
1271 | 0.94593 | 0.93478
1272 | 0.94589 | 0.93483
1273 | 0.94583 | 0.93487
1274 | 0.94577 | 0.9349
1275 | 0.94572 | 0.93491
1276 | 0.94568 | 0.93491
1277 | 0.94566 | 0.93491
1278 | 0.94566 | 0.9349
1279 | 0.94566 | 0.93491
1280 | 0.94566 | 0.93492
1281 | 0.94569 | 0.93493
1282 | 0.94574 | 0.93492
1283 | 0.94582 | 0.93491
1284 | 0.94591 | 0.93489
1285 | 0.94599 | 0.93487
1286 | 0.94604 | 0.93484
1287 | 0.94607 | 0.93481
1288 | 0.94606 | 0.93474
1289 | 0.94601 | 0.93465
1290 | 0.94593 | 0.93453
1291 | 0.94583 | 0.9344
1292 | 0.94572 | 0.93425
1293 | 0.94561 | 0.93411
1294 | 0.94548 | 0.93396
1295 | 0.94535 | 0.93381
1296 | 0.9452 | 0.93367
1297 | 0.94504 | 0.93351
1298 | 0.9449 | 0.93336
1299 | 0.94478 | 0.93319
1300 | 0.94469 | 0.93303
1301 | 0.9446 | 0.93286
1302 | 0.94454 | 0.93269
1303 | 0.94447 | 0.93252
1304 | 0.9444 | 0.93234
1305 | 0.94433 | 0.93215
1306 | 0.94426 | 0.93194
1307 | 0.94418 | 0.93175
1308 | 0.94409 | 0.93155
1309 | 0.944 | 0.93134
1310 | 0.9439 | 0.93114
1311 | 0.94379 | 0.93094
1312 | 0.94368 | 0.93075
1313 | 0.94355 | 0.93057
1314 | 0.94342 | 0.93038
1315 | 0.94327 | 0.93019
1316 | 0.94312 | 0.93
1317 | 0.94297 | 0.9298
1318 | 0.94281 | 0.9296
1319 | 0.94266 | 0.92941
1320 | 0.94252 | 0.9292
1321 | 0.94243 | 0.92899
1322 | 0.94237 | 0.92878
1323 | 0.94233 | 0.92858
1324 | 0.94231 | 0.92839
1325 | 0.94229 | 0.92819
1326 | 0.9423 | 0.92798
1327 | 0.94233 | 0.92775
1328 | 0.94241 | 0.9275
1329 | 0.94254 | 0.92721
1330 | 0.94269 | 0.9269
1331 | 0.94282 | 0.92656
1332 | 0.94294 | 0.92617
1333 | 0.94303 | 0.92574
1334 | 0.94311 | 0.92524
1335 | 0.94317 | 0.92467
1336 | 0.94322 | 0.92401
1337 | 0.94325 | 0.92327
1338 | 0.94328 | 0.92245
1339 | 0.94329 | 0.92157
1340 | 0.94329 | 0.92061
1341 | 0.94326 | 0.91959
1342 | 0.94319 | 0.91849
1343 | 0.94308 | 0.91735
1344 | 0.94294 | 0.91615
1345 | 0.94279 | 0.91491
1346 | 0.94262 | 0.91362
1347 | 0.94245 | 0.91229
1348 | 0.94228 | 0.91094
1349 | 0.94209 | 0.90958
1350 | 0.94188 | 0.90822
1351 | 0.94164 | 0.90687
1352 | 0.94139 | 0.90552
1353 | 0.94112 | 0.90416
1354 | 0.94082 | 0.90281
1355 | 0.9405 | 0.90145
1356 | 0.94014 | 0.90011
1357 | 0.93974 | 0.8988
1358 | 0.93929 | 0.89751
1359 | 0.93882 | 0.89623
1360 | 0.93831 | 0.89497
1361 | 0.93776 | 0.89371
1362 | 0.93717 | 0.89245
1363 | 0.93651 | 0.89121
1364 | 0.93579 | 0.88999
1365 | 0.93503 | 0.88883
1366 | 0.93423 | 0.88773
1367 | 0.93343 | 0.8867
1368 | 0.93264 | 0.88575
1369 | 0.93183 | 0.8849
1370 | 0.93102 | 0.88413
1371 | 0.93023 | 0.88343
1372 | 0.92943 | 0.88279
1373 | 0.92866 | 0.88221
1374 | 0.92793 | 0.88169
1375 | 0.92724 | 0.88123
1376 | 0.92658 | 0.88084
1377 | 0.92593 | 0.88053
1378 | 0.92528 | 0.8803
1379 | 0.92463 | 0.88014
1380 | 0.92399 | 0.88004
1381 | 0.92336 | 0.87999
1382 | 0.92277 | 0.87996
1383 | 0.92222 | 0.87996
1384 | 0.92172 | 0.87997
1385 | 0.92127 | 0.88001
1386 | 0.92086 | 0.88006
1387 | 0.92049 | 0.88013
1388 | 0.92013 | 0.88021
1389 | 0.91979 | 0.8803
1390 | 0.91945 | 0.8804
1391 | 0.91913 | 0.88052
1392 | 0.91883 | 0.88064
1393 | 0.91854 | 0.88078
1394 | 0.91827 | 0.88094
1395 | 0.91802 | 0.88111
1396 | 0.91778 | 0.8813
1397 | 0.91754 | 0.88152
1398 | 0.91729 | 0.88175
1399 | 0.91703 | 0.882
1400 | 0.91675 | 0.88225
1401 | 0.91645 | 0.8825
1402 | 0.91617 | 0.88276
1403 | 0.91588 | 0.88301
1404 | 0.91561 | 0.88325
1405 | 0.91537 | 0.88348
1406 | 0.91515 | 0.8837
1407 | 0.91494 | 0.88391
1408 | 0.91472 | 0.8841
1409 | 0.9145 | 0.88425
1410 | 0.91425 | 0.88435
1411 | 0.91399 | 0.8844
1412 | 0.91373 | 0.88442
1413 | 0.91346 | 0.88444
1414 | 0.91319 | 0.88446
1415 | 0.91292 | 0.88449
1416 | 0.91265 | 0.88452
1417 | 0.91239 | 0.88456
1418 | 0.91214 | 0.8846
1419 | 0.9119 | 0.88463
1420 | 0.91167 | 0.88465
1421 | 0.91146 | 0.88467
1422 | 0.91125 | 0.88467
1423 | 0.91104 | 0.88467
1424 | 0.91083 | 0.88466
1425 | 0.91063 | 0.88467
1426 | 0.91043 | 0.88468
1427 | 0.91024 | 0.88471
1428 | 0.91004 | 0.88475
1429 | 0.90985 | 0.88479
1430 | 0.9097 | 0.88483
1431 | 0.90956 | 0.88487
1432 | 0.90945 | 0.88492
1433 | 0.90936 | 0.88497
1434 | 0.90928 | 0.88505
1435 | 0.90922 | 0.88515
1436 | 0.90918 | 0.88526
1437 | 0.90918 | 0.8854
1438 | 0.9092 | 0.88555
1439 | 0.90923 | 0.88573
1440 | 0.90926 | 0.88593
1441 | 0.90929 | 0.88613
1442 | 0.90931 | 0.88635
1443 | 0.90932 | 0.88657
1444 | 0.90931 | 0.8868
1445 | 0.90928 | 0.88703
1446 | 0.90923 | 0.88728
1447 | 0.90916 | 0.88754
1448 | 0.9091 | 0.8878
1449 | 0.90907 | 0.88806
1450 | 0.90905 | 0.88831
1451 | 0.90907 | 0.88856
1452 | 0.90911 | 0.88879
1453 | 0.90917 | 0.88903
1454 | 0.90923 | 0.88926
1455 | 0.90931 | 0.88946
1456 | 0.90939 | 0.88962
1457 | 0.90946 | 0.88975
1458 | 0.90952 | 0.88983
1459 | 0.90957 | 0.88988
1460 | 0.90959 | 0.88993
1461 | 0.90958 | 0.88997
1462 | 0.90954 | 0.89001
1463 | 0.90947 | 0.89006
1464 | 0.9094 | 0.8901
1465 | 0.90931 | 0.89014
1466 | 0.90922 | 0.89018
1467 | 0.90912 | 0.8902
1468 | 0.909 | 0.8902
1469 | 0.90886 | 0.89017
1470 | 0.90871 | 0.89011
1471 | 0.90855 | 0.89003
1472 | 0.9084 | 0.88993
1473 | 0.90824 | 0.88984
1474 | 0.90806 | 0.88975
1475 | 0.90787 | 0.88965
1476 | 0.90768 | 0.88955
1477 | 0.90746 | 0.88944
1478 | 0.90723 | 0.88932
1479 | 0.90699 | 0.88921
1480 | 0.90672 | 0.88911
1481 | 0.90646 | 0.88903
1482 | 0.90622 | 0.88896
1483 | 0.90601 | 0.8889
1484 | 0.90581 | 0.88884
1485 | 0.90563 | 0.88877
1486 | 0.90543 | 0.8887
1487 | 0.90522 | 0.88862
1488 | 0.90498 | 0.88855
1489 | 0.90474 | 0.88847
1490 | 0.9045 | 0.8884
1491 | 0.90425 | 0.88833
1492 | 0.904 | 0.88829
1493 | 0.90376 | 0.88824
1494 | 0.90352 | 0.88821
1495 | 0.90331 | 0.8882
1496 | 0.90313 | 0.88819
1497 | 0.90297 | 0.88819
1498 | 0.90283 | 0.88821
1499 | 0.9027 | 0.88824
1500 | 0.90257 | 0.88827
1501 | 0.90242 | 0.88832
1502 | 0.90227 | 0.88837
1503 | 0.90211 | 0.88843
1504 | 0.90193 | 0.88848
1505 | 0.90175 | 0.88854
1506 | 0.90155 | 0.88861
1507 | 0.90134 | 0.88867
1508 | 0.90113 | 0.88874
1509 | 0.90091 | 0.88882
1510 | 0.90072 | 0.88889
1511 | 0.90054 | 0.88897
1512 | 0.90038 | 0.88906
1513 | 0.90024 | 0.88913
1514 | 0.90011 | 0.88921
1515 | 0.89998 | 0.88928
1516 | 0.89984 | 0.88933
1517 | 0.89971 | 0.88936
1518 | 0.89958 | 0.88939
1519 | 0.89947 | 0.88941
1520 | 0.89938 | 0.88943
1521 | 0.89929 | 0.88945
1522 | 0.8992 | 0.88948
1523 | 0.89911 | 0.88949
1524 | 0.89901 | 0.88951
1525 | 0.89891 | 0.88954
1526 | 0.89885 | 0.88957
1527 | 0.89883 | 0.88961
1528 | 0.89888 | 0.88967
1529 | 0.89898 | 0.88974
1530 | 0.89913 | 0.8898
1531 | 0.89931 | 0.88986
1532 | 0.89951 | 0.88992
1533 | 0.89971 | 0.88997
1534 | 0.89992 | 0.89002
1535 | 0.90014 | 0.89007
1536 | 0.90037 | 0.89012
1537 | 0.90062 | 0.89016
1538 | 0.90088 | 0.89021
1539 | 0.90114 | 0.89025
1540 | 0.90141 | 0.89029
1541 | 0.9017 | 0.89032
1542 | 0.90199 | 0.89034
1543 | 0.90229 | 0.89034
1544 | 0.90261 | 0.89032
1545 | 0.90292 | 0.89031
1546 | 0.90324 | 0.8903
1547 | 0.90356 | 0.89031
1548 | 0.90386 | 0.89035
1549 | 0.90417 | 0.8904
1550 | 0.90447 | 0.89047
1551 | 0.90475 | 0.89055
1552 | 0.90502 | 0.89062
1553 | 0.90527 | 0.89068
1554 | 0.90549 | 0.89071
1555 | 0.90568 | 0.89073
1556 | 0.90586 | 0.89075
1557 | 0.90602 | 0.89077
1558 | 0.90617 | 0.89081
1559 | 0.90633 | 0.89086
1560 | 0.90648 | 0.8909
1561 | 0.9066 | 0.89095
1562 | 0.90667 | 0.89098
1563 | 0.90671 | 0.89101
1564 | 0.90672 | 0.89104
1565 | 0.90671 | 0.89107
1566 | 0.90668 | 0.8911
1567 | 0.90662 | 0.89114
1568 | 0.90652 | 0.89118
1569 | 0.90638 | 0.8912
1570 | 0.9062 | 0.89122
1571 | 0.90601 | 0.89122
1572 | 0.90579 | 0.89122
1573 | 0.90556 | 0.8912
1574 | 0.90534 | 0.89119
1575 | 0.90511 | 0.89119
1576 | 0.90489 | 0.89119
1577 | 0.90467 | 0.8912
1578 | 0.90445 | 0.89121
1579 | 0.90424 | 0.89122
1580 | 0.90403 | 0.89124
1581 | 0.90383 | 0.89128
1582 | 0.90364 | 0.89133
1583 | 0.90346 | 0.89139
1584 | 0.90328 | 0.89143
1585 | 0.90312 | 0.89144
1586 | 0.90298 | 0.89143
1587 | 0.90286 | 0.8914
1588 | 0.90277 | 0.89135
1589 | 0.90273 | 0.89126
1590 | 0.90271 | 0.89115
1591 | 0.90273 | 0.89102
1592 | 0.9028 | 0.89089
1593 | 0.90292 | 0.89076
1594 | 0.90307 | 0.89064
1595 | 0.90327 | 0.89053
1596 | 0.90349 | 0.89041
1597 | 0.90371 | 0.89029
1598 | 0.90395 | 0.89014
1599 | 0.90418 | 0.88994
1600 | 0.90439 | 0.88972
1601 | 0.90459 | 0.88947
1602 | 0.90475 | 0.88921
1603 | 0.90489 | 0.88895
1604 | 0.90502 | 0.88868
1605 | 0.90515 | 0.88841
1606 | 0.90528 | 0.88812
1607 | 0.9054 | 0.88781
1608 | 0.9055 | 0.88747
1609 | 0.90558 | 0.88711
1610 | 0.90565 | 0.88673
1611 | 0.90572 | 0.88635
1612 | 0.9058 | 0.88598
1613 | 0.90588 | 0.88565
1614 | 0.90592 | 0.88535
1615 | 0.90594 | 0.88507
1616 | 0.90592 | 0.8848
1617 | 0.90585 | 0.88455
1618 | 0.90579 | 0.88429
1619 | 0.90572 | 0.88402
1620 | 0.90565 | 0.88375
1621 | 0.90557 | 0.88349
1622 | 0.90547 | 0.88322
1623 | 0.90535 | 0.88294
1624 | 0.90519 | 0.88263
1625 | 0.90499 | 0.8823
1626 | 0.90472 | 0.88196
1627 | 0.90441 | 0.88161
1628 | 0.90406 | 0.88127
1629 | 0.90368 | 0.88094
1630 | 0.90327 | 0.88061
1631 | 0.90284 | 0.88027
1632 | 0.90237 | 0.87991
1633 | 0.90187 | 0.87955
1634 | 0.90136 | 0.87916
1635 | 0.90085 | 0.87874
1636 | 0.90031 | 0.87829
1637 | 0.89974 | 0.87781
1638 | 0.89917 | 0.8773
1639 | 0.89859 | 0.87675
1640 | 0.898 | 0.87618
1641 | 0.89739 | 0.87561
1642 | 0.89675 | 0.87502
1643 | 0.89606 | 0.87443
1644 | 0.89534 | 0.8738
1645 | 0.89461 | 0.87313
1646 | 0.89384 | 0.87242
1647 | 0.89306 | 0.87168
1648 | 0.89225 | 0.87091
1649 | 0.89141 | 0.8701
1650 | 0.89052 | 0.86925
1651 | 0.88958 | 0.86832
1652 | 0.88859 | 0.86734
1653 | 0.88754 | 0.86629
1654 | 0.88645 | 0.86521
1655 | 0.88532 | 0.86408
1656 | 0.88415 | 0.86296
1657 | 0.88297 | 0.86184
1658 | 0.88177 | 0.86075
1659 | 0.88055 | 0.85969
1660 | 0.8793 | 0.85866
1661 | 0.878 | 0.85763
1662 | 0.87669 | 0.85659
1663 | 0.87537 | 0.85553
1664 | 0.87407 | 0.85445
1665 | 0.8728 | 0.85335
1666 | 0.87152 | 0.85226
1667 | 0.87022 | 0.85118
1668 | 0.86892 | 0.85009
1669 | 0.86761 | 0.84898
1670 | 0.86628 | 0.84783
1671 | 0.86495 | 0.84663
1672 | 0.86359 | 0.84539
1673 | 0.86222 | 0.84412
1674 | 0.86083 | 0.84282
1675 | 0.85944 | 0.84153
1676 | 0.85804 | 0.84023
1677 | 0.85665 | 0.83893
1678 | 0.85526 | 0.83764
1679 | 0.85385 | 0.83634
1680 | 0.85244 | 0.83504
1681 | 0.85099 | 0.83371
1682 | 0.84949 | 0.83235
1683 | 0.84795 | 0.83095
1684 | 0.84637 | 0.82951
1685 | 0.8448 | 0.82802
1686 | 0.84325 | 0.82649
1687 | 0.84171 | 0.82493
1688 | 0.84018 | 0.82334
1689 | 0.83861 | 0.8217
1690 | 0.83703 | 0.82002
1691 | 0.83545 | 0.81829
1692 | 0.83387 | 0.81652
1693 | 0.83228 | 0.8147
1694 | 0.83066 | 0.81284
1695 | 0.82901 | 0.81092
1696 | 0.82731 | 0.80894
1697 | 0.82558 | 0.80691
1698 | 0.82383 | 0.80485
1699 | 0.82207 | 0.80276
1700 | 0.82032 | 0.80066
1701 | 0.8186 | 0.79857
1702 | 0.81691 | 0.79652
1703 | 0.81519 | 0.79453
1704 | 0.81342 | 0.7926
1705 | 0.81161 | 0.79073
1706 | 0.80975 | 0.78889
1707 | 0.8079 | 0.78709
1708 | 0.8061 | 0.78531
1709 | 0.80433 | 0.78355
1710 | 0.80258 | 0.78182
1711 | 0.80085 | 0.78011
1712 | 0.79912 | 0.77847
1713 | 0.79737 | 0.77691
1714 | 0.79562 | 0.77544
1715 | 0.79394 | 0.77405
1716 | 0.79234 | 0.77272
1717 | 0.79084 | 0.77143
1718 | 0.78947 | 0.7702
1719 | 0.78819 | 0.76904
1720 | 0.78696 | 0.76798
1721 | 0.78579 | 0.76706
1722 | 0.78472 | 0.76629
1723 | 0.78376 | 0.76567
1724 | 0.78293 | 0.76521
1725 | 0.78225 | 0.76485
1726 | 0.78169 | 0.76457
1727 | 0.78123 | 0.76436
1728 | 0.78085 | 0.76424
1729 | 0.78054 | 0.7642
1730 | 0.78029 | 0.76426
1731 | 0.78014 | 0.76441
1732 | 0.78009 | 0.76464
1733 | 0.78015 | 0.76494
1734 | 0.78031 | 0.76527
1735 | 0.78058 | 0.76561
1736 | 0.78094 | 0.76594
1737 | 0.78135 | 0.76626
1738 | 0.78182 | 0.76659
1739 | 0.78233 | 0.7669
1740 | 0.78285 | 0.76723
1741 | 0.78337 | 0.76759
1742 | 0.78389 | 0.76798
1743 | 0.78443 | 0.76844
1744 | 0.785 | 0.76896
1745 | 0.78565 | 0.76949
1746 | 0.78636 | 0.77002
1747 | 0.78713 | 0.77057
1748 | 0.78795 | 0.77114
1749 | 0.78877 | 0.77174
1750 | 0.78959 | 0.77236
1751 | 0.79043 | 0.77299
1752 | 0.79127 | 0.77361
1753 | 0.79216 | 0.77423
1754 | 0.79307 | 0.77487
1755 | 0.79396 | 0.7755
1756 | 0.79483 | 0.77611
1757 | 0.79565 | 0.77669
1758 | 0.79641 | 0.77724
1759 | 0.7971 | 0.77777
1760 | 0.79774 | 0.7783
1761 | 0.7984 | 0.7788
1762 | 0.79908 | 0.77931
1763 | 0.79981 | 0.7798
1764 | 0.80059 | 0.78027
1765 | 0.80135 | 0.78075
1766 | 0.80207 | 0.78126
1767 | 0.80276 | 0.78183
1768 | 0.8034 | 0.78247
1769 | 0.804 | 0.78317
1770 | 0.80456 | 0.78392
1771 | 0.80511 | 0.78465
1772 | 0.80567 | 0.78539
1773 | 0.80621 | 0.78612
1774 | 0.80672 | 0.78685
1775 | 0.80721 | 0.78759
1776 | 0.80768 | 0.78832
1777 | 0.80813 | 0.78904
1778 | 0.80854 | 0.78974
1779 | 0.80895 | 0.79051
1780 | 0.80937 | 0.7913
1781 | 0.80983 | 0.79209
1782 | 0.81033 | 0.79289
1783 | 0.81085 | 0.79371
1784 | 0.81138 | 0.79447
1785 | 0.81195 | 0.79514
1786 | 0.81263 | 0.79574
1787 | 0.81346 | 0.79623
1788 | 0.81438 | 0.7966
1789 | 0.81536 | 0.79691
1790 | 0.81641 | 0.79718
1791 | 0.8175 | 0.79742
1792 | 0.8186 | 0.79763
1793 | 0.81972 | 0.79784
1794 | 0.82086 | 0.79807
1795 | 0.82204 | 0.79828
1796 | 0.82331 | 0.79848
1797 | 0.82462 | 0.79864
1798 | 0.82603 | 0.79876
1799 | 0.82754 | 0.79882
1800 | 0.82916 | 0.79885
1801 | 0.83087 | 0.79882
1802 | 0.8327 | 0.79869
1803 | 0.83461 | 0.79846
1804 | 0.83657 | 0.79811
1805 | 0.83851 | 0.79763
1806 | 0.84046 | 0.79702
1807 | 0.84242 | 0.79632
1808 | 0.8444 | 0.79556
1809 | 0.84636 | 0.7948
1810 | 0.8483 | 0.79406
1811 | 0.85024 | 0.79328
1812 | 0.8522 | 0.7925
1813 | 0.85422 | 0.79172
1814 | 0.85631 | 0.79094
1815 | 0.85842 | 0.79017
1816 | 0.86055 | 0.78944
1817 | 0.86261 | 0.78873
1818 | 0.86456 | 0.78806
1819 | 0.86634 | 0.78743
1820 | 0.86786 | 0.78688
1821 | 0.86912 | 0.7864
1822 | 0.87013 | 0.786
1823 | 0.87091 | 0.78563
1824 | 0.87149 | 0.78528
1825 | 0.87194 | 0.78497
1826 | 0.87235 | 0.78464
1827 | 0.87271 | 0.7843
1828 | 0.87302 | 0.78399
1829 | 0.87336 | 0.78375
1830 | 0.87369 | 0.78355
1831 | 0.87397 | 0.78333
1832 | 0.8743 | 0.78307
1833 | 0.87467 | 0.78271
1834 | 0.87506 | 0.78222
1835 | 0.87549 | 0.78165
1836 | 0.87598 | 0.7811
1837 | 0.87644 | 0.78063
1838 | 0.87687 | 0.78029
1839 | 0.87727 | 0.78012
1840 | 0.8777 | 0.78014
1841 | 0.8782 | 0.78034
1842 | 0.87879 | 0.78066
1843 | 0.87945 | 0.78109
1844 | 0.88017 | 0.78159
1845 | 0.88091 | 0.78212
1846 | 0.88167 | 0.78263
1847 | 0.88247 | 0.78314
1848 | 0.88329 | 0.78361
1849 | 0.88414 | 0.78403
1850 | 0.88501 | 0.78439
1851 | 0.88584 | 0.78467
1852 | 0.88661 | 0.78489
1853 | 0.88731 | 0.78504
1854 | 0.88795 | 0.78513
1855 | 0.88853 | 0.78522
1856 | 0.88905 | 0.78534
1857 | 0.88956 | 0.78541
1858 | 0.8901 | 0.7855
1859 | 0.89076 | 0.78564
1860 | 0.89154 | 0.7858
1861 | 0.89246 | 0.786
1862 | 0.89351 | 0.78627
1863 | 0.89462 | 0.78663
1864 | 0.89572 | 0.78702
1865 | 0.89678 | 0.78747
1866 | 0.8977 | 0.78801
1867 | 0.89842 | 0.78859
1868 | 0.89893 | 0.78923
1869 | 0.89933 | 0.7899
1870 | 0.89962 | 0.7906
1871 | 0.89986 | 0.79129
1872 | 0.90012 | 0.79194
1873 | 0.90036 | 0.79256
1874 | 0.90058 | 0.79312
1875 | 0.90086 | 0.79359
1876 | 0.90127 | 0.794
1877 | 0.90172 | 0.79436
1878 | 0.90219 | 0.79466
1879 | 0.90261 | 0.79492
1880 | 0.90285 | 0.79509
1881 | 0.90292 | 0.79518
1882 | 0.90286 | 0.79524
1883 | 0.90261 | 0.79529
1884 | 0.90219 | 0.7954
1885 | 0.90171 | 0.79565
1886 | 0.9012 | 0.79604
1887 | 0.90069 | 0.79656
1888 | 0.90028 | 0.79715
1889 | 0.90001 | 0.79772
1890 | 0.89983 | 0.79822
1891 | 0.89968 | 0.79864
1892 | 0.89952 | 0.79893
1893 | 0.89928 | 0.7991
1894 | 0.89889 | 0.79916
1895 | 0.89831 | 0.79909
1896 | 0.89754 | 0.79886
1897 | 0.89653 | 0.79853
1898 | 0.89529 | 0.79815
1899 | 0.89385 | 0.79768
1900 | 0.89228 | 0.79713
1901 | 0.89064 | 0.79653
1902 | 0.88901 | 0.79581
1903 | 0.88743 | 0.79499
1904 | 0.88595 | 0.79414
1905 | 0.88457 | 0.79328
1906 | 0.88318 | 0.79238
1907 | 0.88175 | 0.79147
1908 | 0.88029 | 0.7906
1909 | 0.87878 | 0.78977
1910 | 0.87723 | 0.78897
1911 | 0.8757 | 0.78826
1912 | 0.87419 | 0.78763
1913 | 0.87258 | 0.787
1914 | 0.87091 | 0.78637
1915 | 0.86935 | 0.78576
1916 | 0.86791 | 0.78511
1917 | 0.86662 | 0.78448
1918 | 0.86553 | 0.78393
1919 | 0.86458 | 0.7835
1920 | 0.86375 | 0.78323
1921 | 0.86312 | 0.78308
1922 | 0.86277 | 0.78311
1923 | 0.86268 | 0.78335
1924 | 0.86285 | 0.78378
1925 | 0.86325 | 0.78441
1926 | 0.8637 | 0.78521
1927 | 0.86412 | 0.78611
1928 | 0.86448 | 0.78705
1929 | 0.86474 | 0.78805
1930 | 0.86495 | 0.78917
1931 | 0.86523 | 0.79041
1932 | 0.86562 | 0.79177
1933 | 0.86613 | 0.7932
1934 | 0.86676 | 0.79467
1935 | 0.86754 | 0.79615
1936 | 0.86844 | 0.79761
1937 | 0.8694 | 0.79911
1938 | 0.87042 | 0.8007
1939 | 0.87146 | 0.80244
1940 | 0.87248 | 0.80432
1941 | 0.87345 | 0.8063
1942 | 0.87432 | 0.80825
1943 | 0.87496 | 0.81016
1944 | 0.87534 | 0.81207
1945 | 0.8755 | 0.81396
1946 | 0.8755 | 0.81592
1947 | 0.87545 | 0.81795
1948 | 0.87554 | 0.81995
1949 | 0.87588 | 0.82182
1950 | 0.87651 | 0.82354
1951 | 0.87743 | 0.82505
1952 | 0.8785 | 0.82632
1953 | 0.87964 | 0.82744
1954 | 0.88081 | 0.82848
1955 | 0.88202 | 0.82949
1956 | 0.88329 | 0.83049
1957 | 0.88458 | 0.83139
1958 | 0.88578 | 0.83218
1959 | 0.88679 | 0.83281
1960 | 0.88762 | 0.8333
1961 | 0.88839 | 0.83367
1962 | 0.88916 | 0.8339
1963 | 0.89003 | 0.834
1964 | 0.89104 | 0.83403
1965 | 0.8921 | 0.83398
1966 | 0.89314 | 0.83383
1967 | 0.89413 | 0.83355
1968 | 0.89505 | 0.83321
1969 | 0.89587 | 0.83291
1970 | 0.89661 | 0.83269
1971 | 0.89733 | 0.83258
1972 | 0.89799 | 0.83265
1973 | 0.89854 | 0.83282
1974 | 0.89891 | 0.83297
1975 | 0.89913 | 0.83314
1976 | 0.89917 | 0.83339
1977 | 0.8991 | 0.83368
1978 | 0.89896 | 0.83401
1979 | 0.8988 | 0.83434
1980 | 0.89876 | 0.83459
1981 | 0.89882 | 0.8347
1982 | 0.89898 | 0.83462
1983 | 0.89919 | 0.83437
1984 | 0.89944 | 0.83401
1985 | 0.89968 | 0.83359
1986 | 0.89991 | 0.83323
1987 | 0.90019 | 0.83295
1988 | 0.9004 | 0.8327
1989 | 0.90032 | 0.83248
1990 | 0.90001 | 0.83231
1991 | 0.89965 | 0.83214
1992 | 0.89936 | 0.83192
1993 | 0.89922 | 0.83159
1994 | 0.89939 | 0.83111
1995 | 0.89985 | 0.83045
1996 | 0.90042 | 0.82974
1997 | 0.90103 | 0.82913
1998 | 0.90163 | 0.82868
1999 | 0.90216 | 0.82846
2000 | 0.90263 | 0.82846
2001 | 0.90324 | 0.82855
2002 | 0.90413 | 0.82859
2003 | 0.90518 | 0.82845
2004 | 0.90612 | 0.82815
2005 | 0.90681 | 0.82776
2006 | 0.90724 | 0.82725
2007 | 0.90743 | 0.82661
2008 | 0.90749 | 0.82592
2009 | 0.90771 | 0.82517
2010 | 0.90805 | 0.82444
2011 | 0.90843 | 0.82369
2012 | 0.90874 | 0.8228
2013 | 0.90893 | 0.82163
2014 | 0.90872 | 0.82023
2015 | 0.90795 | 0.81855
2016 | 0.90682 | 0.81669
2017 | 0.90546 | 0.81492
2018 | 0.90394 | 0.81326
2019 | 0.90245 | 0.81168
2020 | 0.90099 | 0.81018
2021 | 0.8994 | 0.80866
2022 | 0.89743 | 0.8072
2023 | 0.89493 | 0.80584
2024 | 0.89182 | 0.8046
2025 | 0.88832 | 0.80343
2026 | 0.88465 | 0.80227
2027 | 0.88106 | 0.80102
2028 | 0.87769 | 0.79961
2029 | 0.87456 | 0.79809
2030 | 0.87159 | 0.79659
2031 | 0.86899 | 0.79513
2032 | 0.86691 | 0.79386
2033 | 0.86529 | 0.79285
2034 | 0.86411 | 0.79208
2035 | 0.86309 | 0.79149
2036 | 0.86218 | 0.79098
2037 | 0.86169 | 0.79062
2038 | 0.86174 | 0.79029
2039 | 0.86253 | 0.78989
2040 | 0.8642 | 0.78943
2041 | 0.86682 | 0.78908
2042 | 0.86994 | 0.78883
2043 | 0.87307 | 0.78894
2044 | 0.87597 | 0.78975
2045 | 0.87841 | 0.79119
2046 | 0.88035 | 0.79326
2047 | 0.88221 | 0.79587
2048 | 0.88445 | 0.79873
2049 | 0.88717 | 0.80176
2050 | 0.89068 | 0.80494
2051 | 0.89543 | 0.80831
2052 | 0.901 | 0.81175
2053 | 0.90712 | 0.81512
2054 | 0.91342 | 0.81847
2055 | 0.91975 | 0.82183
2056 | 0.92565 | 0.82522
2057 | 0.93125 | 0.82883
2058 | 0.93651 | 0.83289
2059 | 0.94138 | 0.83721
2060 | 0.94581 | 0.84168
2061 | 0.94959 | 0.84596
2062 | 0.95284 | 0.84967
2063 | 0.95575 | 0.85301
2064 | 0.95842 | 0.85592
2065 | 0.96123 | 0.85819
2066 | 0.96445 | 0.85982
2067 | 0.96779 | 0.86065
2068 | 0.97102 | 0.86075
2069 | 0.97408 | 0.86041
2070 | 0.97657 | 0.85965
2071 | 0.97848 | 0.85857
2072 | 0.98005 | 0.85733
2073 | 0.98143 | 0.8559
2074 | 0.98257 | 0.85413
2075 | 0.98367 | 0.8521
2076 | 0.9849 | 0.84962
2077 | 0.98691 | 0.8465
2078 | 0.99017 | 0.84304
2079 | 0.99447 | 0.83952
2080 | 0.99987 | 0.83606
2081 | 1.00608 | 0.83268
2082 | 1.01255 | 0.82907
2083 | 1.01891 | 0.82523
2084 | 1.02509 | 0.82114
2085 | 1.03133 | 0.81678
2086 | 1.03749 | 0.81241
2087 | 1.04395 | 0.80834
2088 | 1.05057 | 0.80447
2089 | 1.05694 | 0.80083
2090 | 1.06263 | 0.79782
2091 | 1.06794 | 0.79572
2092 | 1.07275 | 0.7946
2093 | 1.07674 | 0.79477
2094 | 1.08035 | 0.79598
2095 | 1.08356 | 0.79758
2096 | 1.08668 | 0.79931
2097 | 1.09046 | 0.80112
2098 | 1.09435 | 0.80275
2099 | 1.0981 | 0.80434
2100 | 1.10136 | 0.80583
2101 | 1.10414 | 0.8069
2102 | 1.10662 | 0.80759
2103 | 1.10863 | 0.80815
2104 | 1.11023 | 0.80883
2105 | 1.11156 | 0.80968
2106 | 1.11317 | 0.81087
2107 | 1.11545 | 0.81246
2108 | 1.11856 | 0.8143
2109 | 1.12265 | 0.81627
2110 | 1.12723 | 0.81804
2111 | 1.13117 | 0.81901
2112 | 1.13453 | 0.81867
2113 | 1.13715 | 0.81686
2114 | 1.13839 | 0.81383
2115 | 1.13858 | 0.80991
2116 | 1.13835 | 0.80513
2117 | 1.13899 | 0.79979
2118 | 1.14237 | 0.79465
2119 | 1.14848 | 0.79022
2120 | 1.1567 | 0.78652
2121 | 1.16781 | 0.78363
2122 | 1.18067 | 0.78129
2123 | 1.19484 | 0.77916
2124 | 1.21057 | 0.77724
2125 | 1.22729 | 0.77575
2126 | 1.24402 | 0.77482
2127 | 1.26056 | 0.77425
2128 | 1.27675 | 0.7734
2129 | 1.29192 | 0.77201
2130 | 1.30628 | 0.77033
2131 | 1.31984 | 0.76849
2132 | 1.33213 | 0.76684
2133 | 1.34272 | 0.76581
2134 | 1.35158 | 0.7655
2135 | 1.35888 | 0.76562
2136 | 1.36418 | 0.76626
2137 | 1.36814 | 0.76783
2138 | 1.37117 | 0.76971
2139 | 1.37283 | 0.77171
2140 | 1.3735 | 0.7739
2141 | 1.37328 | 0.77565
2142 | 1.37198 | 0.77688
2143 | 1.36972 | 0.77762
2144 | 1.36607 | 0.77782
2145 | 1.36045 | 0.77772
2146 | 1.35242 | 0.77736
2147 | 1.34221 | 0.77654
2148 | 1.33041 | 0.77542
2149 | 1.31672 | 0.77406
2150 | 1.30135 | 0.77249
2151 | 1.28442 | 0.77081
2152 | 1.26659 | 0.76916
2153 | 1.24894 | 0.76782
2154 | 1.23219 | 0.76702
2155 | 1.21679 | 0.76681
2156 | 1.20239 | 0.76704
2157 | 1.18709 | 0.76726
2158 | 1.1706 | 0.76692
2159 | 1.15301 | 0.76588
2160 | 1.13362 | 0.7643
2161 | 1.11283 | 0.7622
2162 | 1.09183 | 0.75991
2163 | 1.07233 | 0.75758
2164 | 1.05663 | 0.75544
2165 | 1.04502 | 0.75394
2166 | 1.03703 | 0.75333
2167 | 1.03308 | 0.7536
2168 | 1.03163 | 0.7547
2169 | 1.03176 | 0.7568
2170 | 1.03364 | 0.75939
2171 | 1.03712 | 0.76225
2172 | 1.04124 | 0.76545
2173 | 1.04587 | 0.76879
2174 | 1.05152 | 0.77208
2175 | 1.05782 | 0.77544
2176 | 1.06481 | 0.77921
2177 | 1.07251 | 0.78345
2178 | 1.0807 | 0.7882
2179 | 1.08878 | 0.79357
2180 | 1.09656 | 0.79942
2181 | 1.1038 | 0.80548
2182 | 1.10979 | 0.81184
2183 | 1.11427 | 0.8187
2184 | 1.11729 | 0.82545
2185 | 1.11911 | 0.83156
2186 | 1.1201 | 0.83694
2187 | 1.12077 | 0.84139
2188 | 1.12143 | 0.84495
2189 | 1.12241 | 0.84785
2190 | 1.12363 | 0.85013
2191 | 1.12498 | 0.85172
2192 | 1.12636 | 0.85242
2193 | 1.12806 | 0.85219
2194 | 1.13037 | 0.85128
2195 | 1.13272 | 0.84973
2196 | 1.13464 | 0.84785
2197 | 1.13532 | 0.84588
2198 | 1.1349 | 0.84337
2199 | 1.13424 | 0.84062
2200 | 1.13383 | 0.83761
2201 | 1.13388 | 0.834
2202 | 1.13424 | 0.83009
2203 | 1.13381 | 0.82598
2204 | 1.13224 | 0.8216
2205 | 1.12955 | 0.81698
2206 | 1.12557 | 0.81232
2207 | 1.12088 | 0.80765
2208 | 1.11588 | 0.80323
2209 | 1.11115 | 0.79912
2210 | 1.10726 | 0.79525
2211 | 1.10424 | 0.79177
2212 | 1.10278 | 0.78896
2213 | 1.10281 | 0.78674
2214 | 1.10349 | 0.7848
2215 | 1.10431 | 0.78325
2216 | 1.10527 | 0.78146
2217 | 1.10535 | 0.77902
2218 | 1.10429 | 0.77618
2219 | 1.10239 | 0.77286
2220 | 1.10031 | 0.76925
2221 | 1.09856 | 0.76614
2222 | 1.09771 | 0.76383
2223 | 1.09874 | 0.76214
2224 | 1.10157 | 0.76091
2225 | 1.1065 | 0.75962
2226 | 1.11397 | 0.7578
2227 | 1.12161 | 0.75569
2228 | 1.12801 | 0.75386
2229 | 1.13187 | 0.75259
2230 | 1.13272 | 0.75195
2231 | 1.13201 | 0.7517
2232 | 1.13091 | 0.75141
2233 | 1.1297 | 0.75088
2234 | 1.12858 | 0.75005
2235 | 1.1275 | 0.74901
2236 | 1.12649 | 0.74783
2237 | 1.12536 | 0.7467
2238 | 1.12461 | 0.74565
2239 | 1.12511 | 0.74479
2240 | 1.12683 | 0.74435
2241 | 1.12938 | 0.74435
2242 | 1.13238 | 0.74479
2243 | 1.13483 | 0.74555
2244 | 1.13631 | 0.74621
2245 | 1.13728 | 0.74713
2246 | 1.13793 | 0.7481
2247 | 1.1382 | 0.74839
2248 | 1.13804 | 0.74819
2249 | 1.13748 | 0.74731
2250 | 1.13817 | 0.7455
2251 | 1.14279 | 0.74306
2252 | 1.15175 | 0.7403
2253 | 1.1601 | 0.73734
2254 | 1.16631 | 0.73407
2255 | 1.16894 | 0.7307
2256 | 1.16825 | 0.7273
2257 | 1.16505 | 0.72391
2258 | 1.16106 | 0.7203
2259 | 1.15982 | 0.7163
2260 | 1.16615 | 0.71203
2261 | 1.24838 | 0.70739
2262 | 1.34577 | 0.70231
2263 | 1.44237 | 0.6963
2264 | 1.53456 | 0.68932
2265 | 1.62422 | 0.68153
2266 | 1.7115 | 0.67318
2267 | 1.79629 | 0.66516
2268 | 1.9028 | 0.65808
2269 | 2.0078 | 0.65164
2270 | 2.11074 | 0.64617
2271 | 2.21314 | 0.64199
2272 | 2.31304 | 0.63922
2273 | 2.41124 | 0.63852
2274 | 2.51612 | 0.63989
2275 | 2.54794 | 0.64274
2276 | 2.55834 | 0.64554
2277 | 2.51713 | 0.64794
2278 | 2.49772 | 0.64985
2279 | 2.48486 | 0.65121
2280 | 2.47348 | 0.65219
2281 | 2.46066 | 0.65274
2282 | 2.44579 | 0.65294
2283 | 2.42851 | 0.65323
2284 | 2.40993 | 0.65431
2285 | 2.39146 | 0.65653
2286 | 2.37518 | 0.65991
2287 | 2.3588 | 0.66437
2288 | 2.33855 | 0.66917
2289 | 2.31054 | 0.67379
2290 | 2.27356 | 0.67932
2291 | 2.23134 | 0.68593
2292 | 2.19116 | 0.69349
2293 | 2.14948 | 0.70149
2294 | 2.10439 | 0.70986
2295 | 2.05361 | 0.71862
2296 | 1.99746 | 0.72821
2297 | 1.93853 | 0.7399
2298 | 1.87783 | 0.75383
2299 | 1.81048 | 0.77003
2300 | 1.73522 | 0.788
2301 | 1.65036 | 0.8063
2302 | 1.5552 | 0.82353
2303 | 1.45026 | 0.8393
2304 | 1.33902 | 0.85339
2305 | 1.22686 | 0.86591
2306 | 1.11793 | 0.87797
2307 | 1.083 | 0.88921
2308 | 1.06526 | 0.89958
2309 | 1.0507 | 0.90858
2310 | 1.03806 | 0.91517
2311 | 1.03719 | 0.91919
2312 | 1.03333 | 0.92098
2313 | 1.03 | 0.9205
2314 | 1.05379 | 0.91769
2315 | 1.08416 | 0.91279
2316 | 1.10007 | 0.90577
2317 | 1.11079 | 0.89757
2318 | 1.11139 | 0.89008
2319 | 1.14725 | 0.88402
2320 | 1.20808 | 0.87974
2321 | 1.21759 | 0.87762
2322 | 1.26066 | 0.87462
2323 | 1.35009 | 0.86965
2324 | 1.47344 | 0.86281
2325 | 1.59796 | 0.85483
2326 | 1.71797 | 0.84642
2327 | 1.83235 | 0.83801
2328 | 1.94016 | 0.82958
2329 | 2.0412 | 0.82078
2330 | 2.13669 | 0.81175
2331 | 2.22879 | 0.80281
2332 | 2.32142 | 0.79414
2333 | 2.41448 | 0.78584
2334 | 2.50501 | 0.77807
2335 | 2.57935 | 0.77425
2336 | 2.63875 | 0.77756
2337 | 2.69184 | 0.78486
2338 | 2.74497 | 0.79488
2339 | 2.79246 | 0.80391
2340 | 2.84034 | 0.81161
2341 | 2.88397 | 0.81979
2342 | 2.92043 | 0.83084
2343 | 2.94292 | 0.85843
2344 | 2.94039 | 0.89834
2345 | 2.941 | 0.94286
2346 | 2.96625 | 0.99049
2347 | 2.96148 | 1.0382
2348 | 2.9242 | 1.08375
2349 | 2.86667 | 1.12526
2350 | 2.79433 | 1.16215
2351 | 2.72118 | 1.19274
2352 | 2.64578 | 1.21758
2353 | 2.56229 | 1.23961
2354 | 2.47058 | 1.2595
2355 | 2.36976 | 1.27742
2356 | 2.26091 | 1.29297
2357 | 2.15696 | 1.30561
2358 | 2.04183 | 1.3152
2359 | 1.92207 | 1.32096
2360 | 1.79983 | 1.32235
2361 | 1.66928 | 1.32
2362 | 1.5008 | 1.31366
2363 | 1.31632 | 1.30389
2364 | 1.10646 | 1.29266
2365 | 0.91631 | 1.2792
2366 | 0.72847 | 1.26406
2367 | 0.54808 | 1.24803
2368 | 0.42256 | 1.22905
2369 | 0.39064 | 1.20815
2370 | 0.37667 | 1.19117
2371 | 0.36152 | 1.18229
2372 | 0.33798 | 1.17259
2373 | 0.32282 | 1.16824
2374 | 0.31671 | 1.15936
2375 | 0.29492 | 1.14556
2376 | 0.25668 | 1.12688
2377 | 0.22057 | 1.10317
2378 | 0.18875 | 1.07427
2379 | 0.12848 | 1.04255
2380 | 0.07211 | 1.01031
2381 | 0.24207 | 0.98341
2382 | 0.4119 | 0.96517
2383 | 0.58601 | 0.94932
2384 | 0.7637 | 0.93281
2385 | 0.94319 | 0.91333
2386 | 1.12994 | 0.89163
2387 | 1.31789 | 0.87087
2388 | 1.50523 | 0.8559
2389 | 1.68744 | 0.85871
2390 | 1.84949 | 0.87329
2391 | 2.01783 | 0.89122
2392 | 2.21392 | 0.91203
2393 | 2.38165 | 0.93484
2394 | 2.51855 | 0.95991
2395 | 2.64005 | 0.98516
2396 | 2.86511 | 1.00731
2397 | 3.06652 | 1.02376
2398 | 3.16448 | 1.03371
2399 | 3.23549 | 1.04042
2400 | 3.29029 | 1.04487
2401 | 3.32791 | 1.04721
2402 | 3.34907 | 1.04818
2403 | 3.35767 | 1.04808
2404 | 3.3488 | 1.04693
2405 | 3.32165 | 1.04443
2406 | 3.31311 | 1.04001
2407 | 3.30407 | 1.03214
2408 | 3.27934 | 1.02099
2409 | 3.25185 | 1.00737
2410 | 3.21946 | 0.99166
2411 | 3.21513 | 0.97359
2412 | 3.19536 | 0.95522
2413 | 3.15049 | 0.93776
2414 | 3.09644 | 0.91972
2415 | 2.97743 | 0.90511
2416 | 2.85383 | 0.89741
2417 | 2.7127 | 0.8993
2418 | 2.54804 | 0.90159
2419 | 2.37816 | 0.90863
2420 | 2.20534 | 0.91008
2421 | 1.99944 | 0.90545
2422 | 1.75696 | 0.89497
2423 | 1.52201 | 0.88012
2424 | 1.29598 | 0.86082
2425 | 1.00976 | 0.83931
2426 | 0.70126 | 0.81716
2427 | 0.61421 | 0.79684
2428 | 0.53125 | 0.77929
2429 | 0.45033 | 0.76107
2430 | 0.37434 | 0.73991
2431 | 0.30692 | 0.71636
2432 | 0.24676 | 0.69153
2433 | 0.18978 | 0.66761
2434 | 0.13455 | 0.64821
2435 | 0.07718 | 0.63282
2436 | 0.21228 | 0.61929
2437 | 0.34793 | 0.60681
2438 | 0.48173 | 0.5959
2439 | 0.61408 | 0.58849
2440 | 0.74435 | 0.58567
2441 | 0.86859 | 0.5835
2442 | 1.1104 | 0.57969
2443 | 1.36691 | 0.57518
2444 | 1.80137 | 0.57028
2445 | 2.19133 | 0.57007
2446 | 2.54511 | 0.57477
2447 | 2.84857 | 0.58042
2448 | 3.19352 | 0.58717
2449 | 3.51574 | 0.59508
2450 | 3.81046 | 0.60357
2451 | 4.0813 | 0.60659
2452 | 4.36903 | 0.60092
2453 | 4.66409 | 0.59207
2454 | 4.96382 | 0.58119
2455 | 5.26477 | 0.57092
2456 | 5.56398 | 0.5616
2457 | 5.87106 | 0.55342
2458 | 6.14082 | 0.54891
2459 | 6.37016 | 0.54834
2460 | 6.56633 | 0.55018
2461 | 6.68308 | 0.56817
2462 | 6.77499 | 0.60725
2463 | 6.82043 | 0.66898
2464 | 6.85572 | 0.73674
2465 | 6.97207 | 0.80254
2466 | 7.05181 | 0.86492
2467 | 7.26231 | 0.92359
2468 | 7.43497 | 0.97753
2469 | 7.59402 | 1.02812
2470 | 7.74341 | 1.07537
2471 | 7.85158 | 1.11895
2472 | 7.90975 | 1.15926
2473 | 7.92373 | 1.1968
2474 | 7.89369 | 1.23129
2475 | 7.81818 | 1.26313
2476 | 7.69749 | 1.29119
2477 | 7.53504 | 1.31499
2478 | 7.33162 | 1.33462
2479 | 7.13512 | 1.35466
2480 | 6.70961 | 1.37391
2481 | 6.63768 | 1.38898
2482 | 6.59805 | 1.41583
2483 | 6.43069 | 1.45325
2484 | 5.04638 | 1.45481
2485 | 5.46386 | 1.45156
2486 | 5.11725 | 1.48324
2487 | 5.17933 | 1.5962
2488 | 5.05399 | 1.77505
2489 | 4.82618 | 1.83922
2490 | 5.06198 | 1.86227
2491 | 5.64171 | 1.90258
2492 | 6.2356 | 1.79756
2493 | 7.32261 | 0.99695
2494 | 4.87705 | 0.79966
2495 | 0.48198 | 0.7208
2496 | 0.000691617 | 0.65755
2497 | -0.85388 | 0.64844
2498 | -0.51654 | 0.62062
2499 | -0.33742 | 0.5312
2500 | 0.12313 | 0.55032

## AZ-3700
Lambda, nm | Pristine | 3370000000000000
350 | 1.28571 | -5.13157
351 | 1.29203 | 0.26203
352 | 0.50444 | 3.02885
353 | -0.40704 | 2.84315
354 | -0.50242 | 2.29643
355 | -0.38018 | 2.54808
356 | -0.29274 | 2.33782
357 | -0.22982 | 2.29212
358 | -0.15969 | 2.15882
359 | -0.08141 | 4.12613
360 | -0.09639 | 3.94974
361 | -0.03875 | 3.75339
362 | 0.00759 | 3.59917
363 | 0.06396 | 3.45051
364 | 0.10678 | 3.30431
365 | 0.14763 | 3.18707
366 | 0.19428 | 3.07639
367 | 0.231 | 2.97175
368 | 0.26498 | 2.87856
369 | 0.29259 | 2.78926
370 | 0.32233 | 2.70533
371 | 0.35028 | 2.62512
372 | 0.37709 | 2.54762
373 | 0.40421 | 2.47219
374 | 0.43486 | 2.37109
375 | 0.4642 | 2.2522
376 | 0.50176 | 2.14503
377 | 0.53708 | 2.06265
378 | 0.57056 | 1.97648
379 | 0.58789 | 1.88893
380 | 0.60413 | 1.79785
381 | 0.61896 | 1.70058
382 | 0.62779 | 1.59352
383 | 0.63621 | 1.47936
384 | 0.6432 | 1.37586
385 | 0.64874 | 1.26707
386 | 0.65387 | 1.15354
387 | 0.65778 | 1.03695
388 | 0.66091 | 0.91898
389 | 0.66215 | 0.79518
390 | 0.66412 | 0.66806
391 | 0.66693 | 0.65588
392 | 0.66871 | 0.64777
393 | 0.66515 | 0.64227
394 | 0.66147 | 0.63746
395 | 0.65762 | 0.63265
396 | 0.65355 | 0.62801
397 | 0.64879 | 0.62402
398 | 0.64398 | 0.62115
399 | 0.64002 | 0.61844
400 | 0.63593 | 0.61611
401 | 0.63183 | 0.61353
402 | 0.62778 | 0.61016
403 | 0.62388 | 0.60703
404 | 0.6202 | 0.60448
405 | 0.61748 | 0.60232
406 | 0.61551 | 0.60018
407 | 0.61384 | 0.59784
408 | 0.61268 | 0.59554
409 | 0.61199 | 0.59361
410 | 0.61169 | 0.59209
411 | 0.6112 | 0.59069
412 | 0.61052 | 0.58946
413 | 0.61026 | 0.58841
414 | 0.61029 | 0.58774
415 | 0.61052 | 0.58749
416 | 0.61088 | 0.58721
417 | 0.61109 | 0.58704
418 | 0.61132 | 0.58713
419 | 0.61163 | 0.58722
420 | 0.61202 | 0.58728
421 | 0.61241 | 0.58736
422 | 0.61276 | 0.58753
423 | 0.61312 | 0.5877
424 | 0.61365 | 0.58786
425 | 0.61422 | 0.58805
426 | 0.6145 | 0.58819
427 | 0.6145 | 0.58834
428 | 0.61444 | 0.58849
429 | 0.6143 | 0.58855
430 | 0.61411 | 0.58856
431 | 0.61387 | 0.58854
432 | 0.61368 | 0.58847
433 | 0.61359 | 0.58847
434 | 0.61352 | 0.58849
435 | 0.61348 | 0.58844
436 | 0.61347 | 0.5884
437 | 0.61333 | 0.58836
438 | 0.61308 | 0.58832
439 | 0.61289 | 0.58821
440 | 0.61272 | 0.58802
441 | 0.61257 | 0.58784
442 | 0.61241 | 0.58764
443 | 0.61222 | 0.58747
444 | 0.612 | 0.5874
445 | 0.61178 | 0.58738
446 | 0.61153 | 0.58734
447 | 0.61126 | 0.58727
448 | 0.61098 | 0.58717
449 | 0.61071 | 0.58703
450 | 0.61045 | 0.58691
451 | 0.61018 | 0.58686
452 | 0.60984 | 0.58685
453 | 0.60944 | 0.58681
454 | 0.60907 | 0.58672
455 | 0.60878 | 0.58663
456 | 0.60853 | 0.58657
457 | 0.60826 | 0.58651
458 | 0.60795 | 0.58642
459 | 0.60765 | 0.58632
460 | 0.60738 | 0.58624
461 | 0.60717 | 0.58619
462 | 0.60696 | 0.58614
463 | 0.60679 | 0.58608
464 | 0.60663 | 0.58602
465 | 0.60646 | 0.58597
466 | 0.60627 | 0.58589
467 | 0.60608 | 0.58581
468 | 0.6059 | 0.58571
469 | 0.60576 | 0.58561
470 | 0.60564 | 0.58548
471 | 0.6055 | 0.58533
472 | 0.60532 | 0.58516
473 | 0.60511 | 0.58502
474 | 0.6049 | 0.58487
475 | 0.60471 | 0.58474
476 | 0.60454 | 0.58464
477 | 0.60438 | 0.58455
478 | 0.60424 | 0.58448
479 | 0.6041 | 0.58441
480 | 0.60398 | 0.58435
481 | 0.60388 | 0.58431
482 | 0.60381 | 0.58425
483 | 0.60374 | 0.58415
484 | 0.60369 | 0.58406
485 | 0.60366 | 0.58399
486 | 0.60364 | 0.58391
487 | 0.6036 | 0.58384
488 | 0.60355 | 0.58378
489 | 0.60347 | 0.58372
490 | 0.60335 | 0.58367
491 | 0.60326 | 0.5836
492 | 0.60316 | 0.58353
493 | 0.60303 | 0.58346
494 | 0.60289 | 0.58337
495 | 0.60275 | 0.58329
496 | 0.60262 | 0.58321
497 | 0.60248 | 0.58315
498 | 0.60232 | 0.58311
499 | 0.60213 | 0.58308
500 | 0.60194 | 0.58305
501 | 0.60177 | 0.58304
502 | 0.60161 | 0.58304
503 | 0.60146 | 0.58303
504 | 0.60132 | 0.58303
505 | 0.60117 | 0.58302
506 | 0.60102 | 0.58301
507 | 0.60089 | 0.58303
508 | 0.60076 | 0.58306
509 | 0.6006 | 0.5831
510 | 0.60044 | 0.58314
511 | 0.60028 | 0.58316
512 | 0.60011 | 0.58319
513 | 0.59996 | 0.58322
514 | 0.59979 | 0.58325
515 | 0.59962 | 0.58328
516 | 0.59944 | 0.58329
517 | 0.59925 | 0.58329
518 | 0.59903 | 0.58327
519 | 0.59879 | 0.58325
520 | 0.59853 | 0.58321
521 | 0.59826 | 0.58316
522 | 0.59799 | 0.58313
523 | 0.59773 | 0.5831
524 | 0.59745 | 0.58306
525 | 0.59717 | 0.583
526 | 0.5969 | 0.58294
527 | 0.59664 | 0.58288
528 | 0.5964 | 0.58281
529 | 0.59617 | 0.58274
530 | 0.59594 | 0.58268
531 | 0.59571 | 0.58261
532 | 0.59547 | 0.58254
533 | 0.59523 | 0.58248
534 | 0.595 | 0.58242
535 | 0.59476 | 0.58235
536 | 0.59452 | 0.58227
537 | 0.59429 | 0.58218
538 | 0.59405 | 0.58209
539 | 0.59381 | 0.58201
540 | 0.59355 | 0.58193
541 | 0.59329 | 0.58185
542 | 0.59304 | 0.58178
543 | 0.59277 | 0.5817
544 | 0.59249 | 0.58162
545 | 0.5922 | 0.58153
546 | 0.59192 | 0.58144
547 | 0.59163 | 0.58135
548 | 0.59134 | 0.58125
549 | 0.59105 | 0.58113
550 | 0.59077 | 0.58101
551 | 0.59048 | 0.58087
552 | 0.59021 | 0.58073
553 | 0.58993 | 0.58059
554 | 0.58966 | 0.58045
555 | 0.58938 | 0.58031
556 | 0.58909 | 0.58017
557 | 0.5888 | 0.58002
558 | 0.58851 | 0.57986
559 | 0.58823 | 0.5797
560 | 0.58795 | 0.57955
561 | 0.58768 | 0.5794
562 | 0.58742 | 0.57925
563 | 0.58716 | 0.57909
564 | 0.5869 | 0.57894
565 | 0.58664 | 0.5788
566 | 0.58638 | 0.57866
567 | 0.58614 | 0.57851
568 | 0.58589 | 0.57837
569 | 0.58566 | 0.57824
570 | 0.58542 | 0.5781
571 | 0.58519 | 0.57795
572 | 0.58496 | 0.57781
573 | 0.58474 | 0.57767
574 | 0.58454 | 0.57753
575 | 0.58435 | 0.57739
576 | 0.58417 | 0.57727
577 | 0.58398 | 0.57716
578 | 0.5838 | 0.57704
579 | 0.58362 | 0.57694
580 | 0.58344 | 0.57684
581 | 0.58327 | 0.57674
582 | 0.5831 | 0.57664
583 | 0.58294 | 0.57653
584 | 0.58277 | 0.57643
585 | 0.58262 | 0.57634
586 | 0.58247 | 0.57624
587 | 0.58232 | 0.57616
588 | 0.58217 | 0.57607
589 | 0.58202 | 0.57599
590 | 0.58186 | 0.5759
591 | 0.5817 | 0.57582
592 | 0.58153 | 0.57573
593 | 0.58137 | 0.57564
594 | 0.58121 | 0.57555
595 | 0.58104 | 0.57545
596 | 0.58088 | 0.57537
597 | 0.58073 | 0.57529
598 | 0.58058 | 0.57521
599 | 0.58043 | 0.57513
600 | 0.58028 | 0.57505
601 | 0.58012 | 0.57496
602 | 0.57998 | 0.57488
603 | 0.57984 | 0.57481
604 | 0.5797 | 0.57473
605 | 0.57956 | 0.57465
606 | 0.57943 | 0.57457
607 | 0.57931 | 0.57448
608 | 0.57921 | 0.57439
609 | 0.5791 | 0.57428
610 | 0.57899 | 0.57416
611 | 0.57887 | 0.57404
612 | 0.57876 | 0.57392
613 | 0.57864 | 0.57379
614 | 0.57852 | 0.57366
615 | 0.5784 | 0.57353
616 | 0.57827 | 0.5734
617 | 0.57813 | 0.57326
618 | 0.57799 | 0.57311
619 | 0.57785 | 0.57297
620 | 0.57772 | 0.57282
621 | 0.57759 | 0.57267
622 | 0.57747 | 0.57252
623 | 0.57736 | 0.57238
624 | 0.57725 | 0.57224
625 | 0.57712 | 0.57211
626 | 0.577 | 0.57197
627 | 0.57689 | 0.57183
628 | 0.57678 | 0.57167
629 | 0.57668 | 0.57153
630 | 0.57658 | 0.57139
631 | 0.57648 | 0.57124
632 | 0.57638 | 0.5711
633 | 0.57627 | 0.57096
634 | 0.57616 | 0.57082
635 | 0.57605 | 0.57068
636 | 0.57594 | 0.57054
637 | 0.57583 | 0.5704
638 | 0.57571 | 0.57027
639 | 0.5756 | 0.57013
640 | 0.57548 | 0.56999
641 | 0.57537 | 0.56984
642 | 0.57526 | 0.56971
643 | 0.57515 | 0.56958
644 | 0.57504 | 0.56946
645 | 0.57492 | 0.56935
646 | 0.5748 | 0.56924
647 | 0.57469 | 0.56914
648 | 0.57458 | 0.56904
649 | 0.57449 | 0.56895
650 | 0.57439 | 0.56887
651 | 0.57429 | 0.56879
652 | 0.5742 | 0.56872
653 | 0.5741 | 0.56865
654 | 0.57401 | 0.56858
655 | 0.57391 | 0.56851
656 | 0.57382 | 0.56844
657 | 0.57372 | 0.56837
658 | 0.57363 | 0.56831
659 | 0.57353 | 0.56825
660 | 0.57343 | 0.5682
661 | 0.57331 | 0.56815
662 | 0.57318 | 0.56811
663 | 0.57303 | 0.56807
664 | 0.57288 | 0.56803
665 | 0.57272 | 0.568
666 | 0.57255 | 0.56798
667 | 0.57238 | 0.56798
668 | 0.57221 | 0.568
669 | 0.57204 | 0.56802
670 | 0.57187 | 0.56807
671 | 0.5717 | 0.56812
672 | 0.57152 | 0.5682
673 | 0.57135 | 0.56829
674 | 0.57117 | 0.56839
675 | 0.571 | 0.56852
676 | 0.57084 | 0.56867
677 | 0.57066 | 0.56885
678 | 0.57048 | 0.56904
679 | 0.57029 | 0.56926
680 | 0.5701 | 0.56949
681 | 0.5699 | 0.56975
682 | 0.5697 | 0.57004
683 | 0.5695 | 0.57035
684 | 0.5693 | 0.5707
685 | 0.56909 | 0.57107
686 | 0.56889 | 0.57146
687 | 0.56869 | 0.57187
688 | 0.5685 | 0.57232
689 | 0.56831 | 0.57278
690 | 0.56811 | 0.57328
691 | 0.56791 | 0.5738
692 | 0.5677 | 0.57435
693 | 0.56751 | 0.57492
694 | 0.56731 | 0.57552
695 | 0.56712 | 0.57615
696 | 0.56692 | 0.57679
697 | 0.56672 | 0.57746
698 | 0.56652 | 0.57813
699 | 0.56632 | 0.57883
700 | 0.56611 | 0.57953
701 | 0.56589 | 0.58024
702 | 0.56568 | 0.58097
703 | 0.56546 | 0.58171
704 | 0.56524 | 0.58245
705 | 0.56502 | 0.5832
706 | 0.56479 | 0.58395
707 | 0.56456 | 0.5847
708 | 0.56432 | 0.58544
709 | 0.56407 | 0.58618
710 | 0.56381 | 0.58692
711 | 0.56355 | 0.58764
712 | 0.56329 | 0.58836
713 | 0.56302 | 0.58907
714 | 0.56274 | 0.58977
715 | 0.56246 | 0.59045
716 | 0.56218 | 0.5911
717 | 0.56189 | 0.59174
718 | 0.5616 | 0.59236
719 | 0.5613 | 0.59295
720 | 0.561 | 0.59351
721 | 0.5607 | 0.59405
722 | 0.5604 | 0.59456
723 | 0.56009 | 0.59504
724 | 0.55977 | 0.59549
725 | 0.55944 | 0.59591
726 | 0.55911 | 0.5963
727 | 0.55877 | 0.59666
728 | 0.55843 | 0.59699
729 | 0.55809 | 0.59729
730 | 0.55774 | 0.59757
731 | 0.55739 | 0.59781
732 | 0.55704 | 0.59802
733 | 0.55669 | 0.59819
734 | 0.55633 | 0.59833
735 | 0.55598 | 0.59844
736 | 0.55562 | 0.59852
737 | 0.55526 | 0.59857
738 | 0.55489 | 0.59857
739 | 0.55451 | 0.59854
740 | 0.55414 | 0.59848
741 | 0.55377 | 0.59839
742 | 0.55339 | 0.59827
743 | 0.553 | 0.59812
744 | 0.55261 | 0.59794
745 | 0.55221 | 0.59774
746 | 0.55181 | 0.59752
747 | 0.55141 | 0.59727
748 | 0.55101 | 0.597
749 | 0.5506 | 0.59671
750 | 0.55019 | 0.59639
751 | 0.54978 | 0.59606
752 | 0.54936 | 0.5957
753 | 0.54894 | 0.59532
754 | 0.54852 | 0.59492
755 | 0.5481 | 0.59451
756 | 0.54768 | 0.59408
757 | 0.54725 | 0.59364
758 | 0.54683 | 0.59318
759 | 0.5464 | 0.59272
760 | 0.54597 | 0.59224
761 | 0.54555 | 0.59175
762 | 0.54512 | 0.59124
763 | 0.54468 | 0.59072
764 | 0.54424 | 0.59019
765 | 0.54379 | 0.58964
766 | 0.54333 | 0.58908
767 | 0.54288 | 0.58851
768 | 0.54242 | 0.58794
769 | 0.54195 | 0.58735
770 | 0.54149 | 0.58675
771 | 0.54102 | 0.58615
772 | 0.54055 | 0.58553
773 | 0.54007 | 0.5849
774 | 0.53959 | 0.58426
775 | 0.53911 | 0.58362
776 | 0.53862 | 0.58297
777 | 0.53813 | 0.58232
778 | 0.53764 | 0.58165
779 | 0.53716 | 0.58098
780 | 0.53668 | 0.5803
781 | 0.5362 | 0.57962
782 | 0.53571 | 0.57893
783 | 0.53522 | 0.57823
784 | 0.53473 | 0.57752
785 | 0.53423 | 0.5768
786 | 0.53373 | 0.57607
787 | 0.53322 | 0.57533
788 | 0.53272 | 0.57459
789 | 0.53221 | 0.57383
790 | 0.5317 | 0.57308
791 | 0.53119 | 0.57232
792 | 0.53068 | 0.57156
793 | 0.53018 | 0.5708
794 | 0.52969 | 0.57004
795 | 0.5292 | 0.56928
796 | 0.52871 | 0.56852
797 | 0.52822 | 0.56776
798 | 0.52773 | 0.567
799 | 0.52724 | 0.56624
800 | 0.52676 | 0.5655
801 | 0.52629 | 0.56476
802 | 0.52582 | 0.56402
803 | 0.52536 | 0.56329
804 | 0.5249 | 0.56256
805 | 0.52446 | 0.56185
806 | 0.52402 | 0.56114
807 | 0.5236 | 0.56045
808 | 0.52318 | 0.55978
809 | 0.52277 | 0.55911
810 | 0.52236 | 0.55846
811 | 0.52196 | 0.55782
812 | 0.52156 | 0.5572
813 | 0.52118 | 0.55659
814 | 0.5208 | 0.556
815 | 0.52044 | 0.55543
816 | 0.5201 | 0.55487
817 | 0.51976 | 0.55433
818 | 0.51944 | 0.5538
819 | 0.51913 | 0.55329
820 | 0.51884 | 0.55278
821 | 0.51856 | 0.5523
822 | 0.51828 | 0.55183
823 | 0.51802 | 0.55137
824 | 0.51777 | 0.55093
825 | 0.51754 | 0.55051
826 | 0.51734 | 0.5501
827 | 0.51715 | 0.54971
828 | 0.51698 | 0.54933
829 | 0.51682 | 0.54898
830 | 0.51669 | 0.54864
831 | 0.51657 | 0.54832
832 | 0.51648 | 0.54802
833 | 0.51642 | 0.54774
834 | 0.51637 | 0.54749
835 | 0.51635 | 0.54725
836 | 0.51636 | 0.54704
837 | 0.51639 | 0.54684
838 | 0.51644 | 0.54667
839 | 0.51652 | 0.5465
840 | 0.51662 | 0.54636
841 | 0.51675 | 0.54625
842 | 0.51689 | 0.54615
843 | 0.51706 | 0.54608
844 | 0.51724 | 0.54603
845 | 0.51744 | 0.546
846 | 0.51765 | 0.54598
847 | 0.51789 | 0.54599
848 | 0.51814 | 0.54601
849 | 0.5184 | 0.54605
850 | 0.51868 | 0.54611
851 | 0.51898 | 0.54619
852 | 0.5193 | 0.54628
853 | 0.51963 | 0.54639
854 | 0.51998 | 0.54653
855 | 0.52034 | 0.54668
856 | 0.5207 | 0.54686
857 | 0.52108 | 0.54705
858 | 0.52147 | 0.54727
859 | 0.52188 | 0.54749
860 | 0.5223 | 0.54774
861 | 0.52273 | 0.54801
862 | 0.52316 | 0.54829
863 | 0.52361 | 0.54859
864 | 0.52407 | 0.5489
865 | 0.52455 | 0.54923
866 | 0.52504 | 0.54958
867 | 0.52553 | 0.54994
868 | 0.52603 | 0.55032
869 | 0.52652 | 0.55072
870 | 0.52702 | 0.55112
871 | 0.52752 | 0.55154
872 | 0.52803 | 0.55197
873 | 0.52856 | 0.55241
874 | 0.52909 | 0.55285
875 | 0.52962 | 0.55331
876 | 0.53015 | 0.55378
877 | 0.53069 | 0.55427
878 | 0.53125 | 0.55477
879 | 0.53181 | 0.55528
880 | 0.53239 | 0.5558
881 | 0.533 | 0.55634
882 | 0.53361 | 0.55688
883 | 0.53425 | 0.55743
884 | 0.53488 | 0.55799
885 | 0.53553 | 0.55854
886 | 0.53618 | 0.5591
887 | 0.53685 | 0.55967
888 | 0.53753 | 0.56024
889 | 0.5382 | 0.56082
890 | 0.53886 | 0.5614
891 | 0.53954 | 0.56199
892 | 0.54021 | 0.56259
893 | 0.54089 | 0.56318
894 | 0.54157 | 0.56379
895 | 0.54225 | 0.5644
896 | 0.54294 | 0.56502
897 | 0.54364 | 0.56564
898 | 0.54433 | 0.56625
899 | 0.54503 | 0.56686
900 | 0.54573 | 0.56748
901 | 0.54643 | 0.56811
902 | 0.54713 | 0.56873
903 | 0.54783 | 0.56936
904 | 0.54851 | 0.56997
905 | 0.5492 | 0.57058
906 | 0.54989 | 0.57118
907 | 0.55056 | 0.57178
908 | 0.55123 | 0.57238
909 | 0.5519 | 0.57298
910 | 0.55258 | 0.57357
911 | 0.55325 | 0.57415
912 | 0.55394 | 0.57474
913 | 0.55463 | 0.57533
914 | 0.5553 | 0.57591
915 | 0.55596 | 0.57649
916 | 0.55662 | 0.57706
917 | 0.55729 | 0.57762
918 | 0.55793 | 0.57817
919 | 0.55858 | 0.57872
920 | 0.55921 | 0.57926
921 | 0.55984 | 0.57978
922 | 0.56045 | 0.5803
923 | 0.56104 | 0.58081
924 | 0.56162 | 0.58131
925 | 0.56221 | 0.58181
926 | 0.56281 | 0.58231
927 | 0.56341 | 0.5828
928 | 0.564 | 0.58328
929 | 0.56459 | 0.58375
930 | 0.56516 | 0.5842
931 | 0.56573 | 0.58464
932 | 0.5663 | 0.58509
933 | 0.56686 | 0.58553
934 | 0.56741 | 0.58597
935 | 0.56794 | 0.5864
936 | 0.56847 | 0.58683
937 | 0.56902 | 0.58725
938 | 0.56957 | 0.58766
939 | 0.57011 | 0.58808
940 | 0.57065 | 0.58851
941 | 0.57119 | 0.58894
942 | 0.57174 | 0.58938
943 | 0.57228 | 0.58983
944 | 0.57281 | 0.59026
945 | 0.57334 | 0.5907
946 | 0.57387 | 0.59114
947 | 0.57439 | 0.59159
948 | 0.57491 | 0.59205
949 | 0.57544 | 0.59251
950 | 0.57596 | 0.59297
951 | 0.57648 | 0.59344
952 | 0.57701 | 0.59392
953 | 0.57756 | 0.59438
954 | 0.5781 | 0.59485
955 | 0.57865 | 0.59532
956 | 0.57922 | 0.59579
957 | 0.57979 | 0.59626
958 | 0.58037 | 0.59674
959 | 0.58096 | 0.59722
960 | 0.58155 | 0.59771
961 | 0.58213 | 0.59821
962 | 0.58272 | 0.59869
963 | 0.58331 | 0.59917
964 | 0.58388 | 0.59964
965 | 0.58443 | 0.60012
966 | 0.58499 | 0.6006
967 | 0.58555 | 0.60107
968 | 0.58608 | 0.60154
969 | 0.58656 | 0.60199
970 | 0.58702 | 0.60244
971 | 0.58746 | 0.60286
972 | 0.58791 | 0.60329
973 | 0.58836 | 0.60372
974 | 0.58878 | 0.60415
975 | 0.5892 | 0.60457
976 | 0.58961 | 0.60498
977 | 0.59002 | 0.6054
978 | 0.5904 | 0.60582
979 | 0.59075 | 0.60619
980 | 0.59111 | 0.60655
981 | 0.59148 | 0.60689
982 | 0.59189 | 0.60721
983 | 0.59235 | 0.60749
984 | 0.59281 | 0.60775
985 | 0.59323 | 0.60799
986 | 0.5936 | 0.60822
987 | 0.59394 | 0.60845
988 | 0.59426 | 0.60869
989 | 0.59456 | 0.60892
990 | 0.59485 | 0.60913
991 | 0.59512 | 0.60931
992 | 0.59539 | 0.60946
993 | 0.59566 | 0.60957
994 | 0.59592 | 0.60965
995 | 0.59624 | 0.60969
996 | 0.59662 | 0.6097
997 | 0.59702 | 0.60968
998 | 0.59747 | 0.60966
999 | 0.59796 | 0.60959
1000 | 0.59845 | 0.60945
1001 | 0.59898 | 0.60928
1002 | 0.59958 | 0.60905
1003 | 0.6002 | 0.60879
1004 | 0.60083 | 0.60853
1005 | 0.60146 | 0.60827
1006 | 0.60206 | 0.60803
1007 | 0.60261 | 0.60781
1008 | 0.60311 | 0.60759
1009 | 0.60357 | 0.60737
1010 | 0.60397 | 0.60717
1011 | 0.60431 | 0.607
1012 | 0.60466 | 0.60686
1013 | 0.60504 | 0.60677
1014 | 0.60543 | 0.60671
1015 | 0.60578 | 0.60667
1016 | 0.6061 | 0.60662
1017 | 0.60639 | 0.60656
1018 | 0.60667 | 0.60649
1019 | 0.60694 | 0.60645
1020 | 0.60719 | 0.60643
1021 | 0.60744 | 0.60647
1022 | 0.60768 | 0.60658
1023 | 0.60793 | 0.60673
1024 | 0.60814 | 0.60692
1025 | 0.60835 | 0.6071
1026 | 0.60856 | 0.6073
1027 | 0.60879 | 0.6075
1028 | 0.60904 | 0.60771
1029 | 0.60932 | 0.60793
1030 | 0.60961 | 0.60814
1031 | 0.60987 | 0.60834
1032 | 0.6101 | 0.60858
1033 | 0.6103 | 0.60889
1034 | 0.6105 | 0.60926
1035 | 0.61069 | 0.60968
1036 | 0.61085 | 0.61011
1037 | 0.61097 | 0.61055
1038 | 0.61106 | 0.61094
1039 | 0.61111 | 0.61129
1040 | 0.61116 | 0.6116
1041 | 0.61123 | 0.61187
1042 | 0.61135 | 0.61212
1043 | 0.61151 | 0.61241
1044 | 0.61171 | 0.61275
1045 | 0.61196 | 0.61308
1046 | 0.61223 | 0.61342
1047 | 0.61254 | 0.61372
1048 | 0.61291 | 0.61397
1049 | 0.6133 | 0.61418
1050 | 0.61369 | 0.61435
1051 | 0.61407 | 0.61454
1052 | 0.61442 | 0.61475
1053 | 0.6147 | 0.61499
1054 | 0.61492 | 0.61523
1055 | 0.61507 | 0.61547
1056 | 0.61514 | 0.61572
1057 | 0.61513 | 0.61595
1058 | 0.6151 | 0.6162
1059 | 0.61509 | 0.61647
1060 | 0.61507 | 0.61675
1061 | 0.61505 | 0.617
1062 | 0.615 | 0.61721
1063 | 0.61492 | 0.61736
1064 | 0.61483 | 0.61743
1065 | 0.61476 | 0.61746
1066 | 0.6147 | 0.61746
1067 | 0.61462 | 0.61745
1068 | 0.61453 | 0.61747
1069 | 0.61442 | 0.61749
1070 | 0.6143 | 0.6175
1071 | 0.61419 | 0.61753
1072 | 0.61408 | 0.61757
1073 | 0.61398 | 0.61758
1074 | 0.61389 | 0.61758
1075 | 0.61382 | 0.61756
1076 | 0.61376 | 0.61752
1077 | 0.61369 | 0.61748
1078 | 0.61363 | 0.61749
1079 | 0.61357 | 0.61752
1080 | 0.61353 | 0.61758
1081 | 0.6135 | 0.61765
1082 | 0.61348 | 0.61771
1083 | 0.61346 | 0.61777
1084 | 0.61345 | 0.61782
1085 | 0.61346 | 0.61786
1086 | 0.61348 | 0.61789
1087 | 0.6135 | 0.61791
1088 | 0.61354 | 0.61793
1089 | 0.61362 | 0.61798
1090 | 0.61375 | 0.61808
1091 | 0.61395 | 0.61821
1092 | 0.61424 | 0.61839
1093 | 0.61461 | 0.61858
1094 | 0.61501 | 0.61876
1095 | 0.61544 | 0.61894
1096 | 0.61588 | 0.61911
1097 | 0.61631 | 0.6193
1098 | 0.61674 | 0.61953
1099 | 0.61718 | 0.6198
1100 | 0.61764 | 0.62012
1101 | 0.61808 | 0.62046
1102 | 0.6185 | 0.62081
1103 | 0.61887 | 0.62118
1104 | 0.61922 | 0.62155
1105 | 0.61955 | 0.62191
1106 | 0.61985 | 0.62227
1107 | 0.62016 | 0.6226
1108 | 0.62044 | 0.62287
1109 | 0.62066 | 0.6231
1110 | 0.62084 | 0.62327
1111 | 0.62098 | 0.62339
1112 | 0.62106 | 0.62348
1113 | 0.62111 | 0.62354
1114 | 0.62115 | 0.62358
1115 | 0.62114 | 0.62358
1116 | 0.6211 | 0.62356
1117 | 0.62105 | 0.62353
1118 | 0.62101 | 0.62348
1119 | 0.62099 | 0.62342
1120 | 0.621 | 0.62334
1121 | 0.62103 | 0.62324
1122 | 0.62105 | 0.62313
1123 | 0.62105 | 0.62303
1124 | 0.62102 | 0.62293
1125 | 0.62096 | 0.62281
1126 | 0.62087 | 0.62268
1127 | 0.62077 | 0.62253
1128 | 0.62064 | 0.62235
1129 | 0.62049 | 0.62219
1130 | 0.62033 | 0.62205
1131 | 0.62017 | 0.62192
1132 | 0.62001 | 0.62182
1133 | 0.61983 | 0.62174
1134 | 0.61963 | 0.62169
1135 | 0.61941 | 0.62166
1136 | 0.6192 | 0.62165
1137 | 0.61903 | 0.62165
1138 | 0.61891 | 0.62167
1139 | 0.61882 | 0.62169
1140 | 0.61875 | 0.62172
1141 | 0.61869 | 0.62176
1142 | 0.61863 | 0.62182
1143 | 0.61858 | 0.6219
1144 | 0.61854 | 0.62202
1145 | 0.61852 | 0.62219
1146 | 0.61853 | 0.62241
1147 | 0.61856 | 0.62266
1148 | 0.61859 | 0.62295
1149 | 0.61863 | 0.62326
1150 | 0.61868 | 0.62359
1151 | 0.61874 | 0.62392
1152 | 0.61882 | 0.62426
1153 | 0.61893 | 0.62458
1154 | 0.61909 | 0.62487
1155 | 0.61926 | 0.62516
1156 | 0.6194 | 0.62544
1157 | 0.6195 | 0.62571
1158 | 0.61955 | 0.62599
1159 | 0.61957 | 0.62627
1160 | 0.61958 | 0.62653
1161 | 0.61958 | 0.62676
1162 | 0.61959 | 0.62695
1163 | 0.61962 | 0.62714
1164 | 0.61966 | 0.62732
1165 | 0.61972 | 0.62747
1166 | 0.61979 | 0.62762
1167 | 0.61985 | 0.62775
1168 | 0.6199 | 0.62787
1169 | 0.61994 | 0.62799
1170 | 0.61996 | 0.62809
1171 | 0.61999 | 0.62818
1172 | 0.62002 | 0.62826
1173 | 0.62007 | 0.62831
1174 | 0.62013 | 0.62836
1175 | 0.62018 | 0.6284
1176 | 0.62024 | 0.62842
1177 | 0.62031 | 0.62844
1178 | 0.62039 | 0.62847
1179 | 0.62049 | 0.6285
1180 | 0.6206 | 0.62855
1181 | 0.6207 | 0.6286
1182 | 0.62079 | 0.62865
1183 | 0.62087 | 0.62867
1184 | 0.62092 | 0.62866
1185 | 0.62096 | 0.62863
1186 | 0.62097 | 0.62858
1187 | 0.62096 | 0.62852
1188 | 0.62091 | 0.62846
1189 | 0.62086 | 0.62842
1190 | 0.62079 | 0.6284
1191 | 0.62071 | 0.6284
1192 | 0.6206 | 0.62842
1193 | 0.62045 | 0.62844
1194 | 0.62028 | 0.62846
1195 | 0.62009 | 0.62847
1196 | 0.61991 | 0.62847
1197 | 0.61974 | 0.62846
1198 | 0.61957 | 0.62846
1199 | 0.61942 | 0.62844
1200 | 0.61929 | 0.62844
1201 | 0.61918 | 0.62844
1202 | 0.6191 | 0.62844
1203 | 0.61903 | 0.62844
1204 | 0.61896 | 0.62845
1205 | 0.61889 | 0.62847
1206 | 0.61883 | 0.62847
1207 | 0.61877 | 0.62846
1208 | 0.61875 | 0.62844
1209 | 0.61875 | 0.62844
1210 | 0.61878 | 0.62844
1211 | 0.61882 | 0.62844
1212 | 0.61887 | 0.62845
1213 | 0.61892 | 0.62845
1214 | 0.61896 | 0.62844
1215 | 0.619 | 0.62844
1216 | 0.61904 | 0.62841
1217 | 0.61906 | 0.62838
1218 | 0.61905 | 0.62835
1219 | 0.61902 | 0.62829
1220 | 0.61899 | 0.62823
1221 | 0.61896 | 0.62816
1222 | 0.61894 | 0.62808
1223 | 0.61893 | 0.62801
1224 | 0.61893 | 0.62796
1225 | 0.61895 | 0.62794
1226 | 0.61898 | 0.62794
1227 | 0.61905 | 0.62796
1228 | 0.61913 | 0.62799
1229 | 0.61921 | 0.62802
1230 | 0.61927 | 0.62803
1231 | 0.61934 | 0.62801
1232 | 0.61941 | 0.62798
1233 | 0.61947 | 0.62793
1234 | 0.61953 | 0.62787
1235 | 0.61959 | 0.62782
1236 | 0.61964 | 0.62777
1237 | 0.61968 | 0.62772
1238 | 0.61972 | 0.62767
1239 | 0.61975 | 0.62763
1240 | 0.61975 | 0.62757
1241 | 0.61973 | 0.62751
1242 | 0.61968 | 0.62744
1243 | 0.61961 | 0.62738
1244 | 0.61952 | 0.62733
1245 | 0.61942 | 0.62729
1246 | 0.61931 | 0.62725
1247 | 0.61921 | 0.62721
1248 | 0.6191 | 0.62717
1249 | 0.61898 | 0.62712
1250 | 0.61887 | 0.62707
1251 | 0.61875 | 0.62699
1252 | 0.61865 | 0.62689
1253 | 0.61856 | 0.62676
1254 | 0.61846 | 0.62663
1255 | 0.61837 | 0.62651
1256 | 0.61829 | 0.62641
1257 | 0.61821 | 0.62632
1258 | 0.61815 | 0.62626
1259 | 0.61812 | 0.6262
1260 | 0.6181 | 0.62616
1261 | 0.6181 | 0.62613
1262 | 0.6181 | 0.62609
1263 | 0.61809 | 0.62604
1264 | 0.61805 | 0.62599
1265 | 0.618 | 0.62595
1266 | 0.61795 | 0.62591
1267 | 0.61789 | 0.62587
1268 | 0.61784 | 0.62584
1269 | 0.6178 | 0.62581
1270 | 0.61776 | 0.62578
1271 | 0.61773 | 0.62575
1272 | 0.61773 | 0.62571
1273 | 0.61774 | 0.62567
1274 | 0.61778 | 0.62565
1275 | 0.61784 | 0.62564
1276 | 0.61791 | 0.62564
1277 | 0.618 | 0.62565
1278 | 0.61811 | 0.62566
1279 | 0.61823 | 0.62567
1280 | 0.61836 | 0.62567
1281 | 0.61849 | 0.62566
1282 | 0.61863 | 0.62565
1283 | 0.61877 | 0.62562
1284 | 0.61893 | 0.62559
1285 | 0.6191 | 0.62554
1286 | 0.61927 | 0.6255
1287 | 0.61946 | 0.62545
1288 | 0.61963 | 0.62542
1289 | 0.61979 | 0.62541
1290 | 0.61993 | 0.62543
1291 | 0.62008 | 0.62547
1292 | 0.6202 | 0.62551
1293 | 0.62033 | 0.62555
1294 | 0.62044 | 0.62558
1295 | 0.62052 | 0.62558
1296 | 0.62057 | 0.62558
1297 | 0.6206 | 0.62556
1298 | 0.62061 | 0.62552
1299 | 0.62059 | 0.62545
1300 | 0.62056 | 0.62539
1301 | 0.62052 | 0.62531
1302 | 0.62046 | 0.62523
1303 | 0.62039 | 0.62514
1304 | 0.6203 | 0.62506
1305 | 0.62021 | 0.62499
1306 | 0.62011 | 0.62492
1307 | 0.61999 | 0.62485
1308 | 0.61987 | 0.62479
1309 | 0.61973 | 0.62473
1310 | 0.61956 | 0.62467
1311 | 0.61938 | 0.62461
1312 | 0.61919 | 0.62455
1313 | 0.619 | 0.62447
1314 | 0.61879 | 0.62438
1315 | 0.61858 | 0.62428
1316 | 0.61838 | 0.62417
1317 | 0.61819 | 0.62404
1318 | 0.61804 | 0.62389
1319 | 0.61791 | 0.62371
1320 | 0.6178 | 0.62352
1321 | 0.61773 | 0.62334
1322 | 0.61768 | 0.62318
1323 | 0.61766 | 0.62304
1324 | 0.61766 | 0.62293
1325 | 0.61768 | 0.62282
1326 | 0.6177 | 0.62271
1327 | 0.61774 | 0.6226
1328 | 0.61778 | 0.62246
1329 | 0.61783 | 0.6223
1330 | 0.6179 | 0.6221
1331 | 0.61799 | 0.62186
1332 | 0.61811 | 0.62157
1333 | 0.61827 | 0.62122
1334 | 0.61845 | 0.62083
1335 | 0.61868 | 0.62039
1336 | 0.61893 | 0.61992
1337 | 0.61921 | 0.61941
1338 | 0.61949 | 0.61884
1339 | 0.61976 | 0.61819
1340 | 0.62003 | 0.61746
1341 | 0.62029 | 0.61665
1342 | 0.62054 | 0.6158
1343 | 0.62077 | 0.61493
1344 | 0.62098 | 0.61404
1345 | 0.62118 | 0.61313
1346 | 0.62138 | 0.61222
1347 | 0.62159 | 0.6113
1348 | 0.62181 | 0.61039
1349 | 0.62203 | 0.6095
1350 | 0.62224 | 0.60862
1351 | 0.62242 | 0.60777
1352 | 0.62258 | 0.60693
1353 | 0.62271 | 0.6061
1354 | 0.62283 | 0.60529
1355 | 0.62293 | 0.60451
1356 | 0.62301 | 0.60376
1357 | 0.62307 | 0.60303
1358 | 0.62308 | 0.60233
1359 | 0.62307 | 0.60163
1360 | 0.62304 | 0.60094
1361 | 0.62299 | 0.60025
1362 | 0.62293 | 0.59958
1363 | 0.62285 | 0.59893
1364 | 0.62277 | 0.59829
1365 | 0.62267 | 0.59767
1366 | 0.62259 | 0.5971
1367 | 0.62252 | 0.5966
1368 | 0.62246 | 0.59617
1369 | 0.62239 | 0.59583
1370 | 0.62233 | 0.59558
1371 | 0.62226 | 0.5954
1372 | 0.62219 | 0.59529
1373 | 0.62213 | 0.59524
1374 | 0.62209 | 0.59526
1375 | 0.62205 | 0.59535
1376 | 0.62202 | 0.59549
1377 | 0.62199 | 0.59569
1378 | 0.62195 | 0.59593
1379 | 0.62192 | 0.59621
1380 | 0.62187 | 0.5965
1381 | 0.62184 | 0.59681
1382 | 0.62182 | 0.59715
1383 | 0.62181 | 0.5975
1384 | 0.62181 | 0.59786
1385 | 0.62179 | 0.59822
1386 | 0.62177 | 0.59856
1387 | 0.62175 | 0.5989
1388 | 0.62175 | 0.59923
1389 | 0.62176 | 0.59955
1390 | 0.62178 | 0.59986
1391 | 0.62182 | 0.60018
1392 | 0.6219 | 0.6005
1393 | 0.62201 | 0.60084
1394 | 0.62214 | 0.60121
1395 | 0.62229 | 0.6016
1396 | 0.62242 | 0.60199
1397 | 0.62253 | 0.60238
1398 | 0.62261 | 0.60277
1399 | 0.62268 | 0.60315
1400 | 0.62273 | 0.60354
1401 | 0.62278 | 0.60393
1402 | 0.62282 | 0.60433
1403 | 0.62284 | 0.60473
1404 | 0.62284 | 0.60512
1405 | 0.62282 | 0.6055
1406 | 0.62278 | 0.60586
1407 | 0.62276 | 0.60621
1408 | 0.62272 | 0.60655
1409 | 0.62267 | 0.60687
1410 | 0.62262 | 0.60716
1411 | 0.62255 | 0.60742
1412 | 0.62248 | 0.60767
1413 | 0.62243 | 0.60789
1414 | 0.62237 | 0.60813
1415 | 0.62231 | 0.60836
1416 | 0.62224 | 0.60861
1417 | 0.62215 | 0.60886
1418 | 0.62205 | 0.60912
1419 | 0.62195 | 0.60939
1420 | 0.62187 | 0.60966
1421 | 0.6218 | 0.60994
1422 | 0.62173 | 0.61022
1423 | 0.62165 | 0.61049
1424 | 0.62155 | 0.61075
1425 | 0.62143 | 0.61099
1426 | 0.62129 | 0.61123
1427 | 0.62113 | 0.61145
1428 | 0.62097 | 0.61167
1429 | 0.62081 | 0.61187
1430 | 0.62066 | 0.61207
1431 | 0.6205 | 0.61227
1432 | 0.62034 | 0.61248
1433 | 0.62017 | 0.61268
1434 | 0.62 | 0.61289
1435 | 0.61984 | 0.61309
1436 | 0.61967 | 0.61327
1437 | 0.61952 | 0.61344
1438 | 0.61938 | 0.6136
1439 | 0.61924 | 0.61377
1440 | 0.61911 | 0.61396
1441 | 0.61897 | 0.61416
1442 | 0.61883 | 0.61435
1443 | 0.61869 | 0.61452
1444 | 0.61854 | 0.61467
1445 | 0.61838 | 0.61482
1446 | 0.61823 | 0.61496
1447 | 0.61808 | 0.6151
1448 | 0.61793 | 0.61524
1449 | 0.61779 | 0.61538
1450 | 0.61765 | 0.61551
1451 | 0.61751 | 0.61563
1452 | 0.61738 | 0.61576
1453 | 0.61728 | 0.61589
1454 | 0.61718 | 0.61603
1455 | 0.6171 | 0.61617
1456 | 0.61703 | 0.6163
1457 | 0.61696 | 0.61642
1458 | 0.61691 | 0.61651
1459 | 0.61686 | 0.61658
1460 | 0.61684 | 0.61663
1461 | 0.61683 | 0.61668
1462 | 0.61682 | 0.61673
1463 | 0.61683 | 0.61678
1464 | 0.61685 | 0.61684
1465 | 0.61687 | 0.61689
1466 | 0.6169 | 0.61695
1467 | 0.61693 | 0.61701
1468 | 0.61696 | 0.61707
1469 | 0.61699 | 0.61711
1470 | 0.61703 | 0.61715
1471 | 0.61706 | 0.61717
1472 | 0.61709 | 0.61718
1473 | 0.61711 | 0.61717
1474 | 0.61713 | 0.61714
1475 | 0.61716 | 0.61709
1476 | 0.61719 | 0.61702
1477 | 0.61723 | 0.61695
1478 | 0.61727 | 0.61687
1479 | 0.6173 | 0.61681
1480 | 0.61733 | 0.61677
1481 | 0.61737 | 0.61675
1482 | 0.61742 | 0.61672
1483 | 0.61746 | 0.6167
1484 | 0.61749 | 0.61666
1485 | 0.61751 | 0.61662
1486 | 0.61752 | 0.61659
1487 | 0.61752 | 0.61655
1488 | 0.61752 | 0.61653
1489 | 0.61751 | 0.6165
1490 | 0.6175 | 0.61647
1491 | 0.61747 | 0.61645
1492 | 0.61745 | 0.61644
1493 | 0.61741 | 0.61644
1494 | 0.61737 | 0.61645
1495 | 0.61732 | 0.61649
1496 | 0.61727 | 0.61653
1497 | 0.61722 | 0.6166
1498 | 0.61718 | 0.6167
1499 | 0.61715 | 0.61682
1500 | 0.61711 | 0.61696
1501 | 0.61706 | 0.61712
1502 | 0.617 | 0.61729
1503 | 0.61694 | 0.61747
1504 | 0.61689 | 0.61765
1505 | 0.61684 | 0.61783
1506 | 0.61681 | 0.61801
1507 | 0.6168 | 0.61819
1508 | 0.61679 | 0.61837
1509 | 0.61683 | 0.61855
1510 | 0.61689 | 0.61872
1511 | 0.61699 | 0.61889
1512 | 0.61711 | 0.61905
1513 | 0.61723 | 0.61919
1514 | 0.61733 | 0.61933
1515 | 0.61743 | 0.61945
1516 | 0.61751 | 0.61956
1517 | 0.61759 | 0.61965
1518 | 0.61766 | 0.61973
1519 | 0.61774 | 0.6198
1520 | 0.6178 | 0.61985
1521 | 0.61786 | 0.61987
1522 | 0.6179 | 0.61988
1523 | 0.61793 | 0.61986
1524 | 0.61794 | 0.61983
1525 | 0.61795 | 0.6198
1526 | 0.61797 | 0.61977
1527 | 0.61801 | 0.61975
1528 | 0.61807 | 0.61975
1529 | 0.61813 | 0.61976
1530 | 0.6182 | 0.61975
1531 | 0.61826 | 0.61972
1532 | 0.61832 | 0.61967
1533 | 0.61838 | 0.61959
1534 | 0.61844 | 0.61949
1535 | 0.61852 | 0.6194
1536 | 0.6186 | 0.61931
1537 | 0.61871 | 0.61923
1538 | 0.61883 | 0.61916
1539 | 0.61895 | 0.6191
1540 | 0.61908 | 0.61905
1541 | 0.6192 | 0.61902
1542 | 0.61931 | 0.61901
1543 | 0.61942 | 0.61902
1544 | 0.61953 | 0.61904
1545 | 0.61963 | 0.61908
1546 | 0.6197 | 0.61914
1547 | 0.61977 | 0.61922
1548 | 0.61982 | 0.61932
1549 | 0.61988 | 0.61941
1550 | 0.61995 | 0.61951
1551 | 0.62003 | 0.61959
1552 | 0.62013 | 0.61964
1553 | 0.62025 | 0.61966
1554 | 0.62037 | 0.61966
1555 | 0.62047 | 0.61964
1556 | 0.62055 | 0.61963
1557 | 0.62062 | 0.61962
1558 | 0.6207 | 0.61964
1559 | 0.6208 | 0.61967
1560 | 0.62091 | 0.61971
1561 | 0.62101 | 0.61976
1562 | 0.62108 | 0.6198
1563 | 0.62114 | 0.61985
1564 | 0.62118 | 0.61993
1565 | 0.62125 | 0.62003
1566 | 0.62132 | 0.62014
1567 | 0.62138 | 0.62025
1568 | 0.62143 | 0.62035
1569 | 0.62146 | 0.62042
1570 | 0.62147 | 0.62048
1571 | 0.62148 | 0.62051
1572 | 0.62151 | 0.62052
1573 | 0.62155 | 0.62053
1574 | 0.62158 | 0.62055
1575 | 0.6216 | 0.62059
1576 | 0.62159 | 0.62063
1577 | 0.62154 | 0.62068
1578 | 0.62146 | 0.62072
1579 | 0.62136 | 0.62073
1580 | 0.62125 | 0.62073
1581 | 0.62114 | 0.62073
1582 | 0.62103 | 0.62073
1583 | 0.62094 | 0.62074
1584 | 0.62085 | 0.62074
1585 | 0.62076 | 0.62074
1586 | 0.62067 | 0.62074
1587 | 0.62059 | 0.62075
1588 | 0.62049 | 0.62077
1589 | 0.6204 | 0.62079
1590 | 0.62032 | 0.62084
1591 | 0.62023 | 0.62091
1592 | 0.62016 | 0.62098
1593 | 0.62011 | 0.62107
1594 | 0.62008 | 0.62116
1595 | 0.62007 | 0.62123
1596 | 0.62007 | 0.62127
1597 | 0.62007 | 0.62128
1598 | 0.6201 | 0.62124
1599 | 0.62015 | 0.62116
1600 | 0.62017 | 0.62105
1601 | 0.62015 | 0.62092
1602 | 0.62008 | 0.6208
1603 | 0.61997 | 0.62071
1604 | 0.61985 | 0.62062
1605 | 0.61974 | 0.62055
1606 | 0.61965 | 0.62049
1607 | 0.61957 | 0.62044
1608 | 0.6195 | 0.62039
1609 | 0.61945 | 0.62034
1610 | 0.61943 | 0.62031
1611 | 0.61947 | 0.62031
1612 | 0.61953 | 0.62032
1613 | 0.6196 | 0.62036
1614 | 0.61965 | 0.6204
1615 | 0.61968 | 0.62046
1616 | 0.61968 | 0.62051
1617 | 0.61967 | 0.62055
1618 | 0.61969 | 0.62059
1619 | 0.61975 | 0.62061
1620 | 0.61983 | 0.62064
1621 | 0.61994 | 0.62068
1622 | 0.62004 | 0.62074
1623 | 0.62014 | 0.6208
1624 | 0.62022 | 0.62086
1625 | 0.62029 | 0.62092
1626 | 0.62034 | 0.62097
1627 | 0.6204 | 0.62101
1628 | 0.62044 | 0.62104
1629 | 0.62047 | 0.62107
1630 | 0.62048 | 0.6211
1631 | 0.62047 | 0.62112
1632 | 0.62045 | 0.62114
1633 | 0.62042 | 0.62117
1634 | 0.6204 | 0.62119
1635 | 0.62038 | 0.6212
1636 | 0.62037 | 0.62122
1637 | 0.62038 | 0.62123
1638 | 0.62041 | 0.62124
1639 | 0.62045 | 0.62124
1640 | 0.62048 | 0.62124
1641 | 0.62049 | 0.62124
1642 | 0.62047 | 0.62127
1643 | 0.62043 | 0.62132
1644 | 0.62036 | 0.62139
1645 | 0.62028 | 0.62147
1646 | 0.6202 | 0.62158
1647 | 0.62013 | 0.6217
1648 | 0.62007 | 0.62185
1649 | 0.62003 | 0.62201
1650 | 0.61999 | 0.62216
1651 | 0.61994 | 0.62229
1652 | 0.61989 | 0.62238
1653 | 0.61983 | 0.62244
1654 | 0.61977 | 0.6225
1655 | 0.61972 | 0.62256
1656 | 0.6197 | 0.62263
1657 | 0.6197 | 0.62271
1658 | 0.61972 | 0.62278
1659 | 0.61975 | 0.62286
1660 | 0.61979 | 0.62295
1661 | 0.61981 | 0.62305
1662 | 0.61983 | 0.62314
1663 | 0.61985 | 0.62322
1664 | 0.61989 | 0.62328
1665 | 0.61994 | 0.62332
1666 | 0.62003 | 0.62333
1667 | 0.62014 | 0.62333
1668 | 0.6203 | 0.62329
1669 | 0.62047 | 0.62323
1670 | 0.62065 | 0.62316
1671 | 0.62084 | 0.62311
1672 | 0.62098 | 0.62307
1673 | 0.62108 | 0.62303
1674 | 0.62114 | 0.62298
1675 | 0.62119 | 0.6229
1676 | 0.62125 | 0.62282
1677 | 0.62131 | 0.62273
1678 | 0.62136 | 0.62262
1679 | 0.62141 | 0.62251
1680 | 0.62145 | 0.62235
1681 | 0.62148 | 0.62216
1682 | 0.62148 | 0.62194
1683 | 0.62146 | 0.6217
1684 | 0.62142 | 0.62144
1685 | 0.62138 | 0.62116
1686 | 0.62134 | 0.62088
1687 | 0.62128 | 0.62061
1688 | 0.62119 | 0.62037
1689 | 0.62103 | 0.62018
1690 | 0.6208 | 0.62002
1691 | 0.62055 | 0.61989
1692 | 0.62031 | 0.6198
1693 | 0.62006 | 0.61972
1694 | 0.61981 | 0.61965
1695 | 0.61957 | 0.61961
1696 | 0.61934 | 0.61956
1697 | 0.61911 | 0.61951
1698 | 0.61888 | 0.61944
1699 | 0.61867 | 0.61935
1700 | 0.61846 | 0.61925
1701 | 0.61826 | 0.61916
1702 | 0.61806 | 0.61907
1703 | 0.61785 | 0.61901
1704 | 0.61762 | 0.61898
1705 | 0.61738 | 0.61895
1706 | 0.61714 | 0.61892
1707 | 0.61692 | 0.6189
1708 | 0.61673 | 0.61888
1709 | 0.61658 | 0.61888
1710 | 0.61645 | 0.61888
1711 | 0.61633 | 0.61887
1712 | 0.61621 | 0.61884
1713 | 0.61611 | 0.61878
1714 | 0.61604 | 0.61866
1715 | 0.61603 | 0.61849
1716 | 0.61606 | 0.61829
1717 | 0.61612 | 0.61807
1718 | 0.61616 | 0.61786
1719 | 0.61613 | 0.61766
1720 | 0.61605 | 0.61746
1721 | 0.61595 | 0.61728
1722 | 0.61587 | 0.61715
1723 | 0.61586 | 0.61706
1724 | 0.6159 | 0.61701
1725 | 0.61599 | 0.61697
1726 | 0.61612 | 0.61691
1727 | 0.61627 | 0.61684
1728 | 0.61642 | 0.61676
1729 | 0.61654 | 0.61667
1730 | 0.61663 | 0.61657
1731 | 0.61671 | 0.61649
1732 | 0.61679 | 0.61642
1733 | 0.61686 | 0.61635
1734 | 0.61691 | 0.61629
1735 | 0.61693 | 0.61623
1736 | 0.61692 | 0.61616
1737 | 0.61692 | 0.61608
1738 | 0.61692 | 0.61598
1739 | 0.61688 | 0.61585
1740 | 0.61679 | 0.61572
1741 | 0.61664 | 0.6156
1742 | 0.61648 | 0.61551
1743 | 0.61635 | 0.61547
1744 | 0.61626 | 0.61546
1745 | 0.61621 | 0.61548
1746 | 0.61617 | 0.6155
1747 | 0.61614 | 0.61549
1748 | 0.61613 | 0.61545
1749 | 0.6161 | 0.61537
1750 | 0.61606 | 0.61527
1751 | 0.61601 | 0.61517
1752 | 0.61596 | 0.61508
1753 | 0.61593 | 0.61502
1754 | 0.61593 | 0.61499
1755 | 0.61595 | 0.61501
1756 | 0.61599 | 0.61503
1757 | 0.61602 | 0.61507
1758 | 0.61602 | 0.61509
1759 | 0.61599 | 0.61509
1760 | 0.61595 | 0.61504
1761 | 0.61592 | 0.61493
1762 | 0.61592 | 0.61477
1763 | 0.61592 | 0.61454
1764 | 0.61591 | 0.61425
1765 | 0.61585 | 0.61391
1766 | 0.6157 | 0.61354
1767 | 0.6155 | 0.61317
1768 | 0.61527 | 0.61285
1769 | 0.61506 | 0.61258
1770 | 0.61487 | 0.61233
1771 | 0.6147 | 0.6121
1772 | 0.61453 | 0.61187
1773 | 0.61435 | 0.6116
1774 | 0.61418 | 0.61133
1775 | 0.614 | 0.61103
1776 | 0.61381 | 0.61071
1777 | 0.6136 | 0.61037
1778 | 0.61335 | 0.61005
1779 | 0.613 | 0.61
1780 | 0.61262 | 0.61021
1781 | 0.61224 | 0.61068
1782 | 0.61184 | 0.61132
1783 | 0.61144 | 0.6121
1784 | 0.61099 | 0.613
1785 | 0.61048 | 0.61401
1786 | 0.60989 | 0.61511
1787 | 0.60923 | 0.61628
1788 | 0.60855 | 0.6175
1789 | 0.6079 | 0.61885
1790 | 0.60727 | 0.62032
1791 | 0.60668 | 0.62193
1792 | 0.60609 | 0.62365
1793 | 0.60541 | 0.62545
1794 | 0.60468 | 0.62728
1795 | 0.60397 | 0.62906
1796 | 0.60334 | 0.6308
1797 | 0.60283 | 0.63251
1798 | 0.60246 | 0.63418
1799 | 0.60226 | 0.63583
1800 | 0.60214 | 0.6375
1801 | 0.60209 | 0.63917
1802 | 0.60206 | 0.64082
1803 | 0.60203 | 0.64242
1804 | 0.60207 | 0.64397
1805 | 0.60215 | 0.6454
1806 | 0.6023 | 0.64673
1807 | 0.60259 | 0.64799
1808 | 0.60306 | 0.64918
1809 | 0.6037 | 0.65033
1810 | 0.60449 | 0.65142
1811 | 0.60539 | 0.65241
1812 | 0.60634 | 0.65329
1813 | 0.60724 | 0.65404
1814 | 0.60806 | 0.65466
1815 | 0.60881 | 0.65513
1816 | 0.6095 | 0.65548
1817 | 0.61017 | 0.6557
1818 | 0.61083 | 0.65579
1819 | 0.61146 | 0.65577
1820 | 0.61205 | 0.65562
1821 | 0.6126 | 0.65535
1822 | 0.61308 | 0.65491
1823 | 0.61358 | 0.65431
1824 | 0.61412 | 0.65349
1825 | 0.61468 | 0.65272
1826 | 0.61529 | 0.652
1827 | 0.61591 | 0.65133
1828 | 0.61651 | 0.65067
1829 | 0.61701 | 0.65002
1830 | 0.61737 | 0.64941
1831 | 0.6176 | 0.64881
1832 | 0.61775 | 0.64822
1833 | 0.61779 | 0.64759
1834 | 0.61772 | 0.6469
1835 | 0.61765 | 0.64625
1836 | 0.61756 | 0.64569
1837 | 0.61742 | 0.64523
1838 | 0.61724 | 0.64488
1839 | 0.61696 | 0.64464
1840 | 0.61658 | 0.64447
1841 | 0.61615 | 0.64431
1842 | 0.61571 | 0.64417
1843 | 0.61528 | 0.64403
1844 | 0.61488 | 0.64387
1845 | 0.61442 | 0.64368
1846 | 0.61387 | 0.64348
1847 | 0.61326 | 0.64326
1848 | 0.61256 | 0.643
1849 | 0.61179 | 0.64266
1850 | 0.61105 | 0.64221
1851 | 0.61037 | 0.64162
1852 | 0.60976 | 0.64096
1853 | 0.60928 | 0.6403
1854 | 0.60892 | 0.63963
1855 | 0.60863 | 0.63902
1856 | 0.60841 | 0.63849
1857 | 0.60829 | 0.63796
1858 | 0.6083 | 0.63748
1859 | 0.60837 | 0.63705
1860 | 0.60843 | 0.63662
1861 | 0.60847 | 0.63617
1862 | 0.60852 | 0.63581
1863 | 0.60858 | 0.63555
1864 | 0.60872 | 0.63537
1865 | 0.609 | 0.63525
1866 | 0.60934 | 0.63514
1867 | 0.60972 | 0.63499
1868 | 0.6101 | 0.63478
1869 | 0.61043 | 0.63456
1870 | 0.61077 | 0.63431
1871 | 0.61118 | 0.63405
1872 | 0.61164 | 0.63376
1873 | 0.61215 | 0.63345
1874 | 0.61273 | 0.63315
1875 | 0.61332 | 0.63285
1876 | 0.61384 | 0.63255
1877 | 0.61423 | 0.63228
1878 | 0.61447 | 0.63202
1879 | 0.61452 | 0.63175
1880 | 0.61442 | 0.63152
1881 | 0.61428 | 0.63135
1882 | 0.61419 | 0.63127
1883 | 0.61415 | 0.63128
1884 | 0.61422 | 0.6314
1885 | 0.61442 | 0.63161
1886 | 0.6147 | 0.63192
1887 | 0.61507 | 0.63231
1888 | 0.61545 | 0.63278
1889 | 0.61584 | 0.63327
1890 | 0.61619 | 0.63378
1891 | 0.61644 | 0.63432
1892 | 0.61663 | 0.63487
1893 | 0.61679 | 0.63541
1894 | 0.6169 | 0.63595
1895 | 0.61697 | 0.63642
1896 | 0.617 | 0.63676
1897 | 0.617 | 0.63695
1898 | 0.61694 | 0.637
1899 | 0.61681 | 0.63689
1900 | 0.61653 | 0.63666
1901 | 0.61607 | 0.63634
1902 | 0.61542 | 0.63596
1903 | 0.61463 | 0.63552
1904 | 0.61382 | 0.63507
1905 | 0.61304 | 0.63461
1906 | 0.61224 | 0.63407
1907 | 0.61145 | 0.6335
1908 | 0.61065 | 0.63304
1909 | 0.60984 | 0.63271
1910 | 0.60904 | 0.63249
1911 | 0.60834 | 0.63231
1912 | 0.6077 | 0.6321
1913 | 0.60706 | 0.6318
1914 | 0.6064 | 0.63141
1915 | 0.60562 | 0.631
1916 | 0.6047 | 0.63063
1917 | 0.60372 | 0.63035
1918 | 0.60269 | 0.63016
1919 | 0.60162 | 0.6301
1920 | 0.6006 | 0.63016
1921 | 0.59965 | 0.63031
1922 | 0.59876 | 0.6305
1923 | 0.59786 | 0.63075
1924 | 0.59692 | 0.63102
1925 | 0.59594 | 0.6313
1926 | 0.59497 | 0.63167
1927 | 0.59403 | 0.6322
1928 | 0.59315 | 0.63288
1929 | 0.59238 | 0.63374
1930 | 0.59172 | 0.63477
1931 | 0.59121 | 0.63591
1932 | 0.59093 | 0.63716
1933 | 0.59092 | 0.63846
1934 | 0.59115 | 0.63981
1935 | 0.5916 | 0.64119
1936 | 0.59221 | 0.64257
1937 | 0.59294 | 0.64397
1938 | 0.59375 | 0.64547
1939 | 0.59459 | 0.6471
1940 | 0.59541 | 0.64889
1941 | 0.59624 | 0.65083
1942 | 0.59704 | 0.65285
1943 | 0.59779 | 0.65492
1944 | 0.59855 | 0.65705
1945 | 0.59929 | 0.6592
1946 | 0.60001 | 0.66146
1947 | 0.60073 | 0.66382
1948 | 0.60148 | 0.66628
1949 | 0.60224 | 0.66878
1950 | 0.60304 | 0.67133
1951 | 0.60389 | 0.67381
1952 | 0.60476 | 0.67615
1953 | 0.60567 | 0.6784
1954 | 0.60658 | 0.68061
1955 | 0.60751 | 0.68278
1956 | 0.6085 | 0.68488
1957 | 0.60952 | 0.68683
1958 | 0.61055 | 0.68857
1959 | 0.61152 | 0.69006
1960 | 0.61241 | 0.69132
1961 | 0.61315 | 0.69248
1962 | 0.61376 | 0.69368
1963 | 0.61425 | 0.69499
1964 | 0.61453 | 0.69643
1965 | 0.61449 | 0.69796
1966 | 0.61411 | 0.69949
1967 | 0.61341 | 0.70098
1968 | 0.6126 | 0.70241
1969 | 0.61177 | 0.70379
1970 | 0.61093 | 0.70511
1971 | 0.61011 | 0.70635
1972 | 0.60935 | 0.70754
1973 | 0.60859 | 0.7087
1974 | 0.60779 | 0.70985
1975 | 0.60702 | 0.71107
1976 | 0.60622 | 0.7124
1977 | 0.60537 | 0.71385
1978 | 0.60456 | 0.71544
1979 | 0.60382 | 0.71701
1980 | 0.60315 | 0.71844
1981 | 0.60254 | 0.71969
1982 | 0.60194 | 0.72072
1983 | 0.6013 | 0.72159
1984 | 0.60061 | 0.72242
1985 | 0.59985 | 0.72322
1986 | 0.59904 | 0.72394
1987 | 0.59823 | 0.72458
1988 | 0.5974 | 0.72506
1989 | 0.5965 | 0.72537
1990 | 0.59566 | 0.72565
1991 | 0.595 | 0.726
1992 | 0.59462 | 0.7265
1993 | 0.59456 | 0.72717
1994 | 0.59486 | 0.72796
1995 | 0.59539 | 0.72877
1996 | 0.59602 | 0.72965
1997 | 0.59678 | 0.73061
1998 | 0.59765 | 0.73157
1999 | 0.59858 | 0.73251
2000 | 0.59943 | 0.73326
2001 | 0.60028 | 0.7337
2002 | 0.60118 | 0.73381
2003 | 0.60205 | 0.73362
2004 | 0.60298 | 0.73325
2005 | 0.60403 | 0.73275
2006 | 0.60507 | 0.73208
2007 | 0.60597 | 0.73137
2008 | 0.60673 | 0.73074
2009 | 0.60716 | 0.73037
2010 | 0.60713 | 0.73042
2011 | 0.60656 | 0.73068
2012 | 0.60543 | 0.73105
2013 | 0.60376 | 0.73142
2014 | 0.60189 | 0.73187
2015 | 0.59997 | 0.73241
2016 | 0.59792 | 0.73322
2017 | 0.59584 | 0.7344
2018 | 0.5938 | 0.73594
2019 | 0.59168 | 0.73769
2020 | 0.58965 | 0.73949
2021 | 0.58783 | 0.74134
2022 | 0.58591 | 0.74317
2023 | 0.58368 | 0.74509
2024 | 0.58125 | 0.74734
2025 | 0.57868 | 0.74984
2026 | 0.57589 | 0.75251
2027 | 0.57294 | 0.75531
2028 | 0.56972 | 0.75815
2029 | 0.566 | 0.76105
2030 | 0.56173 | 0.76399
2031 | 0.55697 | 0.76697
2032 | 0.55206 | 0.77005
2033 | 0.54724 | 0.77311
2034 | 0.54255 | 0.77614
2035 | 0.53798 | 0.77928
2036 | 0.53361 | 0.78251
2037 | 0.52963 | 0.78598
2038 | 0.52606 | 0.78982
2039 | 0.5229 | 0.79397
2040 | 0.5201 | 0.79833
2041 | 0.51763 | 0.80283
2042 | 0.51532 | 0.80742
2043 | 0.51319 | 0.81201
2044 | 0.51131 | 0.81659
2045 | 0.50977 | 0.82117
2046 | 0.5086 | 0.82556
2047 | 0.50796 | 0.8297
2048 | 0.50779 | 0.83362
2049 | 0.50806 | 0.83739
2050 | 0.5092 | 0.84108
2051 | 0.5113 | 0.84481
2052 | 0.51396 | 0.84851
2053 | 0.51697 | 0.85212
2054 | 0.51985 | 0.85571
2055 | 0.52227 | 0.8594
2056 | 0.52409 | 0.86331
2057 | 0.52561 | 0.86726
2058 | 0.52666 | 0.87115
2059 | 0.52711 | 0.87491
2060 | 0.52712 | 0.87854
2061 | 0.52656 | 0.88189
2062 | 0.5254 | 0.88504
2063 | 0.52381 | 0.88816
2064 | 0.5219 | 0.89114
2065 | 0.51975 | 0.89376
2066 | 0.51757 | 0.89607
2067 | 0.51558 | 0.89802
2068 | 0.51343 | 0.89973
2069 | 0.51089 | 0.90169
2070 | 0.50804 | 0.9037
2071 | 0.50501 | 0.9057
2072 | 0.50177 | 0.90762
2073 | 0.49839 | 0.90925
2074 | 0.49506 | 0.91033
2075 | 0.49197 | 0.91096
2076 | 0.48926 | 0.91114
2077 | 0.48738 | 0.91097
2078 | 0.48642 | 0.91073
2079 | 0.48574 | 0.9105
2080 | 0.48487 | 0.91046
2081 | 0.48355 | 0.91066
2082 | 0.48166 | 0.91081
2083 | 0.47944 | 0.91103
2084 | 0.47753 | 0.91142
2085 | 0.47647 | 0.9119
2086 | 0.47612 | 0.91274
2087 | 0.47633 | 0.91393
2088 | 0.47681 | 0.91541
2089 | 0.47714 | 0.91679
2090 | 0.47686 | 0.91807
2091 | 0.47597 | 0.91945
2092 | 0.47525 | 0.9209
2093 | 0.47489 | 0.9227
2094 | 0.47494 | 0.92504
2095 | 0.47554 | 0.92768
2096 | 0.47677 | 0.93063
2097 | 0.47889 | 0.93411
2098 | 0.48191 | 0.93799
2099 | 0.48587 | 0.94219
2100 | 0.49029 | 0.94684
2101 | 0.49494 | 0.95179
2102 | 0.49964 | 0.95685
2103 | 0.50423 | 0.96201
2104 | 0.50854 | 0.96692
2105 | 0.51236 | 0.9715
2106 | 0.51563 | 0.97577
2107 | 0.51826 | 0.97996
2108 | 0.52056 | 0.98395
2109 | 0.52236 | 0.98784
2110 | 0.52421 | 0.99162
2111 | 0.52648 | 0.99482
2112 | 0.52908 | 0.99762
2113 | 0.5321 | 0.99997
2114 | 0.53462 | 1.00201
2115 | 0.53625 | 1.00439
2116 | 0.53744 | 1.00692
2117 | 0.53978 | 1.00962
2118 | 0.54477 | 1.01268
2119 | 0.55123 | 1.01583
2120 | 0.55779 | 1.01845
2121 | 0.5642 | 1.02065
2122 | 0.57006 | 1.02236
2123 | 0.57605 | 1.02365
2124 | 0.58292 | 1.02469
2125 | 0.59011 | 1.02588
2126 | 0.5972 | 1.02742
2127 | 0.60395 | 1.0292
2128 | 0.61023 | 1.03088
2129 | 0.6161 | 1.0324
2130 | 0.62198 | 1.03387
2131 | 0.6285 | 1.03527
2132 | 0.63544 | 1.03722
2133 | 0.64259 | 1.03982
2134 | 0.64981 | 1.04286
2135 | 0.65632 | 1.04601
2136 | 0.66153 | 1.04895
2137 | 0.66529 | 1.05187
2138 | 0.66812 | 1.05478
2139 | 0.67009 | 1.05774
2140 | 0.6713 | 1.06069
2141 | 0.67197 | 1.0634
2142 | 0.672 | 1.06617
2143 | 0.67136 | 1.06925
2144 | 0.66985 | 1.07273
2145 | 0.66762 | 1.07645
2146 | 0.66446 | 1.08008
2147 | 0.66032 | 1.08311
2148 | 0.65574 | 1.0851
2149 | 0.65037 | 1.08599
2150 | 0.64452 | 1.08567
2151 | 0.63856 | 1.08435
2152 | 0.63205 | 1.08215
2153 | 0.62511 | 1.07967
2154 | 0.61824 | 1.07684
2155 | 0.61106 | 1.07377
2156 | 0.6043 | 1.07079
2157 | 0.59836 | 1.06761
2158 | 0.59321 | 1.06442
2159 | 0.58903 | 1.06143
2160 | 0.58476 | 1.0585
2161 | 0.58001 | 1.05569
2162 | 0.57516 | 1.05295
2163 | 0.57169 | 1.05015
2164 | 0.57155 | 1.04742
2165 | 0.57394 | 1.04464
2166 | 0.57746 | 1.04149
2167 | 0.58139 | 1.03796
2168 | 0.58487 | 1.03399
2169 | 0.58773 | 1.02959
2170 | 0.59076 | 1.0247
2171 | 0.59417 | 1.01948
2172 | 0.598 | 1.01391
2173 | 0.60237 | 1.008
2174 | 0.60746 | 1.00171
2175 | 0.61312 | 0.99521
2176 | 0.61893 | 0.98895
2177 | 0.625 | 0.98317
2178 | 0.63133 | 0.97827
2179 | 0.63789 | 0.97429
2180 | 0.64484 | 0.9708
2181 | 0.65204 | 0.9679
2182 | 0.65938 | 0.96537
2183 | 0.66653 | 0.96342
2184 | 0.67325 | 0.96241
2185 | 0.67919 | 0.96215
2186 | 0.68379 | 0.96218
2187 | 0.68723 | 0.962
2188 | 0.68993 | 0.96164
2189 | 0.69213 | 0.9611
2190 | 0.69356 | 0.96067
2191 | 0.69439 | 0.96068
2192 | 0.69451 | 0.96116
2193 | 0.69366 | 0.96196
2194 | 0.69214 | 0.96298
2195 | 0.69006 | 0.96413
2196 | 0.68738 | 0.96591
2197 | 0.68436 | 0.96877
2198 | 0.68094 | 0.97232
2199 | 0.6772 | 0.97675
2200 | 0.6735 | 0.98172
2201 | 0.66989 | 0.98655
2202 | 0.66648 | 0.99128
2203 | 0.66322 | 0.99574
2204 | 0.65983 | 0.99994
2205 | 0.65621 | 1.00413
2206 | 0.65231 | 1.00873
2207 | 0.64832 | 1.01387
2208 | 0.64422 | 1.01945
2209 | 0.63985 | 1.02557
2210 | 0.63523 | 1.03198
2211 | 0.62994 | 1.03842
2212 | 0.62412 | 1.04491
2213 | 0.6181 | 1.0514
2214 | 0.61296 | 1.05762
2215 | 0.60881 | 1.06354
2216 | 0.60604 | 1.06924
2217 | 0.60401 | 1.07461
2218 | 0.60218 | 1.07962
2219 | 0.60051 | 1.08424
2220 | 0.59902 | 1.08832
2221 | 0.59788 | 1.0924
2222 | 0.59719 | 1.09687
2223 | 0.59734 | 1.10135
2224 | 0.59849 | 1.10571
2225 | 0.60072 | 1.10948
2226 | 0.60406 | 1.11215
2227 | 0.60796 | 1.11418
2228 | 0.61215 | 1.11586
2229 | 0.61569 | 1.11767
2230 | 0.61897 | 1.11997
2231 | 0.62258 | 1.12224
2232 | 0.62623 | 1.12418
2233 | 0.63002 | 1.1251
2234 | 0.63409 | 1.12475
2235 | 0.63857 | 1.12303
2236 | 0.6435 | 1.12006
2237 | 0.64857 | 1.11603
2238 | 0.65398 | 1.11113
2239 | 0.65981 | 1.10614
2240 | 0.66591 | 1.10146
2241 | 0.67288 | 1.09746
2242 | 0.68047 | 1.09471
2243 | 0.68778 | 1.09345
2244 | 0.6948 | 1.09315
2245 | 0.70146 | 1.09393
2246 | 0.70775 | 1.0953
2247 | 0.71405 | 1.09613
2248 | 0.72052 | 1.09669
2249 | 0.72622 | 1.09668
2250 | 0.73056 | 1.09564
2251 | 0.73139 | 1.09456
2252 | 0.72397 | 1.09365
2253 | 0.71123 | 1.09307
2254 | 0.695 | 1.09294
2255 | 0.6763 | 1.09321
2256 | 0.65528 | 1.09373
2257 | 0.63207 | 1.09436
2258 | 0.60693 | 1.09526
2259 | 0.57907 | 1.09713
2260 | 0.54923 | 1.10051
2261 | 0.49093 | 1.10617
2262 | 0.42087 | 1.11454
2263 | 0.34551 | 1.1243
2264 | 0.26397 | 1.13464
2265 | 0.17956 | 1.14543
2266 | 0.09843 | 1.15676
2267 | 0.02281 | 1.16987
2268 | -0.02422 | 1.18535
2269 | -0.05944 | 1.20263
2270 | -0.09098 | 1.22068
2271 | -0.11863 | 1.23857
2272 | -0.14218 | 1.25583
2273 | -0.16175 | 1.27316
2274 | -0.17606 | 1.29121
2275 | -0.20545 | 1.31011
2276 | -0.23661 | 1.32943
2277 | -0.27095 | 1.34779
2278 | -0.29835 | 1.36436
2279 | -0.32001 | 1.37876
2280 | -0.33767 | 1.39088
2281 | -0.35096 | 1.40085
2282 | -0.3573 | 1.40924
2283 | -0.35706 | 1.41614
2284 | -0.35176 | 1.42167
2285 | -0.34134 | 1.4264
2286 | -0.32655 | 1.43009
2287 | -0.30776 | 1.43296
2288 | -0.2844 | 1.43509
2289 | -0.25569 | 1.43732
2290 | -0.22244 | 1.44053
2291 | -0.18395 | 1.44492
2292 | -0.13861 | 1.44898
2293 | -0.08833 | 1.45148
2294 | -0.03414 | 1.45351
2295 | 0.02251 | 1.45488
2296 | 0.08122 | 1.45636
2297 | 0.14016 | 1.46
2298 | 0.194 | 1.46441
2299 | 0.2457 | 1.46951
2300 | 0.29705 | 1.47521
2301 | 0.34827 | 1.47993
2302 | 0.39886 | 1.48392
2303 | 0.44693 | 1.4875
2304 | 0.49253 | 1.49073
2305 | 0.53798 | 1.49709
2306 | 0.5839 | 1.50881
2307 | 0.60004 | 1.52408
2308 | 0.60093 | 1.54511
2309 | 0.59351 | 1.57065
2310 | 0.57835 | 1.59502
2311 | 0.55126 | 1.61844
2312 | 0.52446 | 1.64094
2313 | 0.49659 | 1.66282
2314 | 0.49264 | 1.68516
2315 | 0.49717 | 1.70862
2316 | 0.50204 | 1.73214
2317 | 0.50696 | 1.75521
2318 | 0.51309 | 1.77903
2319 | 0.5229 | 1.80564
2320 | 0.53787 | 1.83719
2321 | 0.53911 | 1.87351
2322 | 0.54789 | 1.91
2323 | 0.57282 | 1.94448
2324 | 0.60311 | 1.97588
2325 | 0.63116 | 2.00439
2326 | 0.65526 | 2.02995
2327 | 0.67692 | 2.0516
2328 | 0.69863 | 2.06896
2329 | 0.71988 | 2.08218
2330 | 0.73922 | 2.09189
2331 | 0.75556 | 2.09875
2332 | 0.76684 | 2.10316
2333 | 0.77146 | 2.10767
2334 | 0.76953 | 2.11426
2335 | 0.77083 | 2.1314
2336 | 0.77734 | 2.16513
2337 | 0.76866 | 2.20479
2338 | 0.74219 | 2.24644
2339 | 0.59322 | 2.28545
2340 | 0.52687 | 2.32191
2341 | 0.47995 | 2.3586
2342 | 0.44971 | 2.40028
2343 | 0.42835 | 2.46501
2344 | 0.42374 | 2.54088
2345 | 0.40525 | 2.61395
2346 | 0.35607 | 2.6828
2347 | 0.33357 | 2.74503
2348 | 0.34454 | 2.80136
2349 | 0.35238 | 2.85535
2350 | 0.35385 | 2.90732
2351 | 0.35612 | 2.96253
2352 | 0.35944 | 3.0224
2353 | 0.36381 | 3.08139
2354 | 0.37005 | 3.14081
2355 | 0.38006 | 3.20147
2356 | 0.39578 | 3.25862
2357 | 0.40444 | 3.31509
2358 | 0.41299 | 3.36798
2359 | 0.41409 | 3.41178
2360 | 0.40171 | 3.44648
2361 | 0.36789 | 3.47287
2362 | 0.28564 | 3.49042
2363 | 0.21765 | 3.49877
2364 | 0.14634 | 3.50035
2365 | 0.07661 | 3.49595
2366 | 0.00655 | 3.48704
2367 | -0.06167 | 3.47532
2368 | -0.12035 | 3.45906
2369 | -0.14664 | 3.43706
2370 | -0.15771 | 3.42608
2371 | -0.15736 | 3.44732
2372 | -0.14323 | 3.46776
2373 | -0.12668 | 3.57826
2374 | -0.10512 | 3.68209
2375 | -0.0866 | 3.7746
2376 | -0.07733 | 3.8539
2377 | -0.06895 | 3.91693
2378 | -0.06181 | 3.96467
2379 | -0.06327 | 3.99965
2380 | -0.05966 | 4.02479
2381 | -0.43356 | 4.0551
2382 | -0.78333 | 4.09671
2383 | -1.1229 | 4.13516
2384 | -1.45504 | 4.16733
2385 | -1.89013 | 4.18883
2386 | -2.22722 | 4.19922
2387 | -2.52894 | 4.20411
2388 | -2.79702 | 4.20955
2389 | -3.03883 | 4.23217
2390 | -3.24543 | 4.26043
2391 | -3.44794 | 4.28019
2392 | -3.66614 | 4.29173
2393 | -3.84267 | 4.29418
2394 | -3.96451 | 4.28922
2395 | -4.06287 | 4.28096
2396 | -4.08729 | 4.26662
2397 | -4.1016 | 4.24873
2398 | -4.18159 | 4.22664
2399 | -4.24916 | 4.19752
2400 | -4.29613 | 4.16055
2401 | -4.32105 | 4.11556
2402 | -4.32055 | 4.06282
2403 | -4.30111 | 4.00521
2404 | -4.2648 | 3.94074
2405 | -4.21557 | 3.86574
2406 | -4.14796 | 3.78109
2407 | -4.07939 | 3.68572
2408 | -4.04372 | 3.57854
2409 | -3.97917 | 3.45959
2410 | -3.90434 | 3.32967
2411 | -3.8504 | 3.18892
2412 | -3.77512 | 3.04138
2413 | -3.67728 | 2.89431
2414 | -3.54981 | 2.75187
2415 | -3.3521 | 2.6152
2416 | -3.13743 | 2.49827
2417 | -2.88479 | 2.41277
2418 | -2.59388 | 2.32693
2419 | -2.27994 | 2.33828
2420 | -1.94353 | 2.35531
2421 | -1.59695 | 2.37716
2422 | -1.24685 | 2.40108
2423 | -0.87791 | 2.41986
2424 | -0.48817 | 2.43344
2425 | -0.08198 | 2.4419
2426 | 0.34982 | 2.44547
2427 | 0.39474 | 2.45078
2428 | 0.43403 | 2.45805
2429 | 0.4718 | 2.46269
2430 | 0.51506 | 2.46337
2431 | 0.56636 | 2.45874
2432 | 0.62236 | 2.44894
2433 | 0.67795 | 2.43656
2434 | 0.73269 | 2.42412
2435 | 0.78297 | 2.41148
2436 | 0.91009 | 2.39687
2437 | 1.03298 | 2.3798
2438 | 1.1506 | 2.36254
2439 | 1.26318 | 2.35234
2440 | 1.37328 | 2.35568
2441 | 1.48463 | 2.36122
2442 | 1.65239 | 2.36593
2443 | 1.80747 | 2.36947
2444 | 1.8947 | 2.37071
2445 | 1.96277 | 2.38208
2446 | 2.0187 | 2.39999
2447 | 2.06854 | 2.41208
2448 | 2.0927 | 2.41797
2449 | 2.10418 | 2.41795
2450 | 2.09948 | 2.41264
2451 | 2.07982 | 2.42277
2452 | 2.05762 | 2.46376
2453 | 2.01905 | 2.50628
2454 | 1.95943 | 2.54608
2455 | 1.8819 | 2.57956
2456 | 1.78879 | 2.60651
2457 | 1.65356 | 2.62597
2458 | 1.52439 | 2.64435
2459 | 1.399 | 2.66959
2460 | 1.28616 | 2.70839
2461 | 1.22056 | 2.78675
2462 | 1.14643 | 2.9061
2463 | 1.08245 | 3.05468
2464 | 1.01941 | 3.20463
2465 | 0.92755 | 3.34861
2466 | 0.84461 | 3.48436
2467 | 0.67485 | 3.61473
2468 | 0.50584 | 3.73783
2469 | 0.34365 | 3.84947
2470 | 0.19118 | 3.95042
2471 | 0.0523 | 4.03992
2472 | -0.07966 | 4.11784
2473 | -0.20986 | 4.18492
2474 | -0.33837 | 4.23905
2475 | -0.46745 | 4.28076
2476 | -0.5927 | 4.30957
2477 | -0.70676 | 4.32366
2478 | -0.81394 | 4.32399
2479 | -0.9228 | 4.32668
2480 | -1.12449 | 4.32852
2481 | -1.17505 | 4.30819
2482 | -1.23581 | 4.27833
2483 | -1.28504 | 4.29573
2484 | -1.4488 | 4.24214
2485 | -1.53448 | 4.21767
2486 | -1.43557 | 4.27184
2487 | -1.43998 | 4.12937
2488 | -1.35946 | 3.74797
2489 | -1.20116 | 3.74382
2490 | -1.25841 | 3.81806
2491 | -1.58357 | 3.87359
2492 | -1.86342 | 3.33457
2493 | -2.15234 | 1.90968
2494 | -1.45828 | 1.57127
2495 | 0.70718 | 1.47391
2496 | 0.82705 | 1.45593
2497 | 0.86091 | 1.40975
2498 | 1.21465 | 1.32282
2499 | 1.84928 | 1.34542
2500 | 1.5721 | 1.46534

## AZ-2100
Lambda, nm | Pristine | 3370000000000000
350 | 2.61734 | 5.13157
351 | 1.31733 | 3.39311
352 | -0.93191 | 5.14658
353 | -1.8145 | 3.88297
354 | -1.81131 | 2.98589
355 | -1.36465 | 3.05902
356 | -1.19784 | 2.68546
357 | -1.10417 | 2.29775
358 | -1.00731 | 2.04583
359 | -0.8873 | 1.68447
360 | -1.07772 | 1.50679
361 | -0.99225 | 1.354
362 | -0.9222 | 1.22843
363 | -0.84296 | 1.12664
364 | -0.78418 | 1.03215
365 | -0.72166 | 0.94729
366 | -0.65892 | 0.86967
367 | -0.60669 | 0.79512
368 | -0.55377 | 0.72732
369 | -0.50529 | 0.66368
370 | -0.45436 | 0.60189
371 | -0.40624 | 0.54124
372 | -0.35892 | 0.47923
373 | -0.31161 | 0.41549
374 | -0.25334 | 0.36318
375 | -0.19218 | 0.30223
376 | -0.12256 | 0.25845
377 | -0.07289 | 0.24939
378 | -0.02168 | 0.2476
379 | 0.01912 | 0.24997
380 | 0.05177 | 0.25131
381 | 0.08399 | 0.25097
382 | 0.10929 | 0.25027
383 | 0.13761 | 0.2506
384 | 0.16949 | 0.26905
385 | 0.20166 | 0.28968
386 | 0.23423 | 0.31191
387 | 0.26557 | 0.33535
388 | 0.29718 | 0.35635
389 | 0.32789 | 0.3766
390 | 0.35935 | 0.39866
391 | 0.39145 | 0.41515
392 | 0.42481 | 0.42857
393 | 0.4497 | 0.44078
394 | 0.46459 | 0.45306
395 | 0.47856 | 0.46444
396 | 0.49257 | 0.47517
397 | 0.50572 | 0.48556
398 | 0.51818 | 0.49516
399 | 0.53106 | 0.50476
400 | 0.54348 | 0.51389
401 | 0.555 | 0.5225
402 | 0.56587 | 0.5306
403 | 0.57604 | 0.53796
404 | 0.58625 | 0.54521
405 | 0.59671 | 0.55217
406 | 0.60679 | 0.55851
407 | 0.61622 | 0.56403
408 | 0.62506 | 0.56898
409 | 0.6337 | 0.57347
410 | 0.64193 | 0.57757
411 | 0.64953 | 0.58138
412 | 0.65649 | 0.58492
413 | 0.6633 | 0.58815
414 | 0.6702 | 0.59137
415 | 0.6768 | 0.59466
416 | 0.68284 | 0.59781
417 | 0.68835 | 0.60074
418 | 0.69359 | 0.60362
419 | 0.69846 | 0.60629
420 | 0.70306 | 0.60884
421 | 0.70751 | 0.61124
422 | 0.71183 | 0.61345
423 | 0.7159 | 0.61556
424 | 0.71984 | 0.61773
425 | 0.72372 | 0.61997
426 | 0.72727 | 0.6221
427 | 0.73045 | 0.62418
428 | 0.73343 | 0.62627
429 | 0.7363 | 0.62833
430 | 0.73908 | 0.63031
431 | 0.74172 | 0.63219
432 | 0.74419 | 0.63395
433 | 0.74655 | 0.63563
434 | 0.74879 | 0.63718
435 | 0.75097 | 0.6386
436 | 0.7531 | 0.63992
437 | 0.75514 | 0.64122
438 | 0.75703 | 0.64248
439 | 0.75884 | 0.64368
440 | 0.76058 | 0.64475
441 | 0.76223 | 0.64568
442 | 0.76371 | 0.64655
443 | 0.76503 | 0.64735
444 | 0.76623 | 0.64814
445 | 0.76734 | 0.64889
446 | 0.76837 | 0.64953
447 | 0.76931 | 0.65004
448 | 0.7702 | 0.65043
449 | 0.771 | 0.65077
450 | 0.77176 | 0.65111
451 | 0.77243 | 0.65144
452 | 0.77301 | 0.65173
453 | 0.77352 | 0.65196
454 | 0.77399 | 0.65213
455 | 0.77449 | 0.65227
456 | 0.77502 | 0.6524
457 | 0.77555 | 0.65246
458 | 0.77606 | 0.65246
459 | 0.77658 | 0.65243
460 | 0.77711 | 0.65236
461 | 0.77765 | 0.65224
462 | 0.77814 | 0.6521
463 | 0.77863 | 0.65196
464 | 0.7791 | 0.65182
465 | 0.77954 | 0.65164
466 | 0.77994 | 0.65143
467 | 0.78031 | 0.65118
468 | 0.78068 | 0.65092
469 | 0.78107 | 0.65065
470 | 0.78149 | 0.65035
471 | 0.78191 | 0.65001
472 | 0.78229 | 0.64967
473 | 0.78266 | 0.64938
474 | 0.78301 | 0.64912
475 | 0.78336 | 0.64883
476 | 0.7837 | 0.64853
477 | 0.78405 | 0.64822
478 | 0.78441 | 0.64788
479 | 0.78474 | 0.64754
480 | 0.78506 | 0.64723
481 | 0.78539 | 0.64691
482 | 0.78573 | 0.6466
483 | 0.78609 | 0.64629
484 | 0.78643 | 0.64599
485 | 0.78677 | 0.64568
486 | 0.7871 | 0.64535
487 | 0.78741 | 0.645
488 | 0.78772 | 0.64465
489 | 0.78801 | 0.64429
490 | 0.78825 | 0.64394
491 | 0.7885 | 0.64358
492 | 0.78873 | 0.6432
493 | 0.7889 | 0.64284
494 | 0.78906 | 0.64246
495 | 0.78923 | 0.64208
496 | 0.78942 | 0.64169
497 | 0.7896 | 0.64129
498 | 0.78975 | 0.64088
499 | 0.78988 | 0.64047
500 | 0.79002 | 0.64004
501 | 0.79015 | 0.63963
502 | 0.79029 | 0.6392
503 | 0.79044 | 0.63876
504 | 0.79058 | 0.63831
505 | 0.7907 | 0.63787
506 | 0.79084 | 0.63743
507 | 0.791 | 0.63699
508 | 0.79112 | 0.63656
509 | 0.79122 | 0.63614
510 | 0.7913 | 0.63572
511 | 0.79135 | 0.63529
512 | 0.79137 | 0.63486
513 | 0.79137 | 0.63445
514 | 0.79136 | 0.63404
515 | 0.79136 | 0.63363
516 | 0.79136 | 0.63319
517 | 0.79137 | 0.63272
518 | 0.79137 | 0.63224
519 | 0.79136 | 0.63176
520 | 0.79135 | 0.63127
521 | 0.79133 | 0.63077
522 | 0.79129 | 0.63027
523 | 0.79124 | 0.62977
524 | 0.79117 | 0.62925
525 | 0.7911 | 0.62872
526 | 0.79103 | 0.62819
527 | 0.79094 | 0.62766
528 | 0.79084 | 0.62713
529 | 0.79074 | 0.62659
530 | 0.79062 | 0.62605
531 | 0.79047 | 0.62551
532 | 0.7903 | 0.62496
533 | 0.79012 | 0.62442
534 | 0.78994 | 0.62388
535 | 0.78976 | 0.62333
536 | 0.78957 | 0.62278
537 | 0.78937 | 0.62222
538 | 0.78916 | 0.62166
539 | 0.78892 | 0.62111
540 | 0.78867 | 0.62057
541 | 0.78842 | 0.62004
542 | 0.78819 | 0.61952
543 | 0.78798 | 0.61899
544 | 0.78776 | 0.61845
545 | 0.78754 | 0.6179
546 | 0.78734 | 0.61734
547 | 0.78714 | 0.6168
548 | 0.78695 | 0.61625
549 | 0.78677 | 0.61569
550 | 0.7866 | 0.61512
551 | 0.78643 | 0.61456
552 | 0.78627 | 0.61399
553 | 0.78611 | 0.61343
554 | 0.78597 | 0.61288
555 | 0.78584 | 0.61234
556 | 0.78571 | 0.6118
557 | 0.78558 | 0.61126
558 | 0.78547 | 0.61074
559 | 0.78537 | 0.61023
560 | 0.78529 | 0.60973
561 | 0.78521 | 0.60924
562 | 0.78515 | 0.60877
563 | 0.78508 | 0.60831
564 | 0.78501 | 0.60785
565 | 0.78495 | 0.60741
566 | 0.78488 | 0.60699
567 | 0.78481 | 0.60658
568 | 0.78474 | 0.60617
569 | 0.78466 | 0.60577
570 | 0.7846 | 0.60538
571 | 0.78454 | 0.605
572 | 0.78448 | 0.60462
573 | 0.78442 | 0.60426
574 | 0.78438 | 0.60391
575 | 0.78434 | 0.60357
576 | 0.7843 | 0.60326
577 | 0.78426 | 0.60295
578 | 0.78421 | 0.60266
579 | 0.78417 | 0.60239
580 | 0.78414 | 0.60212
581 | 0.7841 | 0.60187
582 | 0.78406 | 0.60162
583 | 0.78401 | 0.60138
584 | 0.78396 | 0.60115
585 | 0.78391 | 0.60094
586 | 0.78386 | 0.60074
587 | 0.7838 | 0.60056
588 | 0.78374 | 0.60039
589 | 0.78369 | 0.60023
590 | 0.78363 | 0.60008
591 | 0.78358 | 0.59994
592 | 0.78353 | 0.59983
593 | 0.78349 | 0.59974
594 | 0.78345 | 0.59967
595 | 0.78342 | 0.59961
596 | 0.78338 | 0.59957
597 | 0.78335 | 0.59954
598 | 0.78333 | 0.59952
599 | 0.7833 | 0.59951
600 | 0.78328 | 0.59952
601 | 0.78327 | 0.59956
602 | 0.78326 | 0.59961
603 | 0.78326 | 0.59968
604 | 0.78326 | 0.59978
605 | 0.78327 | 0.5999
606 | 0.78329 | 0.60004
607 | 0.78332 | 0.60019
608 | 0.78336 | 0.60037
609 | 0.7834 | 0.60057
610 | 0.78344 | 0.60078
611 | 0.78348 | 0.60101
612 | 0.78352 | 0.60125
613 | 0.78356 | 0.6015
614 | 0.7836 | 0.60178
615 | 0.78363 | 0.60207
616 | 0.78366 | 0.60238
617 | 0.78369 | 0.6027
618 | 0.78372 | 0.60304
619 | 0.78375 | 0.6034
620 | 0.78379 | 0.60378
621 | 0.78384 | 0.60419
622 | 0.78389 | 0.60461
623 | 0.78395 | 0.60506
624 | 0.78401 | 0.60554
625 | 0.78408 | 0.60602
626 | 0.78415 | 0.60653
627 | 0.78422 | 0.60705
628 | 0.78429 | 0.60757
629 | 0.78437 | 0.60811
630 | 0.78444 | 0.60867
631 | 0.78451 | 0.60924
632 | 0.78458 | 0.60982
633 | 0.78465 | 0.61041
634 | 0.78472 | 0.61101
635 | 0.7848 | 0.61161
636 | 0.78487 | 0.61223
637 | 0.78494 | 0.61285
638 | 0.78501 | 0.6135
639 | 0.78508 | 0.61415
640 | 0.78515 | 0.6148
641 | 0.78521 | 0.61546
642 | 0.78527 | 0.61613
643 | 0.78533 | 0.61681
644 | 0.78538 | 0.61749
645 | 0.78543 | 0.61818
646 | 0.78547 | 0.61887
647 | 0.78551 | 0.61958
648 | 0.78554 | 0.62029
649 | 0.78557 | 0.62102
650 | 0.78559 | 0.62176
651 | 0.78561 | 0.62251
652 | 0.78563 | 0.62327
653 | 0.78566 | 0.62403
654 | 0.78569 | 0.6248
655 | 0.78572 | 0.62557
656 | 0.78576 | 0.62634
657 | 0.7858 | 0.62711
658 | 0.78584 | 0.62789
659 | 0.78588 | 0.62867
660 | 0.78591 | 0.62945
661 | 0.78594 | 0.63024
662 | 0.78597 | 0.63104
663 | 0.78598 | 0.63184
664 | 0.78599 | 0.63265
665 | 0.786 | 0.63347
666 | 0.786 | 0.6343
667 | 0.786 | 0.63514
668 | 0.786 | 0.636
669 | 0.78601 | 0.63688
670 | 0.78603 | 0.63777
671 | 0.78605 | 0.63869
672 | 0.78607 | 0.63963
673 | 0.78609 | 0.64058
674 | 0.78612 | 0.64157
675 | 0.78615 | 0.64257
676 | 0.78619 | 0.64361
677 | 0.78623 | 0.64468
678 | 0.78626 | 0.64578
679 | 0.78628 | 0.6469
680 | 0.78631 | 0.64806
681 | 0.78635 | 0.64925
682 | 0.78638 | 0.65047
683 | 0.78641 | 0.65174
684 | 0.78644 | 0.65304
685 | 0.78647 | 0.65439
686 | 0.78651 | 0.65579
687 | 0.78654 | 0.65721
688 | 0.78658 | 0.65869
689 | 0.78663 | 0.66021
690 | 0.78667 | 0.66178
691 | 0.7867 | 0.66339
692 | 0.78673 | 0.66505
693 | 0.78676 | 0.66676
694 | 0.78679 | 0.66852
695 | 0.78682 | 0.67033
696 | 0.78684 | 0.67219
697 | 0.78685 | 0.67409
698 | 0.78686 | 0.67604
699 | 0.78686 | 0.67803
700 | 0.78687 | 0.68006
701 | 0.78687 | 0.68213
702 | 0.78688 | 0.68423
703 | 0.7869 | 0.68637
704 | 0.78691 | 0.68855
705 | 0.78692 | 0.69076
706 | 0.78693 | 0.693
707 | 0.78695 | 0.69527
708 | 0.78696 | 0.69756
709 | 0.78696 | 0.69987
710 | 0.78696 | 0.70221
711 | 0.78695 | 0.70456
712 | 0.78693 | 0.70692
713 | 0.78691 | 0.7093
714 | 0.78689 | 0.71168
715 | 0.78687 | 0.71407
716 | 0.78686 | 0.71645
717 | 0.78684 | 0.71884
718 | 0.78681 | 0.72122
719 | 0.78678 | 0.72359
720 | 0.78675 | 0.72595
721 | 0.78671 | 0.7283
722 | 0.78667 | 0.73064
723 | 0.78663 | 0.73296
724 | 0.78659 | 0.73526
725 | 0.78654 | 0.73754
726 | 0.78649 | 0.73979
727 | 0.78643 | 0.74202
728 | 0.78638 | 0.74422
729 | 0.78632 | 0.7464
730 | 0.78627 | 0.74855
731 | 0.78621 | 0.75067
732 | 0.78616 | 0.75275
733 | 0.78611 | 0.7548
734 | 0.78606 | 0.75681
735 | 0.78601 | 0.75878
736 | 0.78596 | 0.76071
737 | 0.78591 | 0.7626
738 | 0.78586 | 0.76444
739 | 0.78581 | 0.76624
740 | 0.78577 | 0.76799
741 | 0.78572 | 0.7697
742 | 0.78567 | 0.77136
743 | 0.78562 | 0.77298
744 | 0.78557 | 0.77457
745 | 0.78552 | 0.7761
746 | 0.78546 | 0.7776
747 | 0.78541 | 0.77905
748 | 0.78536 | 0.78045
749 | 0.78531 | 0.78182
750 | 0.78526 | 0.78315
751 | 0.78521 | 0.78443
752 | 0.78515 | 0.78567
753 | 0.78509 | 0.78687
754 | 0.78503 | 0.78803
755 | 0.78497 | 0.78915
756 | 0.7849 | 0.79023
757 | 0.78484 | 0.79127
758 | 0.78478 | 0.79227
759 | 0.78472 | 0.79323
760 | 0.78466 | 0.79415
761 | 0.78461 | 0.79502
762 | 0.78455 | 0.79587
763 | 0.78449 | 0.79668
764 | 0.78442 | 0.79745
765 | 0.78435 | 0.79819
766 | 0.78428 | 0.7989
767 | 0.78421 | 0.79957
768 | 0.78414 | 0.80021
769 | 0.78406 | 0.80083
770 | 0.78399 | 0.80141
771 | 0.78391 | 0.80197
772 | 0.78383 | 0.8025
773 | 0.78375 | 0.803
774 | 0.78367 | 0.80348
775 | 0.78359 | 0.80394
776 | 0.78351 | 0.80438
777 | 0.78342 | 0.8048
778 | 0.78334 | 0.80519
779 | 0.78325 | 0.80556
780 | 0.78317 | 0.80591
781 | 0.78309 | 0.80624
782 | 0.783 | 0.80654
783 | 0.78292 | 0.80682
784 | 0.78283 | 0.80707
785 | 0.78274 | 0.8073
786 | 0.78265 | 0.80751
787 | 0.78257 | 0.8077
788 | 0.78248 | 0.80786
789 | 0.7824 | 0.80801
790 | 0.78232 | 0.80814
791 | 0.78223 | 0.80825
792 | 0.78215 | 0.80834
793 | 0.78207 | 0.80842
794 | 0.78199 | 0.80849
795 | 0.78192 | 0.80854
796 | 0.78184 | 0.80858
797 | 0.78176 | 0.80861
798 | 0.78168 | 0.80862
799 | 0.78159 | 0.80862
800 | 0.7815 | 0.80862
801 | 0.7814 | 0.8086
802 | 0.78131 | 0.80858
803 | 0.78122 | 0.80855
804 | 0.78113 | 0.8085
805 | 0.78104 | 0.80844
806 | 0.78096 | 0.80837
807 | 0.78087 | 0.8083
808 | 0.78078 | 0.80822
809 | 0.78069 | 0.80815
810 | 0.78059 | 0.80806
811 | 0.78049 | 0.80798
812 | 0.78039 | 0.80788
813 | 0.78029 | 0.80778
814 | 0.78019 | 0.80767
815 | 0.78009 | 0.80757
816 | 0.78 | 0.80746
817 | 0.7799 | 0.80736
818 | 0.77981 | 0.80725
819 | 0.77971 | 0.80713
820 | 0.77962 | 0.80701
821 | 0.77952 | 0.80688
822 | 0.77941 | 0.80676
823 | 0.7793 | 0.80663
824 | 0.77919 | 0.80651
825 | 0.77907 | 0.80638
826 | 0.77895 | 0.80624
827 | 0.77883 | 0.8061
828 | 0.77872 | 0.80597
829 | 0.7786 | 0.80582
830 | 0.77848 | 0.80568
831 | 0.77836 | 0.80553
832 | 0.77825 | 0.80538
833 | 0.77815 | 0.80523
834 | 0.77805 | 0.80507
835 | 0.77794 | 0.80491
836 | 0.77784 | 0.80475
837 | 0.77774 | 0.80459
838 | 0.77765 | 0.80441
839 | 0.77756 | 0.80423
840 | 0.77749 | 0.80405
841 | 0.77741 | 0.80386
842 | 0.77734 | 0.80367
843 | 0.77728 | 0.80349
844 | 0.77721 | 0.8033
845 | 0.77714 | 0.80312
846 | 0.77707 | 0.80292
847 | 0.77699 | 0.80272
848 | 0.77692 | 0.80253
849 | 0.77685 | 0.80233
850 | 0.77677 | 0.80213
851 | 0.7767 | 0.80192
852 | 0.77663 | 0.80172
853 | 0.77656 | 0.80151
854 | 0.77649 | 0.80131
855 | 0.77641 | 0.80111
856 | 0.77632 | 0.80091
857 | 0.77624 | 0.80071
858 | 0.77616 | 0.8005
859 | 0.77608 | 0.80028
860 | 0.776 | 0.80007
861 | 0.77592 | 0.79986
862 | 0.77584 | 0.79965
863 | 0.77577 | 0.79945
864 | 0.7757 | 0.79925
865 | 0.77563 | 0.79905
866 | 0.77556 | 0.79884
867 | 0.77548 | 0.79864
868 | 0.7754 | 0.79844
869 | 0.77531 | 0.79823
870 | 0.77522 | 0.79803
871 | 0.77512 | 0.79783
872 | 0.77502 | 0.79762
873 | 0.77491 | 0.79742
874 | 0.77481 | 0.79721
875 | 0.77469 | 0.79701
876 | 0.77457 | 0.79681
877 | 0.77445 | 0.79661
878 | 0.77434 | 0.79641
879 | 0.77423 | 0.79622
880 | 0.77411 | 0.79603
881 | 0.77399 | 0.79584
882 | 0.77386 | 0.79566
883 | 0.77375 | 0.79548
884 | 0.77363 | 0.79529
885 | 0.77351 | 0.79511
886 | 0.7734 | 0.79492
887 | 0.77329 | 0.79473
888 | 0.77319 | 0.79455
889 | 0.77307 | 0.79436
890 | 0.77295 | 0.79417
891 | 0.77283 | 0.79399
892 | 0.77271 | 0.7938
893 | 0.77258 | 0.79361
894 | 0.77245 | 0.79344
895 | 0.77232 | 0.79327
896 | 0.77218 | 0.7931
897 | 0.77204 | 0.79294
898 | 0.7719 | 0.79277
899 | 0.77176 | 0.79262
900 | 0.77162 | 0.79246
901 | 0.77148 | 0.79232
902 | 0.77135 | 0.79217
903 | 0.77122 | 0.79202
904 | 0.77108 | 0.79187
905 | 0.77095 | 0.79171
906 | 0.7708 | 0.79155
907 | 0.77066 | 0.79138
908 | 0.77052 | 0.79122
909 | 0.77038 | 0.79106
910 | 0.77026 | 0.7909
911 | 0.77014 | 0.79075
912 | 0.77003 | 0.7906
913 | 0.76993 | 0.79044
914 | 0.76983 | 0.79027
915 | 0.76974 | 0.7901
916 | 0.76964 | 0.78993
917 | 0.76955 | 0.78974
918 | 0.76945 | 0.78956
919 | 0.76935 | 0.78937
920 | 0.76925 | 0.78918
921 | 0.76915 | 0.78899
922 | 0.76904 | 0.7888
923 | 0.76892 | 0.78861
924 | 0.76881 | 0.78841
925 | 0.7687 | 0.78821
926 | 0.76859 | 0.78802
927 | 0.76848 | 0.78783
928 | 0.76836 | 0.78764
929 | 0.76825 | 0.78744
930 | 0.76814 | 0.78723
931 | 0.76803 | 0.78702
932 | 0.76792 | 0.78682
933 | 0.76781 | 0.78662
934 | 0.7677 | 0.78642
935 | 0.76758 | 0.78621
936 | 0.76746 | 0.78599
937 | 0.76734 | 0.78577
938 | 0.76722 | 0.78556
939 | 0.7671 | 0.78536
940 | 0.76699 | 0.78516
941 | 0.7669 | 0.78498
942 | 0.76683 | 0.78481
943 | 0.76675 | 0.78465
944 | 0.76667 | 0.78448
945 | 0.7666 | 0.78429
946 | 0.76654 | 0.78412
947 | 0.76648 | 0.78397
948 | 0.76643 | 0.78381
949 | 0.76639 | 0.78365
950 | 0.76634 | 0.7835
951 | 0.76629 | 0.78336
952 | 0.76625 | 0.7832
953 | 0.76622 | 0.78304
954 | 0.76619 | 0.78287
955 | 0.76617 | 0.78272
956 | 0.76615 | 0.78258
957 | 0.76614 | 0.78244
958 | 0.76613 | 0.7823
959 | 0.76615 | 0.78217
960 | 0.76617 | 0.78204
961 | 0.76619 | 0.78193
962 | 0.7662 | 0.7818
963 | 0.76622 | 0.78166
964 | 0.76622 | 0.78151
965 | 0.76622 | 0.78137
966 | 0.76623 | 0.78122
967 | 0.76623 | 0.78109
968 | 0.7662 | 0.78095
969 | 0.76615 | 0.78081
970 | 0.7661 | 0.78067
971 | 0.76605 | 0.78054
972 | 0.76601 | 0.78041
973 | 0.76598 | 0.78031
974 | 0.76593 | 0.7802
975 | 0.7659 | 0.7801
976 | 0.76586 | 0.78001
977 | 0.76581 | 0.77991
978 | 0.76577 | 0.77982
979 | 0.76566 | 0.77969
980 | 0.7655 | 0.77954
981 | 0.76532 | 0.77938
982 | 0.76513 | 0.77921
983 | 0.76494 | 0.779
984 | 0.76475 | 0.77878
985 | 0.76459 | 0.77853
986 | 0.76446 | 0.77824
987 | 0.76441 | 0.77792
988 | 0.76442 | 0.77759
989 | 0.76448 | 0.77722
990 | 0.76457 | 0.77682
991 | 0.76469 | 0.77641
992 | 0.7648 | 0.776
993 | 0.76487 | 0.77558
994 | 0.76487 | 0.77514
995 | 0.76482 | 0.77465
996 | 0.7647 | 0.77413
997 | 0.76451 | 0.77359
998 | 0.76432 | 0.77305
999 | 0.76413 | 0.77247
1000 | 0.76395 | 0.77185
1001 | 0.76379 | 0.77123
1002 | 0.76366 | 0.77061
1003 | 0.76351 | 0.76999
1004 | 0.76333 | 0.76938
1005 | 0.76311 | 0.76878
1006 | 0.76285 | 0.76816
1007 | 0.76254 | 0.76751
1008 | 0.76217 | 0.76681
1009 | 0.76177 | 0.76606
1010 | 0.76133 | 0.76529
1011 | 0.76084 | 0.76452
1012 | 0.76032 | 0.76375
1013 | 0.75978 | 0.763
1014 | 0.75923 | 0.76227
1015 | 0.7587 | 0.76156
1016 | 0.75821 | 0.76085
1017 | 0.75776 | 0.76013
1018 | 0.75734 | 0.75941
1019 | 0.75693 | 0.75872
1020 | 0.75649 | 0.75804
1021 | 0.75607 | 0.75743
1022 | 0.75564 | 0.75689
1023 | 0.75522 | 0.75643
1024 | 0.75481 | 0.75605
1025 | 0.75433 | 0.75571
1026 | 0.7538 | 0.75544
1027 | 0.75323 | 0.75522
1028 | 0.75265 | 0.75503
1029 | 0.75206 | 0.75487
1030 | 0.75146 | 0.75475
1031 | 0.7509 | 0.75465
1032 | 0.75042 | 0.75458
1033 | 0.75003 | 0.75457
1034 | 0.74976 | 0.7546
1035 | 0.74959 | 0.75467
1036 | 0.74947 | 0.75477
1037 | 0.74941 | 0.75492
1038 | 0.74939 | 0.75505
1039 | 0.74937 | 0.75514
1040 | 0.74932 | 0.75523
1041 | 0.74925 | 0.75531
1042 | 0.74918 | 0.75539
1043 | 0.74911 | 0.75552
1044 | 0.74908 | 0.75571
1045 | 0.74911 | 0.75593
1046 | 0.74921 | 0.75614
1047 | 0.74938 | 0.75634
1048 | 0.74964 | 0.75653
1049 | 0.74991 | 0.7567
1050 | 0.75017 | 0.75685
1051 | 0.7504 | 0.75701
1052 | 0.75061 | 0.75714
1053 | 0.75082 | 0.75723
1054 | 0.75104 | 0.75729
1055 | 0.75127 | 0.7573
1056 | 0.75149 | 0.75728
1057 | 0.75166 | 0.75723
1058 | 0.75178 | 0.75716
1059 | 0.75186 | 0.75708
1060 | 0.75188 | 0.75697
1061 | 0.75186 | 0.75681
1062 | 0.75182 | 0.75661
1063 | 0.75177 | 0.75635
1064 | 0.75177 | 0.75605
1065 | 0.75178 | 0.75572
1066 | 0.75182 | 0.75539
1067 | 0.75187 | 0.75506
1068 | 0.75193 | 0.75474
1069 | 0.75197 | 0.75445
1070 | 0.75201 | 0.75419
1071 | 0.75202 | 0.75396
1072 | 0.75199 | 0.75378
1073 | 0.75192 | 0.75362
1074 | 0.7518 | 0.75347
1075 | 0.75163 | 0.7533
1076 | 0.75142 | 0.75313
1077 | 0.75116 | 0.75297
1078 | 0.75089 | 0.75283
1079 | 0.75064 | 0.75275
1080 | 0.7504 | 0.75272
1081 | 0.75022 | 0.75272
1082 | 0.75007 | 0.75274
1083 | 0.74993 | 0.75276
1084 | 0.74983 | 0.75273
1085 | 0.74973 | 0.75263
1086 | 0.74963 | 0.75252
1087 | 0.74952 | 0.7524
1088 | 0.74942 | 0.7523
1089 | 0.74934 | 0.75226
1090 | 0.74931 | 0.75227
1091 | 0.74933 | 0.75231
1092 | 0.74941 | 0.75239
1093 | 0.74953 | 0.75248
1094 | 0.74967 | 0.75256
1095 | 0.74981 | 0.7526
1096 | 0.74991 | 0.75261
1097 | 0.74998 | 0.7526
1098 | 0.75004 | 0.75258
1099 | 0.75014 | 0.75258
1100 | 0.7503 | 0.75257
1101 | 0.75051 | 0.75257
1102 | 0.75076 | 0.75258
1103 | 0.751 | 0.75261
1104 | 0.75123 | 0.75263
1105 | 0.75142 | 0.75264
1106 | 0.75152 | 0.75261
1107 | 0.75156 | 0.75254
1108 | 0.75154 | 0.75244
1109 | 0.75145 | 0.7523
1110 | 0.75134 | 0.75215
1111 | 0.75123 | 0.75199
1112 | 0.75111 | 0.75183
1113 | 0.75102 | 0.75168
1114 | 0.75092 | 0.75151
1115 | 0.75082 | 0.75132
1116 | 0.75073 | 0.75111
1117 | 0.75062 | 0.75089
1118 | 0.7505 | 0.75066
1119 | 0.75037 | 0.75043
1120 | 0.75023 | 0.75021
1121 | 0.75007 | 0.74997
1122 | 0.74989 | 0.7497
1123 | 0.74968 | 0.74941
1124 | 0.74943 | 0.7491
1125 | 0.74917 | 0.74877
1126 | 0.74891 | 0.74844
1127 | 0.74869 | 0.74809
1128 | 0.74851 | 0.74774
1129 | 0.74835 | 0.74738
1130 | 0.74822 | 0.747
1131 | 0.74811 | 0.74661
1132 | 0.748 | 0.74621
1133 | 0.74788 | 0.7458
1134 | 0.74775 | 0.74543
1135 | 0.74761 | 0.74511
1136 | 0.74748 | 0.74483
1137 | 0.74738 | 0.74459
1138 | 0.74732 | 0.7444
1139 | 0.74728 | 0.74424
1140 | 0.74725 | 0.7441
1141 | 0.7472 | 0.744
1142 | 0.74712 | 0.74393
1143 | 0.747 | 0.74388
1144 | 0.74686 | 0.74386
1145 | 0.74671 | 0.74386
1146 | 0.74657 | 0.74387
1147 | 0.74646 | 0.74389
1148 | 0.74635 | 0.74392
1149 | 0.74622 | 0.74399
1150 | 0.7461 | 0.74408
1151 | 0.74596 | 0.74418
1152 | 0.74582 | 0.74431
1153 | 0.7457 | 0.74445
1154 | 0.74564 | 0.7446
1155 | 0.74559 | 0.74476
1156 | 0.74556 | 0.74492
1157 | 0.74552 | 0.74508
1158 | 0.74547 | 0.74525
1159 | 0.7454 | 0.74542
1160 | 0.74534 | 0.7456
1161 | 0.74529 | 0.74575
1162 | 0.74525 | 0.74588
1163 | 0.7452 | 0.74599
1164 | 0.74517 | 0.74608
1165 | 0.74513 | 0.74616
1166 | 0.74509 | 0.74625
1167 | 0.74504 | 0.7463
1168 | 0.74497 | 0.74632
1169 | 0.74489 | 0.74629
1170 | 0.74481 | 0.74621
1171 | 0.74473 | 0.74608
1172 | 0.74469 | 0.74591
1173 | 0.74471 | 0.74573
1174 | 0.74475 | 0.74554
1175 | 0.74482 | 0.74535
1176 | 0.7449 | 0.74516
1177 | 0.74499 | 0.74496
1178 | 0.74507 | 0.74474
1179 | 0.74515 | 0.74451
1180 | 0.74522 | 0.74427
1181 | 0.74526 | 0.74404
1182 | 0.74528 | 0.74381
1183 | 0.7453 | 0.74358
1184 | 0.74531 | 0.74335
1185 | 0.7453 | 0.74311
1186 | 0.74526 | 0.74287
1187 | 0.74518 | 0.74264
1188 | 0.74508 | 0.74242
1189 | 0.74496 | 0.74222
1190 | 0.74482 | 0.74202
1191 | 0.74465 | 0.7418
1192 | 0.74443 | 0.74157
1193 | 0.74418 | 0.74132
1194 | 0.74388 | 0.74106
1195 | 0.74354 | 0.74079
1196 | 0.74317 | 0.74053
1197 | 0.7428 | 0.74029
1198 | 0.74244 | 0.74008
1199 | 0.74211 | 0.73988
1200 | 0.74184 | 0.73969
1201 | 0.74162 | 0.73951
1202 | 0.74142 | 0.73933
1203 | 0.74123 | 0.73914
1204 | 0.74102 | 0.73898
1205 | 0.7408 | 0.73883
1206 | 0.7406 | 0.73869
1207 | 0.74042 | 0.73856
1208 | 0.74027 | 0.73844
1209 | 0.74014 | 0.73834
1210 | 0.74003 | 0.73823
1211 | 0.73993 | 0.73815
1212 | 0.73984 | 0.73807
1213 | 0.73975 | 0.738
1214 | 0.73966 | 0.73792
1215 | 0.73953 | 0.73783
1216 | 0.73939 | 0.73772
1217 | 0.73924 | 0.7376
1218 | 0.73909 | 0.73747
1219 | 0.73896 | 0.73733
1220 | 0.73887 | 0.7372
1221 | 0.73879 | 0.73708
1222 | 0.73873 | 0.73698
1223 | 0.73869 | 0.73692
1224 | 0.73866 | 0.73687
1225 | 0.73863 | 0.73683
1226 | 0.7386 | 0.73678
1227 | 0.73857 | 0.73672
1228 | 0.73854 | 0.73663
1229 | 0.73851 | 0.73652
1230 | 0.73848 | 0.73638
1231 | 0.73846 | 0.73621
1232 | 0.73843 | 0.73602
1233 | 0.73839 | 0.73581
1234 | 0.73834 | 0.73557
1235 | 0.73831 | 0.73534
1236 | 0.73829 | 0.7351
1237 | 0.73827 | 0.73484
1238 | 0.73824 | 0.73457
1239 | 0.73818 | 0.73429
1240 | 0.73806 | 0.73399
1241 | 0.73789 | 0.73368
1242 | 0.73766 | 0.73339
1243 | 0.73741 | 0.73313
1244 | 0.73716 | 0.73289
1245 | 0.73693 | 0.73267
1246 | 0.73675 | 0.73246
1247 | 0.73659 | 0.73224
1248 | 0.73642 | 0.73202
1249 | 0.73622 | 0.7318
1250 | 0.736 | 0.7316
1251 | 0.73577 | 0.73139
1252 | 0.73556 | 0.73118
1253 | 0.73537 | 0.73095
1254 | 0.73519 | 0.73071
1255 | 0.73503 | 0.73046
1256 | 0.7349 | 0.73021
1257 | 0.73481 | 0.72996
1258 | 0.73474 | 0.72972
1259 | 0.73471 | 0.7295
1260 | 0.73469 | 0.7293
1261 | 0.73466 | 0.72913
1262 | 0.73461 | 0.72896
1263 | 0.73456 | 0.7288
1264 | 0.73448 | 0.72865
1265 | 0.7344 | 0.7285
1266 | 0.73433 | 0.72837
1267 | 0.73427 | 0.72826
1268 | 0.73423 | 0.72818
1269 | 0.7342 | 0.72812
1270 | 0.73417 | 0.72807
1271 | 0.73413 | 0.72802
1272 | 0.73408 | 0.72796
1273 | 0.73403 | 0.72789
1274 | 0.73397 | 0.72781
1275 | 0.73394 | 0.72773
1276 | 0.73394 | 0.72763
1277 | 0.73396 | 0.7275
1278 | 0.73399 | 0.72734
1279 | 0.73402 | 0.72715
1280 | 0.73404 | 0.72691
1281 | 0.73406 | 0.72665
1282 | 0.7341 | 0.72639
1283 | 0.73414 | 0.72611
1284 | 0.73417 | 0.72584
1285 | 0.73419 | 0.72556
1286 | 0.73419 | 0.72527
1287 | 0.73415 | 0.72499
1288 | 0.73408 | 0.72472
1289 | 0.73398 | 0.72445
1290 | 0.73385 | 0.72419
1291 | 0.73371 | 0.72392
1292 | 0.73356 | 0.72365
1293 | 0.73339 | 0.72337
1294 | 0.7332 | 0.72309
1295 | 0.73297 | 0.7228
1296 | 0.73272 | 0.72252
1297 | 0.73244 | 0.72223
1298 | 0.73216 | 0.72195
1299 | 0.73186 | 0.72166
1300 | 0.73156 | 0.72135
1301 | 0.73126 | 0.72103
1302 | 0.731 | 0.72069
1303 | 0.73076 | 0.72035
1304 | 0.73053 | 0.72
1305 | 0.73033 | 0.71965
1306 | 0.73013 | 0.71931
1307 | 0.72993 | 0.71898
1308 | 0.72973 | 0.71866
1309 | 0.72953 | 0.71835
1310 | 0.72933 | 0.71805
1311 | 0.72914 | 0.71777
1312 | 0.72897 | 0.71752
1313 | 0.72881 | 0.71728
1314 | 0.72868 | 0.71707
1315 | 0.72856 | 0.71687
1316 | 0.72846 | 0.71668
1317 | 0.72836 | 0.71647
1318 | 0.72829 | 0.71625
1319 | 0.72823 | 0.71602
1320 | 0.7282 | 0.71578
1321 | 0.72822 | 0.71554
1322 | 0.72826 | 0.71532
1323 | 0.7283 | 0.71509
1324 | 0.72834 | 0.71486
1325 | 0.72837 | 0.7146
1326 | 0.72841 | 0.71431
1327 | 0.72846 | 0.714
1328 | 0.72853 | 0.71365
1329 | 0.72862 | 0.71329
1330 | 0.72869 | 0.71292
1331 | 0.72874 | 0.71255
1332 | 0.7288 | 0.71218
1333 | 0.72885 | 0.7118
1334 | 0.72892 | 0.71141
1335 | 0.729 | 0.71099
1336 | 0.72908 | 0.71051
1337 | 0.72915 | 0.70998
1338 | 0.72921 | 0.70941
1339 | 0.72925 | 0.7088
1340 | 0.72925 | 0.70814
1341 | 0.72922 | 0.70745
1342 | 0.72916 | 0.70673
1343 | 0.72907 | 0.706
1344 | 0.72896 | 0.70527
1345 | 0.72881 | 0.70454
1346 | 0.72865 | 0.70381
1347 | 0.72848 | 0.70305
1348 | 0.72831 | 0.70229
1349 | 0.72814 | 0.70154
1350 | 0.72797 | 0.70079
1351 | 0.72777 | 0.70007
1352 | 0.72756 | 0.69935
1353 | 0.72732 | 0.69864
1354 | 0.72707 | 0.69794
1355 | 0.72683 | 0.69726
1356 | 0.72657 | 0.69661
1357 | 0.72631 | 0.696
1358 | 0.72602 | 0.69541
1359 | 0.72573 | 0.69484
1360 | 0.72544 | 0.6943
1361 | 0.72515 | 0.69378
1362 | 0.72486 | 0.69327
1363 | 0.72457 | 0.69278
1364 | 0.72428 | 0.69229
1365 | 0.72401 | 0.69181
1366 | 0.72376 | 0.69133
1367 | 0.72355 | 0.69088
1368 | 0.72335 | 0.69045
1369 | 0.72314 | 0.69006
1370 | 0.72292 | 0.6897
1371 | 0.72271 | 0.68937
1372 | 0.72252 | 0.68907
1373 | 0.72237 | 0.68878
1374 | 0.72224 | 0.6885
1375 | 0.72213 | 0.68825
1376 | 0.72202 | 0.68803
1377 | 0.72191 | 0.68786
1378 | 0.7218 | 0.68774
1379 | 0.72168 | 0.68766
1380 | 0.72154 | 0.6876
1381 | 0.72139 | 0.68756
1382 | 0.72122 | 0.68751
1383 | 0.72105 | 0.68746
1384 | 0.72088 | 0.68739
1385 | 0.7207 | 0.68732
1386 | 0.72053 | 0.68722
1387 | 0.72037 | 0.68712
1388 | 0.72022 | 0.687
1389 | 0.72009 | 0.68687
1390 | 0.71999 | 0.68676
1391 | 0.7199 | 0.68666
1392 | 0.71981 | 0.68656
1393 | 0.71971 | 0.68646
1394 | 0.71963 | 0.68639
1395 | 0.71956 | 0.68632
1396 | 0.71949 | 0.68628
1397 | 0.71941 | 0.68626
1398 | 0.7193 | 0.68625
1399 | 0.71915 | 0.68624
1400 | 0.71898 | 0.68623
1401 | 0.71879 | 0.68622
1402 | 0.71858 | 0.68619
1403 | 0.71835 | 0.68615
1404 | 0.71813 | 0.68609
1405 | 0.71789 | 0.68604
1406 | 0.71768 | 0.68599
1407 | 0.71749 | 0.68594
1408 | 0.71731 | 0.6859
1409 | 0.71714 | 0.68586
1410 | 0.71698 | 0.68581
1411 | 0.71686 | 0.68575
1412 | 0.71675 | 0.68567
1413 | 0.71668 | 0.68559
1414 | 0.71662 | 0.68552
1415 | 0.71656 | 0.68545
1416 | 0.71652 | 0.68538
1417 | 0.71648 | 0.68533
1418 | 0.71646 | 0.68528
1419 | 0.71645 | 0.68522
1420 | 0.71646 | 0.68514
1421 | 0.71648 | 0.68505
1422 | 0.71652 | 0.68494
1423 | 0.71658 | 0.68481
1424 | 0.71665 | 0.68469
1425 | 0.71672 | 0.68456
1426 | 0.71676 | 0.68445
1427 | 0.71674 | 0.68434
1428 | 0.71666 | 0.68424
1429 | 0.71655 | 0.68414
1430 | 0.71642 | 0.68402
1431 | 0.7163 | 0.68389
1432 | 0.71618 | 0.68375
1433 | 0.71609 | 0.6836
1434 | 0.71602 | 0.68343
1435 | 0.71596 | 0.68326
1436 | 0.71593 | 0.68309
1437 | 0.71588 | 0.68293
1438 | 0.71582 | 0.68277
1439 | 0.71573 | 0.68263
1440 | 0.71562 | 0.6825
1441 | 0.71552 | 0.68237
1442 | 0.71543 | 0.68227
1443 | 0.71533 | 0.68218
1444 | 0.71521 | 0.6821
1445 | 0.71505 | 0.68203
1446 | 0.71486 | 0.68196
1447 | 0.71465 | 0.68187
1448 | 0.71441 | 0.68175
1449 | 0.71414 | 0.68161
1450 | 0.71387 | 0.68144
1451 | 0.71359 | 0.68127
1452 | 0.71334 | 0.68109
1453 | 0.7131 | 0.6809
1454 | 0.71288 | 0.68072
1455 | 0.71267 | 0.68052
1456 | 0.71248 | 0.68032
1457 | 0.71231 | 0.68011
1458 | 0.71216 | 0.67989
1459 | 0.71202 | 0.67968
1460 | 0.71188 | 0.67947
1461 | 0.71174 | 0.67927
1462 | 0.71162 | 0.67908
1463 | 0.71152 | 0.6789
1464 | 0.71144 | 0.67872
1465 | 0.71139 | 0.67854
1466 | 0.71134 | 0.67834
1467 | 0.71129 | 0.67813
1468 | 0.71124 | 0.67791
1469 | 0.71119 | 0.67767
1470 | 0.71116 | 0.67743
1471 | 0.71113 | 0.67718
1472 | 0.71108 | 0.67693
1473 | 0.71101 | 0.67669
1474 | 0.71091 | 0.67646
1475 | 0.71079 | 0.67623
1476 | 0.71067 | 0.67602
1477 | 0.71055 | 0.6758
1478 | 0.71044 | 0.67559
1479 | 0.71033 | 0.67539
1480 | 0.71023 | 0.67519
1481 | 0.71016 | 0.67501
1482 | 0.7101 | 0.67483
1483 | 0.71003 | 0.67467
1484 | 0.70996 | 0.6745
1485 | 0.70988 | 0.67434
1486 | 0.70978 | 0.67417
1487 | 0.70967 | 0.674
1488 | 0.70956 | 0.67382
1489 | 0.70943 | 0.67365
1490 | 0.70929 | 0.67347
1491 | 0.70912 | 0.67329
1492 | 0.70894 | 0.67312
1493 | 0.70873 | 0.67295
1494 | 0.7085 | 0.67276
1495 | 0.70825 | 0.67258
1496 | 0.708 | 0.67239
1497 | 0.70776 | 0.67222
1498 | 0.70753 | 0.67207
1499 | 0.7073 | 0.67193
1500 | 0.70707 | 0.6718
1501 | 0.70684 | 0.67168
1502 | 0.70662 | 0.67157
1503 | 0.7064 | 0.67147
1504 | 0.70619 | 0.67137
1505 | 0.70598 | 0.67127
1506 | 0.70578 | 0.67118
1507 | 0.70561 | 0.67108
1508 | 0.70547 | 0.67098
1509 | 0.70537 | 0.67088
1510 | 0.70533 | 0.67077
1511 | 0.70533 | 0.67064
1512 | 0.70536 | 0.6705
1513 | 0.7054 | 0.67035
1514 | 0.70545 | 0.6702
1515 | 0.70548 | 0.67005
1516 | 0.7055 | 0.6699
1517 | 0.70552 | 0.66975
1518 | 0.70554 | 0.6696
1519 | 0.70556 | 0.66944
1520 | 0.70558 | 0.66927
1521 | 0.7056 | 0.66909
1522 | 0.70561 | 0.66892
1523 | 0.7056 | 0.66874
1524 | 0.70559 | 0.66854
1525 | 0.70556 | 0.66832
1526 | 0.70553 | 0.66808
1527 | 0.70552 | 0.66785
1528 | 0.70551 | 0.66761
1529 | 0.70552 | 0.66738
1530 | 0.70553 | 0.66713
1531 | 0.70554 | 0.66686
1532 | 0.70554 | 0.66659
1533 | 0.70554 | 0.66631
1534 | 0.70553 | 0.66602
1535 | 0.70552 | 0.66573
1536 | 0.7055 | 0.66543
1537 | 0.70548 | 0.66511
1538 | 0.70543 | 0.6648
1539 | 0.70537 | 0.66447
1540 | 0.70527 | 0.66415
1541 | 0.70515 | 0.66384
1542 | 0.70499 | 0.66353
1543 | 0.70481 | 0.66325
1544 | 0.7046 | 0.66298
1545 | 0.70437 | 0.66272
1546 | 0.70412 | 0.66248
1547 | 0.70385 | 0.66225
1548 | 0.70358 | 0.66203
1549 | 0.7033 | 0.66181
1550 | 0.70301 | 0.6616
1551 | 0.70271 | 0.66138
1552 | 0.70242 | 0.66115
1553 | 0.70214 | 0.6609
1554 | 0.70185 | 0.66063
1555 | 0.70159 | 0.66034
1556 | 0.70133 | 0.66004
1557 | 0.7011 | 0.65976
1558 | 0.7009 | 0.65948
1559 | 0.70073 | 0.6592
1560 | 0.70057 | 0.65893
1561 | 0.7004 | 0.65866
1562 | 0.70022 | 0.6584
1563 | 0.70003 | 0.65815
1564 | 0.69984 | 0.65791
1565 | 0.69966 | 0.65769
1566 | 0.69949 | 0.65747
1567 | 0.69933 | 0.65723
1568 | 0.69915 | 0.65699
1569 | 0.69896 | 0.65672
1570 | 0.69876 | 0.65643
1571 | 0.69857 | 0.65611
1572 | 0.69838 | 0.65577
1573 | 0.69819 | 0.65542
1574 | 0.69802 | 0.65507
1575 | 0.69786 | 0.65472
1576 | 0.69769 | 0.65437
1577 | 0.69752 | 0.65401
1578 | 0.69733 | 0.65366
1579 | 0.69714 | 0.65332
1580 | 0.69695 | 0.65299
1581 | 0.69677 | 0.65269
1582 | 0.6966 | 0.65241
1583 | 0.69645 | 0.65213
1584 | 0.6963 | 0.65187
1585 | 0.69615 | 0.65161
1586 | 0.69601 | 0.65134
1587 | 0.69586 | 0.65106
1588 | 0.69571 | 0.65077
1589 | 0.69554 | 0.65047
1590 | 0.69537 | 0.65018
1591 | 0.69521 | 0.64991
1592 | 0.69507 | 0.64965
1593 | 0.69496 | 0.64941
1594 | 0.69485 | 0.64917
1595 | 0.69475 | 0.64894
1596 | 0.69465 | 0.6487
1597 | 0.69454 | 0.64844
1598 | 0.6944 | 0.64816
1599 | 0.69425 | 0.64786
1600 | 0.69406 | 0.64753
1601 | 0.69386 | 0.64719
1602 | 0.69362 | 0.64683
1603 | 0.69337 | 0.64646
1604 | 0.69313 | 0.6461
1605 | 0.69291 | 0.64575
1606 | 0.69271 | 0.6454
1607 | 0.69252 | 0.64505
1608 | 0.69233 | 0.64469
1609 | 0.69213 | 0.64434
1610 | 0.69193 | 0.644
1611 | 0.69174 | 0.64366
1612 | 0.69155 | 0.64335
1613 | 0.69137 | 0.64303
1614 | 0.6912 | 0.64272
1615 | 0.69102 | 0.6424
1616 | 0.69084 | 0.64207
1617 | 0.69066 | 0.64172
1618 | 0.69049 | 0.64137
1619 | 0.69031 | 0.64101
1620 | 0.69014 | 0.64065
1621 | 0.68998 | 0.6403
1622 | 0.68983 | 0.63994
1623 | 0.68968 | 0.63959
1624 | 0.68952 | 0.63923
1625 | 0.68934 | 0.63889
1626 | 0.68915 | 0.63855
1627 | 0.68895 | 0.63823
1628 | 0.68873 | 0.63792
1629 | 0.68849 | 0.63763
1630 | 0.68824 | 0.63736
1631 | 0.68797 | 0.63709
1632 | 0.68768 | 0.6368
1633 | 0.6874 | 0.63648
1634 | 0.68713 | 0.63612
1635 | 0.68686 | 0.63572
1636 | 0.68658 | 0.63531
1637 | 0.6863 | 0.63488
1638 | 0.68601 | 0.63445
1639 | 0.68571 | 0.63402
1640 | 0.68541 | 0.6336
1641 | 0.68509 | 0.6332
1642 | 0.68477 | 0.63281
1643 | 0.68444 | 0.63245
1644 | 0.6841 | 0.63211
1645 | 0.68376 | 0.63177
1646 | 0.68344 | 0.63145
1647 | 0.68315 | 0.63114
1648 | 0.68287 | 0.63085
1649 | 0.68259 | 0.63057
1650 | 0.6823 | 0.63029
1651 | 0.682 | 0.63
1652 | 0.68169 | 0.62968
1653 | 0.68137 | 0.62933
1654 | 0.68105 | 0.62898
1655 | 0.68073 | 0.62863
1656 | 0.68041 | 0.62829
1657 | 0.68009 | 0.62798
1658 | 0.67975 | 0.62771
1659 | 0.6794 | 0.62747
1660 | 0.67904 | 0.62727
1661 | 0.67867 | 0.6271
1662 | 0.67832 | 0.62694
1663 | 0.67799 | 0.62678
1664 | 0.67767 | 0.62661
1665 | 0.67734 | 0.62645
1666 | 0.67701 | 0.62629
1667 | 0.67667 | 0.62614
1668 | 0.67635 | 0.62597
1669 | 0.67606 | 0.62579
1670 | 0.67579 | 0.62558
1671 | 0.67554 | 0.62535
1672 | 0.67531 | 0.62514
1673 | 0.67507 | 0.62492
1674 | 0.67485 | 0.62471
1675 | 0.67464 | 0.6245
1676 | 0.67444 | 0.62429
1677 | 0.67422 | 0.62408
1678 | 0.674 | 0.62385
1679 | 0.67379 | 0.62359
1680 | 0.67359 | 0.62329
1681 | 0.6734 | 0.62294
1682 | 0.67319 | 0.62256
1683 | 0.67296 | 0.62213
1684 | 0.67269 | 0.62165
1685 | 0.6724 | 0.62114
1686 | 0.67212 | 0.62061
1687 | 0.67181 | 0.62007
1688 | 0.6715 | 0.61955
1689 | 0.67118 | 0.61907
1690 | 0.67087 | 0.61862
1691 | 0.67061 | 0.61819
1692 | 0.67039 | 0.61777
1693 | 0.67019 | 0.61735
1694 | 0.66998 | 0.61692
1695 | 0.66975 | 0.61648
1696 | 0.6695 | 0.61601
1697 | 0.66921 | 0.61551
1698 | 0.66889 | 0.61496
1699 | 0.66854 | 0.61436
1700 | 0.66817 | 0.61371
1701 | 0.66781 | 0.61304
1702 | 0.66747 | 0.61237
1703 | 0.66714 | 0.61173
1704 | 0.66681 | 0.61112
1705 | 0.66646 | 0.61053
1706 | 0.66609 | 0.60997
1707 | 0.66568 | 0.60942
1708 | 0.66526 | 0.60888
1709 | 0.66483 | 0.60837
1710 | 0.66438 | 0.60786
1711 | 0.66391 | 0.60738
1712 | 0.6634 | 0.60693
1713 | 0.66284 | 0.60651
1714 | 0.66228 | 0.6061
1715 | 0.66175 | 0.60571
1716 | 0.66125 | 0.60533
1717 | 0.6608 | 0.60497
1718 | 0.66039 | 0.60463
1719 | 0.65998 | 0.60431
1720 | 0.65955 | 0.60399
1721 | 0.65909 | 0.60368
1722 | 0.65859 | 0.6034
1723 | 0.65807 | 0.60313
1724 | 0.65753 | 0.60287
1725 | 0.65701 | 0.6026
1726 | 0.65652 | 0.60231
1727 | 0.65605 | 0.60199
1728 | 0.65557 | 0.60165
1729 | 0.65508 | 0.6013
1730 | 0.65458 | 0.60095
1731 | 0.65408 | 0.60058
1732 | 0.65361 | 0.60022
1733 | 0.65312 | 0.59984
1734 | 0.65261 | 0.59945
1735 | 0.65209 | 0.59908
1736 | 0.65158 | 0.59871
1737 | 0.65111 | 0.59833
1738 | 0.65068 | 0.59794
1739 | 0.65026 | 0.59751
1740 | 0.64984 | 0.59704
1741 | 0.64941 | 0.59656
1742 | 0.64896 | 0.59606
1743 | 0.6485 | 0.59558
1744 | 0.64803 | 0.59512
1745 | 0.64757 | 0.59465
1746 | 0.64713 | 0.59416
1747 | 0.64674 | 0.59364
1748 | 0.6464 | 0.59309
1749 | 0.64608 | 0.59254
1750 | 0.64582 | 0.592
1751 | 0.6456 | 0.59146
1752 | 0.64543 | 0.59093
1753 | 0.6453 | 0.5904
1754 | 0.64519 | 0.58986
1755 | 0.64508 | 0.5893
1756 | 0.645 | 0.58871
1757 | 0.64491 | 0.58808
1758 | 0.6448 | 0.58742
1759 | 0.64464 | 0.58677
1760 | 0.64445 | 0.58611
1761 | 0.64424 | 0.58548
1762 | 0.64406 | 0.5849
1763 | 0.64392 | 0.58438
1764 | 0.6438 | 0.58389
1765 | 0.64367 | 0.58342
1766 | 0.64359 | 0.58297
1767 | 0.64352 | 0.58253
1768 | 0.64344 | 0.58213
1769 | 0.64336 | 0.58178
1770 | 0.64322 | 0.58144
1771 | 0.64304 | 0.5811
1772 | 0.64281 | 0.58074
1773 | 0.6425 | 0.58035
1774 | 0.64214 | 0.57994
1775 | 0.64173 | 0.57955
1776 | 0.64127 | 0.57918
1777 | 0.64076 | 0.57883
1778 | 0.64022 | 0.57851
1779 | 0.6396 | 0.57833
1780 | 0.63888 | 0.57829
1781 | 0.63804 | 0.57842
1782 | 0.63705 | 0.57873
1783 | 0.63593 | 0.57921
1784 | 0.6347 | 0.57978
1785 | 0.63339 | 0.58043
1786 | 0.63205 | 0.58113
1787 | 0.63073 | 0.58185
1788 | 0.62949 | 0.58261
1789 | 0.62831 | 0.58344
1790 | 0.6272 | 0.58435
1791 | 0.62617 | 0.58536
1792 | 0.62524 | 0.58644
1793 | 0.62438 | 0.58754
1794 | 0.62361 | 0.58865
1795 | 0.62295 | 0.58974
1796 | 0.62244 | 0.5908
1797 | 0.62208 | 0.59185
1798 | 0.62191 | 0.59289
1799 | 0.62194 | 0.59394
1800 | 0.62215 | 0.59494
1801 | 0.62252 | 0.59585
1802 | 0.62301 | 0.59662
1803 | 0.62361 | 0.59721
1804 | 0.62427 | 0.59764
1805 | 0.62497 | 0.5979
1806 | 0.62573 | 0.59803
1807 | 0.62659 | 0.59806
1808 | 0.62759 | 0.59804
1809 | 0.62874 | 0.59803
1810 | 0.63003 | 0.59805
1811 | 0.63151 | 0.59809
1812 | 0.63321 | 0.59817
1813 | 0.63506 | 0.59825
1814 | 0.63699 | 0.59831
1815 | 0.63894 | 0.59833
1816 | 0.64082 | 0.59825
1817 | 0.64263 | 0.59807
1818 | 0.64437 | 0.59779
1819 | 0.64602 | 0.59738
1820 | 0.64761 | 0.59689
1821 | 0.64913 | 0.59632
1822 | 0.65055 | 0.59568
1823 | 0.65186 | 0.59495
1824 | 0.65308 | 0.59412
1825 | 0.65422 | 0.59331
1826 | 0.65521 | 0.59249
1827 | 0.65597 | 0.5917
1828 | 0.65647 | 0.59099
1829 | 0.6567 | 0.59036
1830 | 0.65663 | 0.58977
1831 | 0.65628 | 0.58919
1832 | 0.65574 | 0.58859
1833 | 0.65507 | 0.58791
1834 | 0.6543 | 0.58713
1835 | 0.65348 | 0.58633
1836 | 0.65264 | 0.58551
1837 | 0.65175 | 0.5847
1838 | 0.65082 | 0.58397
1839 | 0.64984 | 0.5833
1840 | 0.64879 | 0.58266
1841 | 0.64774 | 0.58202
1842 | 0.64667 | 0.58133
1843 | 0.64562 | 0.58059
1844 | 0.64462 | 0.57981
1845 | 0.64366 | 0.57905
1846 | 0.64273 | 0.57831
1847 | 0.64181 | 0.5776
1848 | 0.64085 | 0.57687
1849 | 0.63984 | 0.57603
1850 | 0.6388 | 0.57508
1851 | 0.63776 | 0.57399
1852 | 0.63677 | 0.57282
1853 | 0.63586 | 0.57162
1854 | 0.63506 | 0.5704
1855 | 0.63435 | 0.56923
1856 | 0.63375 | 0.56813
1857 | 0.63329 | 0.56711
1858 | 0.63299 | 0.5662
1859 | 0.63279 | 0.56541
1860 | 0.63267 | 0.56469
1861 | 0.63256 | 0.56401
1862 | 0.63245 | 0.56336
1863 | 0.63236 | 0.56276
1864 | 0.63229 | 0.56222
1865 | 0.63223 | 0.56176
1866 | 0.63214 | 0.56136
1867 | 0.63203 | 0.56103
1868 | 0.63191 | 0.56078
1869 | 0.63182 | 0.5606
1870 | 0.63179 | 0.56052
1871 | 0.63188 | 0.56054
1872 | 0.63203 | 0.56064
1873 | 0.63219 | 0.56082
1874 | 0.6323 | 0.56106
1875 | 0.63233 | 0.56131
1876 | 0.63227 | 0.56157
1877 | 0.63211 | 0.56184
1878 | 0.63192 | 0.56211
1879 | 0.6317 | 0.56234
1880 | 0.63139 | 0.56249
1881 | 0.63105 | 0.56258
1882 | 0.63064 | 0.56255
1883 | 0.63009 | 0.56242
1884 | 0.62944 | 0.56224
1885 | 0.62874 | 0.56205
1886 | 0.62796 | 0.56186
1887 | 0.62711 | 0.56163
1888 | 0.62622 | 0.56137
1889 | 0.62531 | 0.56099
1890 | 0.62442 | 0.56049
1891 | 0.62368 | 0.55991
1892 | 0.62307 | 0.55928
1893 | 0.62255 | 0.55863
1894 | 0.62201 | 0.55795
1895 | 0.62134 | 0.5572
1896 | 0.62047 | 0.55637
1897 | 0.61947 | 0.55545
1898 | 0.61838 | 0.55448
1899 | 0.61732 | 0.55348
1900 | 0.61634 | 0.55245
1901 | 0.61546 | 0.55142
1902 | 0.61471 | 0.55037
1903 | 0.61408 | 0.54929
1904 | 0.61354 | 0.54822
1905 | 0.61307 | 0.54714
1906 | 0.61263 | 0.54601
1907 | 0.61219 | 0.54485
1908 | 0.61182 | 0.54371
1909 | 0.61148 | 0.5426
1910 | 0.61116 | 0.54152
1911 | 0.61085 | 0.54048
1912 | 0.6105 | 0.53948
1913 | 0.61006 | 0.5385
1914 | 0.60957 | 0.53756
1915 | 0.60909 | 0.53672
1916 | 0.60867 | 0.53599
1917 | 0.60843 | 0.53542
1918 | 0.60835 | 0.53503
1919 | 0.60839 | 0.53488
1920 | 0.6085 | 0.53495
1921 | 0.60865 | 0.53519
1922 | 0.6088 | 0.53556
1923 | 0.60902 | 0.53609
1924 | 0.60932 | 0.53675
1925 | 0.60968 | 0.5375
1926 | 0.61007 | 0.53834
1927 | 0.61047 | 0.53925
1928 | 0.61075 | 0.54018
1929 | 0.61081 | 0.54111
1930 | 0.61065 | 0.542
1931 | 0.61037 | 0.54291
1932 | 0.61003 | 0.54384
1933 | 0.60966 | 0.54472
1934 | 0.6093 | 0.54562
1935 | 0.60892 | 0.5465
1936 | 0.60854 | 0.54737
1937 | 0.60821 | 0.54824
1938 | 0.60798 | 0.54919
1939 | 0.60781 | 0.55022
1940 | 0.60762 | 0.55136
1941 | 0.60731 | 0.5526
1942 | 0.60679 | 0.55386
1943 | 0.60597 | 0.55518
1944 | 0.60484 | 0.55659
1945 | 0.60347 | 0.55802
1946 | 0.60198 | 0.55953
1947 | 0.60045 | 0.56111
1948 | 0.59896 | 0.56272
1949 | 0.5976 | 0.56427
1950 | 0.59638 | 0.56577
1951 | 0.59527 | 0.5672
1952 | 0.59425 | 0.5685
1953 | 0.59334 | 0.56968
1954 | 0.59253 | 0.57081
1955 | 0.59173 | 0.57193
1956 | 0.59084 | 0.57301
1957 | 0.58979 | 0.57405
1958 | 0.58861 | 0.57504
1959 | 0.58729 | 0.57592
1960 | 0.58584 | 0.57668
1961 | 0.58433 | 0.57732
1962 | 0.5828 | 0.57783
1963 | 0.58127 | 0.5782
1964 | 0.5797 | 0.5785
1965 | 0.57816 | 0.57878
1966 | 0.57668 | 0.57908
1967 | 0.57523 | 0.57943
1968 | 0.57389 | 0.57982
1969 | 0.57275 | 0.58025
1970 | 0.57183 | 0.58072
1971 | 0.57112 | 0.58124
1972 | 0.57062 | 0.5818
1973 | 0.57032 | 0.58232
1974 | 0.57011 | 0.58276
1975 | 0.56994 | 0.58321
1976 | 0.56981 | 0.58365
1977 | 0.56979 | 0.58411
1978 | 0.5699 | 0.58463
1979 | 0.57011 | 0.58508
1980 | 0.57045 | 0.5855
1981 | 0.57089 | 0.58592
1982 | 0.57143 | 0.58636
1983 | 0.57211 | 0.58687
1984 | 0.57294 | 0.58747
1985 | 0.5739 | 0.58811
1986 | 0.57486 | 0.58873
1987 | 0.57581 | 0.58923
1988 | 0.57671 | 0.58958
1989 | 0.57741 | 0.58987
1990 | 0.57793 | 0.59024
1991 | 0.57838 | 0.59076
1992 | 0.57897 | 0.59143
1993 | 0.57979 | 0.59214
1994 | 0.58086 | 0.59282
1995 | 0.5822 | 0.59328
1996 | 0.58373 | 0.59354
1997 | 0.58541 | 0.5937
1998 | 0.58725 | 0.59378
1999 | 0.58932 | 0.59387
2000 | 0.59152 | 0.59405
2001 | 0.5939 | 0.59425
2002 | 0.59644 | 0.59444
2003 | 0.59908 | 0.59465
2004 | 0.60191 | 0.59492
2005 | 0.60474 | 0.59533
2006 | 0.60731 | 0.59586
2007 | 0.60965 | 0.5963
2008 | 0.61172 | 0.59651
2009 | 0.6134 | 0.5965
2010 | 0.61462 | 0.59638
2011 | 0.61542 | 0.59608
2012 | 0.61575 | 0.5956
2013 | 0.61555 | 0.59498
2014 | 0.61481 | 0.59428
2015 | 0.61358 | 0.59346
2016 | 0.61196 | 0.59269
2017 | 0.61005 | 0.59227
2018 | 0.6081 | 0.59224
2019 | 0.6063 | 0.59246
2020 | 0.60466 | 0.59287
2021 | 0.60319 | 0.59362
2022 | 0.6017 | 0.59466
2023 | 0.60012 | 0.59598
2024 | 0.59846 | 0.59759
2025 | 0.59667 | 0.59923
2026 | 0.59474 | 0.60084
2027 | 0.59284 | 0.60236
2028 | 0.59107 | 0.6039
2029 | 0.58935 | 0.60563
2030 | 0.58787 | 0.60757
2031 | 0.58683 | 0.60971
2032 | 0.58602 | 0.612
2033 | 0.58539 | 0.61436
2034 | 0.58488 | 0.61673
2035 | 0.5841 | 0.61915
2036 | 0.58309 | 0.62154
2037 | 0.58212 | 0.62402
2038 | 0.58125 | 0.62659
2039 | 0.58057 | 0.62918
2040 | 0.58016 | 0.63172
2041 | 0.58038 | 0.63414
2042 | 0.58107 | 0.63627
2043 | 0.58195 | 0.63808
2044 | 0.58295 | 0.63964
2045 | 0.58388 | 0.64105
2046 | 0.58448 | 0.64246
2047 | 0.58501 | 0.64399
2048 | 0.58575 | 0.64564
2049 | 0.58663 | 0.64732
2050 | 0.58786 | 0.64913
2051 | 0.58942 | 0.6512
2052 | 0.59107 | 0.6533
2053 | 0.59279 | 0.65518
2054 | 0.59434 | 0.65678
2055 | 0.59571 | 0.65816
2056 | 0.59688 | 0.65938
2057 | 0.59773 | 0.66042
2058 | 0.59819 | 0.66127
2059 | 0.59832 | 0.66174
2060 | 0.59796 | 0.66165
2061 | 0.59722 | 0.66095
2062 | 0.59621 | 0.65991
2063 | 0.59484 | 0.65896
2064 | 0.59332 | 0.65822
2065 | 0.59173 | 0.65742
2066 | 0.58976 | 0.6565
2067 | 0.58751 | 0.65548
2068 | 0.58505 | 0.65445
2069 | 0.58243 | 0.65376
2070 | 0.57983 | 0.65345
2071 | 0.57733 | 0.65343
2072 | 0.57507 | 0.65368
2073 | 0.57299 | 0.65398
2074 | 0.57087 | 0.65421
2075 | 0.56896 | 0.65446
2076 | 0.56751 | 0.65447
2077 | 0.56676 | 0.65417
2078 | 0.56685 | 0.65364
2079 | 0.56712 | 0.65291
2080 | 0.56699 | 0.65229
2081 | 0.56596 | 0.65193
2082 | 0.56398 | 0.6518
2083 | 0.56138 | 0.65204
2084 | 0.55822 | 0.65261
2085 | 0.55472 | 0.65341
2086 | 0.55106 | 0.65443
2087 | 0.54761 | 0.65539
2088 | 0.54438 | 0.65592
2089 | 0.54131 | 0.65567
2090 | 0.53833 | 0.65481
2091 | 0.53502 | 0.65349
2092 | 0.53126 | 0.65197
2093 | 0.52718 | 0.65082
2094 | 0.5232 | 0.65021
2095 | 0.51928 | 0.65
2096 | 0.51556 | 0.65035
2097 | 0.51238 | 0.65145
2098 | 0.50966 | 0.65295
2099 | 0.50757 | 0.65449
2100 | 0.50596 | 0.65602
2101 | 0.50459 | 0.65758
2102 | 0.50338 | 0.65904
2103 | 0.50244 | 0.66046
2104 | 0.50226 | 0.66176
2105 | 0.5032 | 0.66272
2106 | 0.50578 | 0.66301
2107 | 0.51018 | 0.66272
2108 | 0.51553 | 0.66221
2109 | 0.52132 | 0.66193
2110 | 0.52749 | 0.66188
2111 | 0.53369 | 0.66177
2112 | 0.53947 | 0.66157
2113 | 0.54415 | 0.66084
2114 | 0.54643 | 0.65967
2115 | 0.54626 | 0.65863
2116 | 0.54348 | 0.65777
2117 | 0.53803 | 0.65746
2118 | 0.53074 | 0.6582
2119 | 0.5229 | 0.66001
2120 | 0.5154 | 0.66283
2121 | 0.50974 | 0.66664
2122 | 0.50745 | 0.67083
2123 | 0.50812 | 0.67502
2124 | 0.51115 | 0.67884
2125 | 0.51509 | 0.68195
2126 | 0.51897 | 0.68439
2127 | 0.52208 | 0.68639
2128 | 0.52422 | 0.68801
2129 | 0.5255 | 0.68956
2130 | 0.52635 | 0.69132
2131 | 0.52762 | 0.69337
2132 | 0.52968 | 0.696
2133 | 0.5328 | 0.69916
2134 | 0.53679 | 0.70239
2135 | 0.5411 | 0.70537
2136 | 0.54549 | 0.70833
2137 | 0.54978 | 0.71128
2138 | 0.55389 | 0.71465
2139 | 0.55796 | 0.71875
2140 | 0.56231 | 0.72292
2141 | 0.56685 | 0.72688
2142 | 0.57151 | 0.7305
2143 | 0.57626 | 0.73382
2144 | 0.58067 | 0.73663
2145 | 0.58476 | 0.73889
2146 | 0.58833 | 0.74043
2147 | 0.59132 | 0.74125
2148 | 0.5939 | 0.74132
2149 | 0.59627 | 0.74068
2150 | 0.59948 | 0.73939
2151 | 0.60371 | 0.73763
2152 | 0.60941 | 0.73544
2153 | 0.61691 | 0.73289
2154 | 0.62541 | 0.73008
2155 | 0.63469 | 0.7274
2156 | 0.64491 | 0.72495
2157 | 0.65573 | 0.72255
2158 | 0.66687 | 0.72017
2159 | 0.6772 | 0.71754
2160 | 0.68496 | 0.71449
2161 | 0.68979 | 0.71107
2162 | 0.69104 | 0.70738
2163 | 0.68828 | 0.70359
2164 | 0.68203 | 0.70008
2165 | 0.67392 | 0.69702
2166 | 0.66539 | 0.69457
2167 | 0.65803 | 0.69278
2168 | 0.65341 | 0.69147
2169 | 0.65103 | 0.69027
2170 | 0.64976 | 0.68898
2171 | 0.64875 | 0.68728
2172 | 0.64761 | 0.68496
2173 | 0.64557 | 0.68216
2174 | 0.64272 | 0.67876
2175 | 0.63902 | 0.67471
2176 | 0.63442 | 0.67026
2177 | 0.62979 | 0.66549
2178 | 0.62539 | 0.66062
2179 | 0.62179 | 0.65604
2180 | 0.61925 | 0.65166
2181 | 0.61683 | 0.64743
2182 | 0.61416 | 0.64346
2183 | 0.61115 | 0.6398
2184 | 0.60728 | 0.63699
2185 | 0.60309 | 0.63542
2186 | 0.59908 | 0.63466
2187 | 0.59565 | 0.63448
2188 | 0.59278 | 0.6346
2189 | 0.59014 | 0.63461
2190 | 0.58717 | 0.63399
2191 | 0.5835 | 0.63283
2192 | 0.57884 | 0.63107
2193 | 0.57317 | 0.62871
2194 | 0.56678 | 0.626
2195 | 0.55979 | 0.62294
2196 | 0.55239 | 0.61993
2197 | 0.54441 | 0.61739
2198 | 0.53608 | 0.61545
2199 | 0.52776 | 0.61434
2200 | 0.51949 | 0.61392
2201 | 0.51146 | 0.61397
2202 | 0.5039 | 0.61444
2203 | 0.49678 | 0.61522
2204 | 0.49005 | 0.61625
2205 | 0.48339 | 0.61767
2206 | 0.47682 | 0.6198
2207 | 0.47075 | 0.62278
2208 | 0.46505 | 0.62654
2209 | 0.45967 | 0.631
2210 | 0.4548 | 0.63619
2211 | 0.45048 | 0.64198
2212 | 0.4472 | 0.64837
2213 | 0.44539 | 0.65538
2214 | 0.4452 | 0.66283
2215 | 0.44644 | 0.67058
2216 | 0.44901 | 0.67896
2217 | 0.45226 | 0.68807
2218 | 0.45599 | 0.69783
2219 | 0.4598 | 0.70821
2220 | 0.46341 | 0.71843
2221 | 0.46679 | 0.72821
2222 | 0.47011 | 0.73762
2223 | 0.47394 | 0.74626
2224 | 0.47801 | 0.75416
2225 | 0.48282 | 0.76133
2226 | 0.48867 | 0.76768
2227 | 0.49487 | 0.77365
2228 | 0.50107 | 0.77921
2229 | 0.50605 | 0.78416
2230 | 0.50959 | 0.78874
2231 | 0.51298 | 0.79322
2232 | 0.51741 | 0.79802
2233 | 0.52379 | 0.80301
2234 | 0.53225 | 0.80819
2235 | 0.54177 | 0.81322
2236 | 0.55147 | 0.81761
2237 | 0.56105 | 0.82136
2238 | 0.57058 | 0.82446
2239 | 0.58034 | 0.82721
2240 | 0.59097 | 0.83001
2241 | 0.60258 | 0.83283
2242 | 0.61432 | 0.83574
2243 | 0.62434 | 0.83825
2244 | 0.6323 | 0.84003
2245 | 0.63736 | 0.84134
2246 | 0.63957 | 0.84221
2247 | 0.64043 | 0.84241
2248 | 0.64014 | 0.84203
2249 | 0.63804 | 0.84099
2250 | 0.63494 | 0.8394
2251 | 0.63025 | 0.83719
2252 | 0.62391 | 0.83419
2253 | 0.61798 | 0.8305
2254 | 0.61172 | 0.82595
2255 | 0.60458 | 0.82072
2256 | 0.59677 | 0.81569
2257 | 0.58847 | 0.81111
2258 | 0.58045 | 0.80714
2259 | 0.57228 | 0.80464
2260 | 0.56364 | 0.80386
2261 | 0.5096 | 0.80401
2262 | 0.43678 | 0.80477
2263 | 0.36123 | 0.80514
2264 | 0.28504 | 0.80476
2265 | 0.21115 | 0.80384
2266 | 0.14302 | 0.80268
2267 | 0.0819 | 0.80256
2268 | 0.04288 | 0.8034
2269 | 0.01012 | 0.80419
2270 | -0.01576 | 0.80466
2271 | -0.03792 | 0.80428
2272 | -0.05762 | 0.80303
2273 | -0.07493 | 0.80226
2274 | -0.0904 | 0.80255
2275 | -0.10508 | 0.80341
2276 | -0.11891 | 0.80459
2277 | -0.1385 | 0.80556
2278 | -0.14953 | 0.80638
2279 | -0.15473 | 0.80693
2280 | -0.15603 | 0.80737
2281 | -0.15427 | 0.80784
2282 | -0.15018 | 0.80861
2283 | -0.14336 | 0.80992
2284 | -0.13177 | 0.81195
2285 | -0.11557 | 0.81518
2286 | -0.10217 | 0.8194
2287 | -0.09374 | 0.82464
2288 | -0.09053 | 0.83139
2289 | -0.09578 | 0.83947
2290 | -0.10375 | 0.84797
2291 | -0.11158 | 0.85688
2292 | -0.11719 | 0.86536
2293 | -0.11639 | 0.87303
2294 | -0.10799 | 0.88086
2295 | -0.09371 | 0.88932
2296 | -0.07373 | 0.89857
2297 | -0.04946 | 0.90892
2298 | -0.02205 | 0.91961
2299 | 0.00996 | 0.93007
2300 | 0.04572 | 0.94056
2301 | 0.08425 | 0.95115
2302 | 0.12523 | 0.96229
2303 | 0.16604 | 0.97363
2304 | 0.2051 | 0.98495
2305 | 0.24314 | 0.99778
2306 | 0.28313 | 1.01224
2307 | 0.27919 | 1.02753
2308 | 0.25575 | 1.04427
2309 | 0.23002 | 1.06105
2310 | 0.19859 | 1.07672
2311 | 0.17062 | 1.0923
2312 | 0.14239 | 1.10756
2313 | 0.11623 | 1.12288
2314 | 0.10964 | 1.1377
2315 | 0.1075 | 1.15115
2316 | 0.11375 | 1.16312
2317 | 0.12251 | 1.17383
2318 | 0.13135 | 1.18443
2319 | 0.14892 | 1.19709
2320 | 0.16875 | 1.21372
2321 | 0.18585 | 1.23411
2322 | 0.17348 | 1.25474
2323 | 0.06226 | 1.2743
2324 | -0.04951 | 1.29213
2325 | -0.14994 | 1.30814
2326 | -0.23984 | 1.32212
2327 | -0.32102 | 1.333
2328 | -0.39528 | 1.34083
2329 | -0.46299 | 1.34592
2330 | -0.52227 | 1.34858
2331 | -0.5722 | 1.34949
2332 | -0.62019 | 1.34871
2333 | -0.66808 | 1.34695
2334 | -0.71544 | 1.3458
2335 | -0.77588 | 1.35013
2336 | -0.8401 | 1.36231
2337 | -0.90039 | 1.37691
2338 | -0.95602 | 1.39147
2339 | -1.02208 | 1.40247
2340 | -1.06751 | 1.41038
2341 | -1.10651 | 1.41764
2342 | -1.14064 | 1.42662
2343 | -1.16985 | 1.45487
2344 | -1.20145 | 1.49573
2345 | -1.22189 | 1.53701
2346 | -1.23384 | 1.57772
2347 | -1.23467 | 1.61606
2348 | -1.22038 | 1.65197
2349 | -1.20181 | 1.68768
2350 | -1.18062 | 1.72366
2351 | -1.162 | 1.76407
2352 | -1.14409 | 1.80715
2353 | -1.11523 | 1.84836
2354 | -1.07483 | 1.88779
2355 | -1.02516 | 1.92461
2356 | -0.97301 | 1.95845
2357 | -0.90711 | 1.99364
2358 | -0.83673 | 2.02853
2359 | -0.76873 | 2.05933
2360 | -0.71144 | 2.08562
2361 | -0.67016 | 2.10758
2362 | -0.66144 | 2.12565
2363 | -0.63415 | 2.14063
2364 | -0.60053 | 2.15556
2365 | -0.54821 | 2.17106
2366 | -0.48067 | 2.18637
2367 | -0.40585 | 2.20239
2368 | -0.35131 | 2.21827
2369 | -0.38499 | 2.23186
2370 | -0.42419 | 2.25185
2371 | -0.45456 | 2.2938
2372 | -0.48956 | 2.33351
2373 | -0.51137 | 2.42605
2374 | -0.52497 | 2.51848
2375 | -0.5436 | 2.60404
2376 | -0.5685 | 2.68063
2377 | -0.58984 | 2.74597
2378 | -0.60762 | 2.79947
2379 | -0.66069 | 2.84278
2380 | -0.70759 | 2.87765
2381 | -0.84852 | 2.91182
2382 | -0.98451 | 2.9491
2383 | -1.10764 | 2.98153
2384 | -1.2185 | 3.0066
2385 | -1.33561 | 3.02102
2386 | -1.42637 | 3.02445
2387 | -1.5072 | 3.02027
2388 | -1.57962 | 3.01323
2389 | -1.64054 | 3.02107
2390 | -1.69934 | 3.0374
2391 | -1.74291 | 3.04998
2392 | -1.77335 | 3.05813
2393 | -1.78946 | 3.05955
2394 | -1.78651 | 3.05433
2395 | -1.77462 | 3.04437
2396 | -1.80803 | 3.0284
2397 | -1.82917 | 3.01005
2398 | -1.83608 | 2.9891
2399 | -1.8281 | 2.9622
2400 | -1.80536 | 2.92859
2401 | -1.77566 | 2.88724
2402 | -1.73991 | 2.83838
2403 | -1.69339 | 2.78579
2404 | -1.63999 | 2.72919
2405 | -1.58629 | 2.66612
2406 | -1.53695 | 2.59673
2407 | -1.4998 | 2.51935
2408 | -1.4963 | 2.43383
2409 | -1.47219 | 2.34125
2410 | -1.43421 | 2.24395
2411 | -1.33279 | 2.14238
2412 | -1.22877 | 2.03672
2413 | -1.13095 | 1.93169
2414 | -1.04506 | 1.83042
2415 | -1.05812 | 1.73508
2416 | -1.0436 | 1.65495
2417 | -1.0233 | 1.59661
2418 | -1.00862 | 1.53704
2419 | -0.97795 | 1.53497
2420 | -0.93358 | 1.5407
2421 | -0.88987 | 1.55212
2422 | -0.84907 | 1.56704
2423 | -0.78057 | 1.57967
2424 | -0.68758 | 1.58863
2425 | -0.63447 | 1.59437
2426 | -0.57849 | 1.59756
2427 | -0.61236 | 1.60184
2428 | -0.64475 | 1.60799
2429 | -0.67631 | 1.61382
2430 | -0.70378 | 1.61789
2431 | -0.72439 | 1.61917
2432 | -0.73469 | 1.61734
2433 | -0.73744 | 1.61331
2434 | -0.7329 | 1.60962
2435 | -0.72146 | 1.6066
2436 | -0.60398 | 1.6035
2437 | -0.47976 | 1.59993
2438 | -0.34877 | 1.59704
2439 | -0.21117 | 1.59788
2440 | -0.06678 | 1.6051
2441 | 0.07325 | 1.61112
2442 | 0.15253 | 1.61404
2443 | 0.27848 | 1.61436
2444 | 0.60864 | 1.61273
2445 | 0.92589 | 1.61914
2446 | 1.23265 | 1.63181
2447 | 1.5426 | 1.64153
2448 | 1.78728 | 1.64796
2449 | 2.01136 | 1.65154
2450 | 2.21366 | 1.65207
2451 | 2.40255 | 1.65623
2452 | 2.58653 | 1.66857
2453 | 2.76603 | 1.67639
2454 | 2.94404 | 1.67826
2455 | 3.10854 | 1.67487
2456 | 3.2635 | 1.66695
2457 | 3.46787 | 1.65509
2458 | 3.66169 | 1.64303
2459 | 3.83664 | 1.63544
2460 | 3.98367 | 1.63396
2461 | 4.01179 | 1.65556
2462 | 4.04166 | 1.70485
2463 | 4.05712 | 1.77223
2464 | 4.04487 | 1.84224
2465 | 3.96095 | 1.90851
2466 | 3.87814 | 1.97014
2467 | 3.61124 | 2.03185
2468 | 3.32859 | 2.09268
2469 | 3.05512 | 2.14874
2470 | 2.79479 | 2.20069
2471 | 2.52879 | 2.24716
2472 | 2.25323 | 2.28788
2473 | 1.97167 | 2.32441
2474 | 1.68528 | 2.35544
2475 | 1.39179 | 2.38131
2476 | 1.09322 | 2.40139
2477 | 0.79437 | 2.41471
2478 | 0.49221 | 2.4213
2479 | 0.18796 | 2.42952
2480 | -0.2378 | 2.43761
2481 | -0.48851 | 2.43427
2482 | -0.7267 | 2.42839
2483 | -1.18538 | 2.44033
2484 | -2.44066 | 2.39211
2485 | -2.70618 | 2.3658
2486 | -2.40949 | 2.40391
2487 | -2.55102 | 2.38587
2488 | -2.84834 | 2.30837
2489 | -3.07597 | 2.35402
2490 | -3.26915 | 2.39418
2491 | -3.67115 | 2.40684
2492 | -4.10584 | 2.17121
2493 | -4.82789 | 1.37678
2494 | -3.87214 | 1.18727
2495 | 0.19549 | 1.11064
2496 | 0.46928 | 1.06799
2497 | 0.27209 | 0.99531
2498 | 0.74965 | 0.86568
2499 | 1.01311 | 0.79174
2500 | 0.64798 | 0.82639

## AZ-93
Lambda, nm | Pristine | 3370000000000000
350 | 7.20917 | 3.77322
351 | 3.6761 | 2.20493
352 | 0.85339 | 4.27216
353 | 0.67965 | 3.14276
354 | 0.37656 | 2.5291
355 | 0.33284 | 1.58894
356 | 0.29303 | 1.39411
357 | 0.28535 | 1.34256
358 | 0.2761 | 1.2132
359 | 0.21211 | 0.93214
360 | 0.10301 | 0.8231
361 | 0.10371 | 0.73927
362 | 0.09044 | 0.66853
363 | 0.07601 | 0.61327
364 | 0.0613 | 0.56599
365 | 0.04093 | 0.51539
366 | 0.03795 | 0.47014
367 | 0.03133 | 0.42463
368 | 0.02772 | 0.38032
369 | 0.02585 | 0.34467
370 | 0.0252 | 0.31086
371 | 0.02418 | 0.2754
372 | 0.02259 | 0.23957
373 | 0.02034 | 0.20213
374 | 0.03969 | 0.17389
375 | 0.06648 | 0.15526
376 | 0.09981 | 0.13301
377 | 0.1139 | 0.14676
378 | 0.12999 | 0.16674
379 | 0.15039 | 0.18912
380 | 0.17009 | 0.21254
381 | 0.18993 | 0.23788
382 | 0.2076 | 0.26511
383 | 0.22703 | 0.29274
384 | 0.24718 | 0.30571
385 | 0.2675 | 0.31942
386 | 0.28935 | 0.33473
387 | 0.31211 | 0.35314
388 | 0.33657 | 0.37518
389 | 0.36144 | 0.39753
390 | 0.38833 | 0.42192
391 | 0.41533 | 0.4408
392 | 0.44098 | 0.45637
393 | 0.45988 | 0.47061
394 | 0.47977 | 0.4851
395 | 0.50025 | 0.4991
396 | 0.52099 | 0.51277
397 | 0.54174 | 0.52639
398 | 0.56193 | 0.53921
399 | 0.58156 | 0.55197
400 | 0.60072 | 0.56452
401 | 0.61909 | 0.57715
402 | 0.63662 | 0.58955
403 | 0.65285 | 0.60131
404 | 0.66745 | 0.61247
405 | 0.68154 | 0.62327
406 | 0.69511 | 0.63327
407 | 0.70768 | 0.6422
408 | 0.71941 | 0.65041
409 | 0.73028 | 0.65742
410 | 0.74058 | 0.66344
411 | 0.75043 | 0.66909
412 | 0.75951 | 0.67445
413 | 0.76793 | 0.67965
414 | 0.77614 | 0.68482
415 | 0.7838 | 0.68964
416 | 0.79099 | 0.69397
417 | 0.79766 | 0.69808
418 | 0.80389 | 0.70194
419 | 0.80974 | 0.70553
420 | 0.81543 | 0.70886
421 | 0.82087 | 0.71188
422 | 0.82589 | 0.71464
423 | 0.83036 | 0.71708
424 | 0.83451 | 0.71935
425 | 0.83856 | 0.72163
426 | 0.84233 | 0.72386
427 | 0.84577 | 0.72602
428 | 0.84919 | 0.72821
429 | 0.8525 | 0.73033
430 | 0.85576 | 0.73237
431 | 0.85888 | 0.73436
432 | 0.86179 | 0.73616
433 | 0.86453 | 0.73792
434 | 0.86715 | 0.7396
435 | 0.86975 | 0.74121
436 | 0.87229 | 0.74285
437 | 0.87477 | 0.74444
438 | 0.87715 | 0.7459
439 | 0.87939 | 0.74734
440 | 0.88151 | 0.74869
441 | 0.88348 | 0.74992
442 | 0.88536 | 0.75105
443 | 0.88716 | 0.75208
444 | 0.88885 | 0.75306
445 | 0.89051 | 0.75399
446 | 0.89217 | 0.75483
447 | 0.89372 | 0.75558
448 | 0.8952 | 0.7563
449 | 0.89659 | 0.75694
450 | 0.8979 | 0.75753
451 | 0.8991 | 0.75809
452 | 0.9002 | 0.7586
453 | 0.90119 | 0.75907
454 | 0.90218 | 0.75949
455 | 0.90318 | 0.75988
456 | 0.90416 | 0.76023
457 | 0.90513 | 0.76052
458 | 0.9061 | 0.76075
459 | 0.90701 | 0.76094
460 | 0.9079 | 0.7611
461 | 0.90873 | 0.76121
462 | 0.90948 | 0.76133
463 | 0.91023 | 0.76145
464 | 0.91093 | 0.76153
465 | 0.91156 | 0.76158
466 | 0.91211 | 0.7616
467 | 0.91262 | 0.76161
468 | 0.91308 | 0.76161
469 | 0.91353 | 0.7616
470 | 0.91399 | 0.76157
471 | 0.91447 | 0.76155
472 | 0.91491 | 0.76151
473 | 0.91526 | 0.76147
474 | 0.91561 | 0.76141
475 | 0.91595 | 0.76132
476 | 0.91631 | 0.7612
477 | 0.91671 | 0.76107
478 | 0.91711 | 0.7609
479 | 0.91751 | 0.76072
480 | 0.91792 | 0.76053
481 | 0.91838 | 0.76032
482 | 0.91884 | 0.76007
483 | 0.91931 | 0.75976
484 | 0.91975 | 0.75943
485 | 0.92014 | 0.75909
486 | 0.92055 | 0.75873
487 | 0.92095 | 0.75836
488 | 0.92133 | 0.75797
489 | 0.9217 | 0.75758
490 | 0.92204 | 0.75717
491 | 0.92239 | 0.75676
492 | 0.92276 | 0.75634
493 | 0.92307 | 0.75589
494 | 0.92335 | 0.75544
495 | 0.92358 | 0.755
496 | 0.92381 | 0.75455
497 | 0.92403 | 0.75409
498 | 0.92423 | 0.75363
499 | 0.92441 | 0.75317
500 | 0.92463 | 0.75269
501 | 0.92486 | 0.75221
502 | 0.92509 | 0.75172
503 | 0.92532 | 0.75123
504 | 0.92556 | 0.75074
505 | 0.92578 | 0.75025
506 | 0.92601 | 0.74974
507 | 0.92621 | 0.74922
508 | 0.92639 | 0.74872
509 | 0.92656 | 0.74823
510 | 0.9267 | 0.74773
511 | 0.92683 | 0.74722
512 | 0.92692 | 0.7467
513 | 0.927 | 0.74617
514 | 0.92707 | 0.74565
515 | 0.92712 | 0.74511
516 | 0.92716 | 0.74456
517 | 0.92718 | 0.74399
518 | 0.92719 | 0.7434
519 | 0.92719 | 0.7428
520 | 0.92716 | 0.74218
521 | 0.92712 | 0.74155
522 | 0.92708 | 0.74091
523 | 0.92705 | 0.74027
524 | 0.92703 | 0.73961
525 | 0.927 | 0.73894
526 | 0.92697 | 0.73827
527 | 0.92694 | 0.7376
528 | 0.92689 | 0.73693
529 | 0.92687 | 0.73624
530 | 0.92683 | 0.73556
531 | 0.92677 | 0.73488
532 | 0.9267 | 0.73421
533 | 0.92664 | 0.73354
534 | 0.92658 | 0.73288
535 | 0.92651 | 0.73221
536 | 0.92643 | 0.73152
537 | 0.92635 | 0.73084
538 | 0.92627 | 0.73016
539 | 0.92618 | 0.72949
540 | 0.92608 | 0.72882
541 | 0.92598 | 0.72815
542 | 0.9259 | 0.72748
543 | 0.92583 | 0.7268
544 | 0.92576 | 0.72613
545 | 0.92568 | 0.72546
546 | 0.9256 | 0.7248
547 | 0.92551 | 0.72417
548 | 0.92542 | 0.72354
549 | 0.92533 | 0.7229
550 | 0.92524 | 0.72227
551 | 0.92514 | 0.72165
552 | 0.92504 | 0.72103
553 | 0.92493 | 0.72041
554 | 0.92482 | 0.7198
555 | 0.92471 | 0.7192
556 | 0.92459 | 0.71861
557 | 0.92448 | 0.71803
558 | 0.92437 | 0.71745
559 | 0.92427 | 0.71687
560 | 0.92416 | 0.71631
561 | 0.92405 | 0.71576
562 | 0.92394 | 0.71521
563 | 0.92382 | 0.71468
564 | 0.9237 | 0.71415
565 | 0.92359 | 0.71364
566 | 0.92347 | 0.71314
567 | 0.92336 | 0.71265
568 | 0.92325 | 0.71216
569 | 0.92314 | 0.71167
570 | 0.92304 | 0.7112
571 | 0.92294 | 0.71074
572 | 0.92282 | 0.71028
573 | 0.92271 | 0.70983
574 | 0.9226 | 0.7094
575 | 0.9225 | 0.70898
576 | 0.92242 | 0.70858
577 | 0.92233 | 0.7082
578 | 0.92225 | 0.70781
579 | 0.92219 | 0.70744
580 | 0.92213 | 0.70708
581 | 0.92206 | 0.70673
582 | 0.922 | 0.70639
583 | 0.92193 | 0.70607
584 | 0.92188 | 0.70576
585 | 0.92182 | 0.70547
586 | 0.92177 | 0.7052
587 | 0.92173 | 0.70494
588 | 0.9217 | 0.70469
589 | 0.92166 | 0.70445
590 | 0.92162 | 0.70423
591 | 0.92159 | 0.70403
592 | 0.92156 | 0.70386
593 | 0.92153 | 0.70371
594 | 0.9215 | 0.70358
595 | 0.92148 | 0.70345
596 | 0.92144 | 0.70334
597 | 0.92142 | 0.70325
598 | 0.9214 | 0.70317
599 | 0.92139 | 0.70311
600 | 0.92139 | 0.70306
601 | 0.9214 | 0.70304
602 | 0.92141 | 0.70303
603 | 0.92144 | 0.70305
604 | 0.92147 | 0.70308
605 | 0.92151 | 0.70313
606 | 0.92156 | 0.70322
607 | 0.92162 | 0.70332
608 | 0.92168 | 0.70344
609 | 0.92176 | 0.70359
610 | 0.92183 | 0.70374
611 | 0.9219 | 0.70391
612 | 0.92196 | 0.7041
613 | 0.92202 | 0.7043
614 | 0.92208 | 0.70452
615 | 0.92215 | 0.70475
616 | 0.9222 | 0.705
617 | 0.92225 | 0.70526
618 | 0.92229 | 0.70554
619 | 0.92234 | 0.70584
620 | 0.92238 | 0.70615
621 | 0.92244 | 0.70648
622 | 0.92249 | 0.70684
623 | 0.92254 | 0.70722
624 | 0.92259 | 0.70762
625 | 0.92264 | 0.70802
626 | 0.9227 | 0.70845
627 | 0.92277 | 0.70888
628 | 0.92284 | 0.70934
629 | 0.9229 | 0.7098
630 | 0.92297 | 0.71029
631 | 0.92304 | 0.71078
632 | 0.9231 | 0.71128
633 | 0.92318 | 0.71179
634 | 0.92325 | 0.71231
635 | 0.92332 | 0.71283
636 | 0.92339 | 0.71337
637 | 0.92345 | 0.71392
638 | 0.92352 | 0.71449
639 | 0.92358 | 0.71506
640 | 0.92364 | 0.71564
641 | 0.9237 | 0.71622
642 | 0.92375 | 0.7168
643 | 0.92379 | 0.71739
644 | 0.92383 | 0.71798
645 | 0.92388 | 0.71859
646 | 0.92393 | 0.71919
647 | 0.92398 | 0.71981
648 | 0.92403 | 0.72043
649 | 0.92408 | 0.72105
650 | 0.92413 | 0.72168
651 | 0.92419 | 0.72232
652 | 0.92426 | 0.72297
653 | 0.92434 | 0.72363
654 | 0.92442 | 0.7243
655 | 0.9245 | 0.72497
656 | 0.92458 | 0.72564
657 | 0.92466 | 0.72632
658 | 0.92474 | 0.727
659 | 0.92481 | 0.72769
660 | 0.92488 | 0.72839
661 | 0.92494 | 0.72909
662 | 0.92499 | 0.7298
663 | 0.92502 | 0.73052
664 | 0.92505 | 0.73124
665 | 0.92508 | 0.73198
666 | 0.9251 | 0.73273
667 | 0.92512 | 0.73349
668 | 0.92514 | 0.73427
669 | 0.92516 | 0.73507
670 | 0.92518 | 0.73589
671 | 0.9252 | 0.73673
672 | 0.92523 | 0.73759
673 | 0.92526 | 0.73847
674 | 0.92529 | 0.73938
675 | 0.92532 | 0.74033
676 | 0.92535 | 0.7413
677 | 0.92538 | 0.7423
678 | 0.9254 | 0.74333
679 | 0.92542 | 0.7444
680 | 0.92545 | 0.74549
681 | 0.92548 | 0.74663
682 | 0.92551 | 0.7478
683 | 0.92553 | 0.74901
684 | 0.92556 | 0.75026
685 | 0.92559 | 0.75155
686 | 0.92561 | 0.75289
687 | 0.92564 | 0.75426
688 | 0.92567 | 0.75568
689 | 0.9257 | 0.75713
690 | 0.92572 | 0.75863
691 | 0.92575 | 0.76018
692 | 0.92577 | 0.76177
693 | 0.9258 | 0.76341
694 | 0.92583 | 0.76509
695 | 0.92586 | 0.76681
696 | 0.92589 | 0.76856
697 | 0.92592 | 0.77035
698 | 0.92596 | 0.77219
699 | 0.92599 | 0.77406
700 | 0.92603 | 0.77597
701 | 0.92607 | 0.7779
702 | 0.92612 | 0.77987
703 | 0.92617 | 0.78188
704 | 0.92621 | 0.78391
705 | 0.92626 | 0.78598
706 | 0.9263 | 0.78808
707 | 0.92634 | 0.79019
708 | 0.92637 | 0.79233
709 | 0.9264 | 0.79448
710 | 0.92642 | 0.79665
711 | 0.92644 | 0.79882
712 | 0.92645 | 0.80101
713 | 0.92647 | 0.80321
714 | 0.92648 | 0.80541
715 | 0.92648 | 0.80761
716 | 0.92649 | 0.8098
717 | 0.92649 | 0.81198
718 | 0.92649 | 0.81415
719 | 0.92649 | 0.81631
720 | 0.92648 | 0.81846
721 | 0.92647 | 0.82059
722 | 0.92646 | 0.82271
723 | 0.92645 | 0.8248
724 | 0.92643 | 0.82687
725 | 0.92642 | 0.82892
726 | 0.9264 | 0.83094
727 | 0.92638 | 0.83293
728 | 0.92636 | 0.8349
729 | 0.92634 | 0.83684
730 | 0.92632 | 0.83873
731 | 0.9263 | 0.84059
732 | 0.92627 | 0.84241
733 | 0.92626 | 0.8442
734 | 0.92624 | 0.84594
735 | 0.92621 | 0.84765
736 | 0.92619 | 0.84931
737 | 0.92616 | 0.85093
738 | 0.92613 | 0.8525
739 | 0.9261 | 0.85402
740 | 0.92606 | 0.85549
741 | 0.92603 | 0.85692
742 | 0.92599 | 0.8583
743 | 0.92595 | 0.85962
744 | 0.9259 | 0.86091
745 | 0.92586 | 0.86215
746 | 0.92582 | 0.86335
747 | 0.92578 | 0.8645
748 | 0.92575 | 0.86561
749 | 0.92571 | 0.86667
750 | 0.92567 | 0.86769
751 | 0.92563 | 0.86868
752 | 0.92559 | 0.86962
753 | 0.92555 | 0.87052
754 | 0.9255 | 0.87139
755 | 0.92546 | 0.87221
756 | 0.92541 | 0.873
757 | 0.92537 | 0.87374
758 | 0.92533 | 0.87444
759 | 0.92529 | 0.87511
760 | 0.92526 | 0.87574
761 | 0.92521 | 0.87633
762 | 0.92517 | 0.87688
763 | 0.92513 | 0.87739
764 | 0.92508 | 0.87787
765 | 0.92502 | 0.87831
766 | 0.92497 | 0.87872
767 | 0.92491 | 0.8791
768 | 0.92486 | 0.87945
769 | 0.9248 | 0.87977
770 | 0.92474 | 0.88005
771 | 0.92469 | 0.88032
772 | 0.92463 | 0.88056
773 | 0.92456 | 0.88078
774 | 0.9245 | 0.88098
775 | 0.92444 | 0.88116
776 | 0.92438 | 0.88131
777 | 0.92432 | 0.88144
778 | 0.92426 | 0.88155
779 | 0.9242 | 0.88164
780 | 0.92415 | 0.88171
781 | 0.92409 | 0.88177
782 | 0.92403 | 0.8818
783 | 0.92396 | 0.88182
784 | 0.9239 | 0.88181
785 | 0.92383 | 0.88178
786 | 0.92376 | 0.88174
787 | 0.92368 | 0.88167
788 | 0.9236 | 0.88158
789 | 0.92351 | 0.88147
790 | 0.92343 | 0.88134
791 | 0.92335 | 0.8812
792 | 0.92326 | 0.88105
793 | 0.92318 | 0.88087
794 | 0.9231 | 0.88069
795 | 0.92303 | 0.8805
796 | 0.92295 | 0.88029
797 | 0.92287 | 0.88007
798 | 0.92279 | 0.87983
799 | 0.92271 | 0.87959
800 | 0.92263 | 0.87933
801 | 0.92255 | 0.87907
802 | 0.92247 | 0.87879
803 | 0.9224 | 0.87851
804 | 0.92232 | 0.87821
805 | 0.92225 | 0.87789
806 | 0.92217 | 0.87757
807 | 0.9221 | 0.87725
808 | 0.92203 | 0.87691
809 | 0.92195 | 0.87657
810 | 0.92187 | 0.87623
811 | 0.92179 | 0.87589
812 | 0.92171 | 0.87554
813 | 0.92163 | 0.87517
814 | 0.92154 | 0.87481
815 | 0.92146 | 0.87444
816 | 0.92138 | 0.87406
817 | 0.92129 | 0.87369
818 | 0.9212 | 0.8733
819 | 0.92111 | 0.87292
820 | 0.92101 | 0.87253
821 | 0.92091 | 0.87214
822 | 0.9208 | 0.87174
823 | 0.92069 | 0.87135
824 | 0.92058 | 0.87095
825 | 0.92046 | 0.87054
826 | 0.92034 | 0.87013
827 | 0.92021 | 0.86973
828 | 0.92008 | 0.86933
829 | 0.91996 | 0.86892
830 | 0.91983 | 0.86851
831 | 0.9197 | 0.8681
832 | 0.91958 | 0.86769
833 | 0.91947 | 0.86728
834 | 0.91935 | 0.86687
835 | 0.91924 | 0.86646
836 | 0.91913 | 0.86605
837 | 0.91902 | 0.86564
838 | 0.91892 | 0.86523
839 | 0.91883 | 0.86481
840 | 0.91875 | 0.86439
841 | 0.91868 | 0.86398
842 | 0.91862 | 0.86356
843 | 0.91856 | 0.86315
844 | 0.91852 | 0.86273
845 | 0.91848 | 0.86232
846 | 0.91845 | 0.8619
847 | 0.91841 | 0.86148
848 | 0.91838 | 0.86105
849 | 0.91836 | 0.86063
850 | 0.91834 | 0.8602
851 | 0.91831 | 0.85976
852 | 0.91828 | 0.85931
853 | 0.91825 | 0.85887
854 | 0.91824 | 0.85843
855 | 0.91822 | 0.85799
856 | 0.91821 | 0.85756
857 | 0.9182 | 0.85712
858 | 0.91818 | 0.85668
859 | 0.91817 | 0.85624
860 | 0.91816 | 0.85581
861 | 0.91813 | 0.85537
862 | 0.91811 | 0.85494
863 | 0.91807 | 0.8545
864 | 0.91804 | 0.85407
865 | 0.918 | 0.85365
866 | 0.91796 | 0.85322
867 | 0.91791 | 0.85279
868 | 0.91786 | 0.85236
869 | 0.9178 | 0.85193
870 | 0.91773 | 0.8515
871 | 0.91766 | 0.85107
872 | 0.91758 | 0.85064
873 | 0.91749 | 0.85021
874 | 0.9174 | 0.84977
875 | 0.91731 | 0.84934
876 | 0.9172 | 0.84891
877 | 0.91709 | 0.84849
878 | 0.91699 | 0.84806
879 | 0.91689 | 0.84763
880 | 0.91678 | 0.8472
881 | 0.91668 | 0.84678
882 | 0.91657 | 0.84635
883 | 0.91645 | 0.84593
884 | 0.91634 | 0.84551
885 | 0.91624 | 0.84509
886 | 0.91613 | 0.84467
887 | 0.91604 | 0.84425
888 | 0.91595 | 0.84383
889 | 0.91585 | 0.8434
890 | 0.91576 | 0.84298
891 | 0.91567 | 0.84255
892 | 0.91558 | 0.84213
893 | 0.91548 | 0.84171
894 | 0.91539 | 0.84128
895 | 0.91529 | 0.84086
896 | 0.91521 | 0.84044
897 | 0.91512 | 0.84002
898 | 0.91502 | 0.83961
899 | 0.91493 | 0.8392
900 | 0.91483 | 0.83879
901 | 0.91474 | 0.83839
902 | 0.91465 | 0.838
903 | 0.91455 | 0.83761
904 | 0.91446 | 0.83721
905 | 0.91436 | 0.83681
906 | 0.91425 | 0.83641
907 | 0.91414 | 0.83602
908 | 0.91402 | 0.83562
909 | 0.91391 | 0.83522
910 | 0.9138 | 0.83482
911 | 0.91369 | 0.83443
912 | 0.91359 | 0.83404
913 | 0.91349 | 0.83364
914 | 0.9134 | 0.83325
915 | 0.9133 | 0.83286
916 | 0.91321 | 0.83247
917 | 0.91312 | 0.83207
918 | 0.91302 | 0.83168
919 | 0.91292 | 0.83128
920 | 0.91281 | 0.83088
921 | 0.9127 | 0.83048
922 | 0.91258 | 0.83008
923 | 0.91247 | 0.82967
924 | 0.91235 | 0.82926
925 | 0.91223 | 0.82884
926 | 0.91213 | 0.82841
927 | 0.91204 | 0.82799
928 | 0.91194 | 0.82755
929 | 0.91183 | 0.82712
930 | 0.91172 | 0.82669
931 | 0.91163 | 0.82625
932 | 0.91154 | 0.82581
933 | 0.91145 | 0.82537
934 | 0.91135 | 0.82493
935 | 0.91125 | 0.82448
936 | 0.91114 | 0.82401
937 | 0.91104 | 0.82354
938 | 0.91095 | 0.82307
939 | 0.91087 | 0.8226
940 | 0.9108 | 0.82212
941 | 0.91074 | 0.82165
942 | 0.91071 | 0.82118
943 | 0.91068 | 0.82072
944 | 0.91064 | 0.82025
945 | 0.9106 | 0.81979
946 | 0.91056 | 0.81934
947 | 0.91052 | 0.81889
948 | 0.91049 | 0.81845
949 | 0.91048 | 0.818
950 | 0.91046 | 0.81757
951 | 0.91044 | 0.81714
952 | 0.91045 | 0.81672
953 | 0.91046 | 0.8163
954 | 0.91049 | 0.81588
955 | 0.91051 | 0.81547
956 | 0.91052 | 0.81506
957 | 0.91054 | 0.81466
958 | 0.91055 | 0.81427
959 | 0.91058 | 0.81389
960 | 0.91059 | 0.81351
961 | 0.91061 | 0.81314
962 | 0.91064 | 0.81275
963 | 0.91067 | 0.81235
964 | 0.91069 | 0.81196
965 | 0.91071 | 0.81158
966 | 0.91073 | 0.81119
967 | 0.91076 | 0.8108
968 | 0.91078 | 0.8104
969 | 0.9108 | 0.81001
970 | 0.91082 | 0.80962
971 | 0.91084 | 0.80921
972 | 0.91088 | 0.80881
973 | 0.91093 | 0.80844
974 | 0.91096 | 0.80806
975 | 0.91096 | 0.80767
976 | 0.91094 | 0.80728
977 | 0.91092 | 0.80689
978 | 0.91092 | 0.80651
979 | 0.91093 | 0.80614
980 | 0.91095 | 0.80577
981 | 0.91102 | 0.80542
982 | 0.91113 | 0.80509
983 | 0.91127 | 0.80475
984 | 0.91145 | 0.80442
985 | 0.91169 | 0.80408
986 | 0.91199 | 0.80371
987 | 0.91236 | 0.80333
988 | 0.91282 | 0.80294
989 | 0.91336 | 0.80252
990 | 0.91399 | 0.80207
991 | 0.91465 | 0.80159
992 | 0.91536 | 0.80106
993 | 0.91601 | 0.80048
994 | 0.9166 | 0.79985
995 | 0.91715 | 0.79915
996 | 0.91767 | 0.7984
997 | 0.91819 | 0.79762
998 | 0.91876 | 0.7968
999 | 0.91939 | 0.79595
1000 | 0.92005 | 0.79505
1001 | 0.92076 | 0.7941
1002 | 0.92154 | 0.7931
1003 | 0.92229 | 0.79212
1004 | 0.92301 | 0.79119
1005 | 0.92368 | 0.7903
1006 | 0.92426 | 0.78946
1007 | 0.92476 | 0.78866
1008 | 0.92523 | 0.78786
1009 | 0.92569 | 0.78705
1010 | 0.92611 | 0.78628
1011 | 0.9265 | 0.78554
1012 | 0.92685 | 0.78481
1013 | 0.92716 | 0.78411
1014 | 0.92742 | 0.78342
1015 | 0.92762 | 0.78277
1016 | 0.92777 | 0.78213
1017 | 0.92789 | 0.78149
1018 | 0.92799 | 0.78087
1019 | 0.92807 | 0.78026
1020 | 0.92808 | 0.77965
1021 | 0.928 | 0.77906
1022 | 0.9278 | 0.77851
1023 | 0.92749 | 0.77802
1024 | 0.92707 | 0.7776
1025 | 0.92657 | 0.77722
1026 | 0.92602 | 0.77686
1027 | 0.92541 | 0.7765
1028 | 0.92476 | 0.77616
1029 | 0.92407 | 0.77582
1030 | 0.92337 | 0.7755
1031 | 0.92271 | 0.77519
1032 | 0.9221 | 0.77491
1033 | 0.92156 | 0.77468
1034 | 0.92113 | 0.7745
1035 | 0.92078 | 0.77434
1036 | 0.9205 | 0.77424
1037 | 0.92025 | 0.77419
1038 | 0.92 | 0.77414
1039 | 0.91964 | 0.77408
1040 | 0.91918 | 0.77401
1041 | 0.91863 | 0.77387
1042 | 0.91803 | 0.77367
1043 | 0.91743 | 0.77342
1044 | 0.91687 | 0.77315
1045 | 0.91636 | 0.77284
1046 | 0.91591 | 0.77248
1047 | 0.91551 | 0.77206
1048 | 0.91518 | 0.77159
1049 | 0.91487 | 0.77106
1050 | 0.91455 | 0.77052
1051 | 0.91424 | 0.76997
1052 | 0.91391 | 0.76942
1053 | 0.91354 | 0.76889
1054 | 0.9132 | 0.76832
1055 | 0.91289 | 0.76773
1056 | 0.91261 | 0.76715
1057 | 0.91237 | 0.76659
1058 | 0.91217 | 0.76606
1059 | 0.912 | 0.76556
1060 | 0.91184 | 0.76509
1061 | 0.91167 | 0.76465
1062 | 0.9115 | 0.76421
1063 | 0.91137 | 0.76377
1064 | 0.91132 | 0.76331
1065 | 0.91135 | 0.76281
1066 | 0.91141 | 0.76228
1067 | 0.91144 | 0.76177
1068 | 0.91142 | 0.76129
1069 | 0.91134 | 0.76088
1070 | 0.91122 | 0.76052
1071 | 0.91106 | 0.76021
1072 | 0.91088 | 0.75989
1073 | 0.91067 | 0.75952
1074 | 0.91041 | 0.75909
1075 | 0.91014 | 0.75864
1076 | 0.90988 | 0.75816
1077 | 0.90964 | 0.75767
1078 | 0.90946 | 0.75722
1079 | 0.90934 | 0.75679
1080 | 0.90927 | 0.75637
1081 | 0.90929 | 0.75598
1082 | 0.90936 | 0.75563
1083 | 0.90946 | 0.75533
1084 | 0.90957 | 0.75504
1085 | 0.90967 | 0.75477
1086 | 0.90976 | 0.75451
1087 | 0.90984 | 0.75426
1088 | 0.90993 | 0.75401
1089 | 0.91006 | 0.75378
1090 | 0.91022 | 0.75356
1091 | 0.91041 | 0.75334
1092 | 0.91064 | 0.75314
1093 | 0.91087 | 0.75297
1094 | 0.91106 | 0.75282
1095 | 0.91122 | 0.75266
1096 | 0.91136 | 0.75245
1097 | 0.91147 | 0.7522
1098 | 0.91158 | 0.75191
1099 | 0.91168 | 0.75158
1100 | 0.91179 | 0.75124
1101 | 0.91192 | 0.75089
1102 | 0.91206 | 0.75055
1103 | 0.91222 | 0.75024
1104 | 0.91243 | 0.74993
1105 | 0.91267 | 0.74963
1106 | 0.91291 | 0.74933
1107 | 0.91316 | 0.74902
1108 | 0.91342 | 0.74871
1109 | 0.91369 | 0.74838
1110 | 0.91399 | 0.74802
1111 | 0.91432 | 0.74763
1112 | 0.91463 | 0.74723
1113 | 0.91489 | 0.74683
1114 | 0.91509 | 0.74644
1115 | 0.91523 | 0.74606
1116 | 0.91533 | 0.74569
1117 | 0.91541 | 0.74532
1118 | 0.91546 | 0.74496
1119 | 0.91549 | 0.74457
1120 | 0.91551 | 0.74416
1121 | 0.91551 | 0.74374
1122 | 0.91551 | 0.74331
1123 | 0.9155 | 0.7429
1124 | 0.91547 | 0.74251
1125 | 0.91539 | 0.7421
1126 | 0.91528 | 0.74168
1127 | 0.91514 | 0.74124
1128 | 0.91498 | 0.74076
1129 | 0.91478 | 0.74025
1130 | 0.91456 | 0.7397
1131 | 0.91433 | 0.7391
1132 | 0.9141 | 0.73848
1133 | 0.91386 | 0.73786
1134 | 0.91363 | 0.73726
1135 | 0.91339 | 0.73668
1136 | 0.91315 | 0.73612
1137 | 0.91292 | 0.73557
1138 | 0.91271 | 0.73504
1139 | 0.91253 | 0.73452
1140 | 0.91234 | 0.73401
1141 | 0.91212 | 0.7335
1142 | 0.91187 | 0.73297
1143 | 0.91159 | 0.73242
1144 | 0.9113 | 0.73186
1145 | 0.911 | 0.7313
1146 | 0.91072 | 0.73077
1147 | 0.91046 | 0.73026
1148 | 0.91021 | 0.72978
1149 | 0.90997 | 0.72934
1150 | 0.90973 | 0.72891
1151 | 0.90951 | 0.72849
1152 | 0.9093 | 0.72808
1153 | 0.90914 | 0.72766
1154 | 0.90904 | 0.72723
1155 | 0.90899 | 0.72679
1156 | 0.90897 | 0.72633
1157 | 0.90897 | 0.72587
1158 | 0.90897 | 0.72543
1159 | 0.90895 | 0.72501
1160 | 0.90891 | 0.7246
1161 | 0.90885 | 0.72419
1162 | 0.90879 | 0.72378
1163 | 0.90873 | 0.72337
1164 | 0.90866 | 0.72297
1165 | 0.9086 | 0.72258
1166 | 0.90856 | 0.72219
1167 | 0.90856 | 0.7218
1168 | 0.90857 | 0.72141
1169 | 0.90859 | 0.72103
1170 | 0.90861 | 0.72064
1171 | 0.90859 | 0.72026
1172 | 0.90853 | 0.71988
1173 | 0.90846 | 0.71948
1174 | 0.90835 | 0.71907
1175 | 0.90822 | 0.71864
1176 | 0.90806 | 0.71817
1177 | 0.90789 | 0.71769
1178 | 0.90771 | 0.71721
1179 | 0.90752 | 0.71673
1180 | 0.90732 | 0.71626
1181 | 0.90708 | 0.71581
1182 | 0.9068 | 0.71537
1183 | 0.90648 | 0.71494
1184 | 0.90613 | 0.71451
1185 | 0.90577 | 0.71407
1186 | 0.9054 | 0.71363
1187 | 0.90501 | 0.71318
1188 | 0.90459 | 0.71273
1189 | 0.90418 | 0.71227
1190 | 0.90374 | 0.71181
1191 | 0.9033 | 0.71136
1192 | 0.90284 | 0.7109
1193 | 0.90236 | 0.71043
1194 | 0.90186 | 0.70995
1195 | 0.90135 | 0.70946
1196 | 0.90084 | 0.70896
1197 | 0.90033 | 0.70846
1198 | 0.89985 | 0.70797
1199 | 0.89943 | 0.70747
1200 | 0.89906 | 0.70696
1201 | 0.89874 | 0.70643
1202 | 0.89843 | 0.70589
1203 | 0.89814 | 0.70533
1204 | 0.89785 | 0.70479
1205 | 0.8976 | 0.70425
1206 | 0.89738 | 0.70372
1207 | 0.89722 | 0.70319
1208 | 0.89709 | 0.70267
1209 | 0.89699 | 0.70215
1210 | 0.89691 | 0.70163
1211 | 0.89684 | 0.70112
1212 | 0.8968 | 0.70059
1213 | 0.89678 | 0.70004
1214 | 0.89679 | 0.69947
1215 | 0.8968 | 0.69888
1216 | 0.89681 | 0.69828
1217 | 0.8968 | 0.69767
1218 | 0.89677 | 0.69706
1219 | 0.89673 | 0.69646
1220 | 0.89669 | 0.69586
1221 | 0.89667 | 0.69527
1222 | 0.89666 | 0.69468
1223 | 0.89666 | 0.69411
1224 | 0.89668 | 0.69355
1225 | 0.8967 | 0.69301
1226 | 0.89672 | 0.69248
1227 | 0.89674 | 0.69196
1228 | 0.89672 | 0.69145
1229 | 0.89668 | 0.69095
1230 | 0.89662 | 0.69044
1231 | 0.89654 | 0.68993
1232 | 0.89647 | 0.68942
1233 | 0.8964 | 0.68891
1234 | 0.89634 | 0.68842
1235 | 0.89629 | 0.68793
1236 | 0.89625 | 0.68744
1237 | 0.89621 | 0.68694
1238 | 0.89617 | 0.68644
1239 | 0.89611 | 0.68593
1240 | 0.89602 | 0.68541
1241 | 0.8959 | 0.6849
1242 | 0.89578 | 0.68438
1243 | 0.89566 | 0.68387
1244 | 0.89558 | 0.68335
1245 | 0.89553 | 0.68283
1246 | 0.89551 | 0.68231
1247 | 0.8955 | 0.68179
1248 | 0.89546 | 0.68128
1249 | 0.89539 | 0.68077
1250 | 0.89529 | 0.68026
1251 | 0.8952 | 0.67974
1252 | 0.89516 | 0.6792
1253 | 0.89516 | 0.67865
1254 | 0.8952 | 0.6781
1255 | 0.89527 | 0.67755
1256 | 0.89536 | 0.67699
1257 | 0.89544 | 0.67643
1258 | 0.89551 | 0.67586
1259 | 0.89558 | 0.67527
1260 | 0.89564 | 0.67468
1261 | 0.8957 | 0.67408
1262 | 0.89574 | 0.67348
1263 | 0.89578 | 0.67287
1264 | 0.89578 | 0.67227
1265 | 0.89574 | 0.67168
1266 | 0.89566 | 0.67111
1267 | 0.89556 | 0.67056
1268 | 0.89543 | 0.67002
1269 | 0.89528 | 0.6695
1270 | 0.89513 | 0.66898
1271 | 0.89498 | 0.66848
1272 | 0.89483 | 0.66799
1273 | 0.89469 | 0.66751
1274 | 0.89454 | 0.66705
1275 | 0.89438 | 0.6666
1276 | 0.89422 | 0.66617
1277 | 0.89404 | 0.66573
1278 | 0.89386 | 0.66528
1279 | 0.89366 | 0.66482
1280 | 0.89346 | 0.66434
1281 | 0.89326 | 0.66384
1282 | 0.89307 | 0.66335
1283 | 0.8929 | 0.66284
1284 | 0.89276 | 0.66234
1285 | 0.89263 | 0.66184
1286 | 0.8925 | 0.66135
1287 | 0.89236 | 0.66089
1288 | 0.89221 | 0.66043
1289 | 0.89205 | 0.65998
1290 | 0.89188 | 0.65954
1291 | 0.89171 | 0.6591
1292 | 0.89157 | 0.65865
1293 | 0.89143 | 0.6582
1294 | 0.89128 | 0.65776
1295 | 0.89112 | 0.65734
1296 | 0.89095 | 0.65692
1297 | 0.89077 | 0.65651
1298 | 0.89063 | 0.65608
1299 | 0.89053 | 0.65563
1300 | 0.89045 | 0.65517
1301 | 0.8904 | 0.6547
1302 | 0.89037 | 0.6542
1303 | 0.89033 | 0.65368
1304 | 0.89029 | 0.65316
1305 | 0.89025 | 0.65262
1306 | 0.89022 | 0.65205
1307 | 0.89018 | 0.65148
1308 | 0.89014 | 0.6509
1309 | 0.8901 | 0.65032
1310 | 0.89006 | 0.64973
1311 | 0.89002 | 0.64916
1312 | 0.88998 | 0.64858
1313 | 0.88992 | 0.648
1314 | 0.88985 | 0.6474
1315 | 0.88978 | 0.64678
1316 | 0.8897 | 0.64616
1317 | 0.88962 | 0.64555
1318 | 0.88955 | 0.64495
1319 | 0.8895 | 0.64434
1320 | 0.88946 | 0.64373
1321 | 0.88943 | 0.64311
1322 | 0.8894 | 0.6425
1323 | 0.88933 | 0.64189
1324 | 0.88924 | 0.64127
1325 | 0.88912 | 0.64062
1326 | 0.88899 | 0.63995
1327 | 0.88888 | 0.63925
1328 | 0.8888 | 0.63853
1329 | 0.88877 | 0.6378
1330 | 0.88876 | 0.63705
1331 | 0.88876 | 0.63627
1332 | 0.88878 | 0.63545
1333 | 0.88879 | 0.63462
1334 | 0.88879 | 0.63377
1335 | 0.8888 | 0.63289
1336 | 0.88881 | 0.63199
1337 | 0.88882 | 0.63105
1338 | 0.88884 | 0.63006
1339 | 0.88885 | 0.62903
1340 | 0.88884 | 0.62796
1341 | 0.88883 | 0.62687
1342 | 0.8888 | 0.62578
1343 | 0.88877 | 0.62469
1344 | 0.88875 | 0.62358
1345 | 0.88873 | 0.62246
1346 | 0.88871 | 0.62133
1347 | 0.88868 | 0.62019
1348 | 0.88865 | 0.61905
1349 | 0.88859 | 0.61792
1350 | 0.8885 | 0.61681
1351 | 0.88839 | 0.6157
1352 | 0.88825 | 0.6146
1353 | 0.8881 | 0.61352
1354 | 0.88794 | 0.61244
1355 | 0.88777 | 0.61138
1356 | 0.88761 | 0.61035
1357 | 0.88746 | 0.60935
1358 | 0.88733 | 0.60837
1359 | 0.88722 | 0.60741
1360 | 0.88713 | 0.60646
1361 | 0.88703 | 0.60552
1362 | 0.88691 | 0.6046
1363 | 0.88676 | 0.60372
1364 | 0.8866 | 0.60287
1365 | 0.88643 | 0.60207
1366 | 0.88627 | 0.60131
1367 | 0.88612 | 0.60059
1368 | 0.88598 | 0.59992
1369 | 0.88579 | 0.59931
1370 | 0.88556 | 0.59875
1371 | 0.8853 | 0.59825
1372 | 0.88502 | 0.59778
1373 | 0.88475 | 0.59734
1374 | 0.88452 | 0.59694
1375 | 0.88432 | 0.59658
1376 | 0.88414 | 0.59624
1377 | 0.88396 | 0.59592
1378 | 0.88376 | 0.59562
1379 | 0.88354 | 0.59533
1380 | 0.8833 | 0.59507
1381 | 0.88307 | 0.59484
1382 | 0.88285 | 0.59464
1383 | 0.88266 | 0.59445
1384 | 0.88251 | 0.59427
1385 | 0.88237 | 0.59409
1386 | 0.88225 | 0.59391
1387 | 0.88214 | 0.59375
1388 | 0.88205 | 0.59358
1389 | 0.88198 | 0.59341
1390 | 0.88193 | 0.59324
1391 | 0.88189 | 0.59306
1392 | 0.88186 | 0.59288
1393 | 0.88185 | 0.59271
1394 | 0.88183 | 0.59254
1395 | 0.88182 | 0.59236
1396 | 0.88179 | 0.59218
1397 | 0.88174 | 0.59199
1398 | 0.88168 | 0.5918
1399 | 0.8816 | 0.5916
1400 | 0.88151 | 0.5914
1401 | 0.88142 | 0.59119
1402 | 0.88134 | 0.59098
1403 | 0.88126 | 0.59075
1404 | 0.88119 | 0.59051
1405 | 0.88115 | 0.59026
1406 | 0.88114 | 0.59001
1407 | 0.88112 | 0.58976
1408 | 0.88108 | 0.58949
1409 | 0.88101 | 0.58921
1410 | 0.88091 | 0.58888
1411 | 0.88081 | 0.58851
1412 | 0.88072 | 0.5881
1413 | 0.88065 | 0.58767
1414 | 0.88058 | 0.58724
1415 | 0.88048 | 0.5868
1416 | 0.88036 | 0.58637
1417 | 0.88022 | 0.58595
1418 | 0.88004 | 0.58553
1419 | 0.87985 | 0.58511
1420 | 0.87967 | 0.58467
1421 | 0.8795 | 0.58422
1422 | 0.87933 | 0.58374
1423 | 0.87917 | 0.58325
1424 | 0.879 | 0.58275
1425 | 0.87881 | 0.58224
1426 | 0.87859 | 0.58173
1427 | 0.87835 | 0.58121
1428 | 0.87809 | 0.5807
1429 | 0.87783 | 0.58017
1430 | 0.87758 | 0.57963
1431 | 0.87735 | 0.57909
1432 | 0.87713 | 0.57856
1433 | 0.87693 | 0.57804
1434 | 0.87672 | 0.57753
1435 | 0.87652 | 0.57702
1436 | 0.87632 | 0.57651
1437 | 0.87613 | 0.57602
1438 | 0.87596 | 0.57554
1439 | 0.8758 | 0.57509
1440 | 0.87563 | 0.57464
1441 | 0.87547 | 0.57418
1442 | 0.8753 | 0.57371
1443 | 0.87514 | 0.57323
1444 | 0.87498 | 0.57275
1445 | 0.87482 | 0.57227
1446 | 0.87465 | 0.57179
1447 | 0.87447 | 0.5713
1448 | 0.8743 | 0.57081
1449 | 0.87414 | 0.57035
1450 | 0.87402 | 0.56989
1451 | 0.87394 | 0.56946
1452 | 0.87389 | 0.56905
1453 | 0.87388 | 0.56866
1454 | 0.87388 | 0.56828
1455 | 0.87388 | 0.56791
1456 | 0.87389 | 0.56753
1457 | 0.87389 | 0.56713
1458 | 0.87389 | 0.56671
1459 | 0.87389 | 0.56627
1460 | 0.87388 | 0.56583
1461 | 0.87384 | 0.56538
1462 | 0.87378 | 0.56494
1463 | 0.87371 | 0.56451
1464 | 0.87362 | 0.5641
1465 | 0.87352 | 0.5637
1466 | 0.87341 | 0.56332
1467 | 0.87329 | 0.56295
1468 | 0.87317 | 0.56257
1469 | 0.87306 | 0.56218
1470 | 0.87296 | 0.56179
1471 | 0.87286 | 0.56138
1472 | 0.87275 | 0.56097
1473 | 0.87264 | 0.56056
1474 | 0.87252 | 0.56014
1475 | 0.87241 | 0.5597
1476 | 0.87235 | 0.55923
1477 | 0.87231 | 0.55875
1478 | 0.8723 | 0.55826
1479 | 0.87232 | 0.55777
1480 | 0.87233 | 0.55731
1481 | 0.87236 | 0.55687
1482 | 0.87239 | 0.55645
1483 | 0.87241 | 0.55603
1484 | 0.87243 | 0.55561
1485 | 0.87242 | 0.55517
1486 | 0.87239 | 0.55472
1487 | 0.87234 | 0.55426
1488 | 0.87229 | 0.5538
1489 | 0.87223 | 0.55333
1490 | 0.87219 | 0.55286
1491 | 0.87214 | 0.55239
1492 | 0.87207 | 0.55192
1493 | 0.87198 | 0.55144
1494 | 0.87187 | 0.55097
1495 | 0.87176 | 0.5505
1496 | 0.87165 | 0.55003
1497 | 0.87156 | 0.54955
1498 | 0.87149 | 0.54908
1499 | 0.87142 | 0.54861
1500 | 0.87135 | 0.54814
1501 | 0.87126 | 0.54767
1502 | 0.87113 | 0.54722
1503 | 0.87098 | 0.54678
1504 | 0.87081 | 0.54634
1505 | 0.87063 | 0.54591
1506 | 0.87043 | 0.54547
1507 | 0.87023 | 0.54502
1508 | 0.87001 | 0.54456
1509 | 0.86978 | 0.54408
1510 | 0.86955 | 0.5436
1511 | 0.86933 | 0.54312
1512 | 0.86912 | 0.54264
1513 | 0.86891 | 0.54215
1514 | 0.8687 | 0.54164
1515 | 0.86846 | 0.54112
1516 | 0.86822 | 0.54059
1517 | 0.86796 | 0.54004
1518 | 0.8677 | 0.53949
1519 | 0.86743 | 0.53892
1520 | 0.86717 | 0.53832
1521 | 0.86693 | 0.53771
1522 | 0.86671 | 0.53709
1523 | 0.86652 | 0.53644
1524 | 0.86636 | 0.53579
1525 | 0.86624 | 0.53514
1526 | 0.86615 | 0.53452
1527 | 0.86612 | 0.53393
1528 | 0.86612 | 0.53335
1529 | 0.86617 | 0.53276
1530 | 0.86623 | 0.53216
1531 | 0.86629 | 0.53152
1532 | 0.86636 | 0.53088
1533 | 0.86644 | 0.53024
1534 | 0.86653 | 0.52961
1535 | 0.86664 | 0.529
1536 | 0.86677 | 0.52841
1537 | 0.8669 | 0.52784
1538 | 0.86702 | 0.52729
1539 | 0.86713 | 0.52675
1540 | 0.86725 | 0.52623
1541 | 0.86737 | 0.52573
1542 | 0.86751 | 0.52523
1543 | 0.86765 | 0.52474
1544 | 0.86779 | 0.52426
1545 | 0.86791 | 0.52378
1546 | 0.86802 | 0.52333
1547 | 0.86809 | 0.52289
1548 | 0.86813 | 0.52246
1549 | 0.86816 | 0.52204
1550 | 0.86816 | 0.52162
1551 | 0.86816 | 0.5212
1552 | 0.86816 | 0.52075
1553 | 0.86813 | 0.5203
1554 | 0.86807 | 0.51982
1555 | 0.86797 | 0.51933
1556 | 0.86781 | 0.51882
1557 | 0.86764 | 0.5183
1558 | 0.86745 | 0.51778
1559 | 0.86726 | 0.51724
1560 | 0.86705 | 0.51669
1561 | 0.86681 | 0.51613
1562 | 0.86653 | 0.51556
1563 | 0.86623 | 0.51502
1564 | 0.86594 | 0.51449
1565 | 0.86567 | 0.51397
1566 | 0.86542 | 0.51346
1567 | 0.86518 | 0.51294
1568 | 0.86492 | 0.51241
1569 | 0.86466 | 0.51188
1570 | 0.86438 | 0.51136
1571 | 0.8641 | 0.51084
1572 | 0.86384 | 0.51034
1573 | 0.86358 | 0.50984
1574 | 0.86334 | 0.50934
1575 | 0.86312 | 0.50883
1576 | 0.86289 | 0.5083
1577 | 0.86266 | 0.50775
1578 | 0.86243 | 0.5072
1579 | 0.86219 | 0.50664
1580 | 0.86195 | 0.50608
1581 | 0.86171 | 0.50554
1582 | 0.86147 | 0.50502
1583 | 0.86121 | 0.5045
1584 | 0.86094 | 0.50398
1585 | 0.86065 | 0.50346
1586 | 0.86036 | 0.50294
1587 | 0.86008 | 0.50242
1588 | 0.85982 | 0.50193
1589 | 0.85956 | 0.50144
1590 | 0.85931 | 0.50095
1591 | 0.85908 | 0.50048
1592 | 0.85888 | 0.50001
1593 | 0.8587 | 0.49955
1594 | 0.85854 | 0.4991
1595 | 0.85841 | 0.49866
1596 | 0.8583 | 0.49822
1597 | 0.85821 | 0.49776
1598 | 0.85813 | 0.49728
1599 | 0.85805 | 0.49679
1600 | 0.85793 | 0.49629
1601 | 0.85778 | 0.49579
1602 | 0.8576 | 0.49529
1603 | 0.85741 | 0.4948
1604 | 0.85721 | 0.49432
1605 | 0.85701 | 0.49382
1606 | 0.85678 | 0.49331
1607 | 0.85651 | 0.49275
1608 | 0.85621 | 0.49218
1609 | 0.85591 | 0.49161
1610 | 0.85566 | 0.49105
1611 | 0.85548 | 0.49049
1612 | 0.85537 | 0.48996
1613 | 0.8553 | 0.48943
1614 | 0.85526 | 0.48889
1615 | 0.85523 | 0.48836
1616 | 0.85521 | 0.48781
1617 | 0.85521 | 0.48726
1618 | 0.85525 | 0.48673
1619 | 0.85532 | 0.4862
1620 | 0.85541 | 0.48568
1621 | 0.85552 | 0.48517
1622 | 0.85564 | 0.48466
1623 | 0.85576 | 0.48415
1624 | 0.85585 | 0.48365
1625 | 0.85591 | 0.48316
1626 | 0.85592 | 0.48266
1627 | 0.85588 | 0.48217
1628 | 0.85581 | 0.48167
1629 | 0.85572 | 0.48117
1630 | 0.85562 | 0.48067
1631 | 0.8555 | 0.48017
1632 | 0.85536 | 0.47967
1633 | 0.85517 | 0.47917
1634 | 0.85497 | 0.47866
1635 | 0.85475 | 0.47813
1636 | 0.85453 | 0.4776
1637 | 0.85433 | 0.47707
1638 | 0.85417 | 0.47655
1639 | 0.85404 | 0.47605
1640 | 0.85395 | 0.47556
1641 | 0.85388 | 0.47508
1642 | 0.85382 | 0.47463
1643 | 0.85375 | 0.4742
1644 | 0.85367 | 0.47378
1645 | 0.85358 | 0.47337
1646 | 0.85345 | 0.47297
1647 | 0.8533 | 0.47259
1648 | 0.85313 | 0.47225
1649 | 0.85294 | 0.47195
1650 | 0.85271 | 0.47166
1651 | 0.85244 | 0.47136
1652 | 0.85211 | 0.47101
1653 | 0.85173 | 0.4706
1654 | 0.85131 | 0.47018
1655 | 0.85087 | 0.46974
1656 | 0.85045 | 0.46933
1657 | 0.85004 | 0.46893
1658 | 0.84966 | 0.46853
1659 | 0.84927 | 0.46814
1660 | 0.84887 | 0.46773
1661 | 0.84845 | 0.46731
1662 | 0.84802 | 0.46686
1663 | 0.84759 | 0.46639
1664 | 0.84719 | 0.4659
1665 | 0.84682 | 0.46541
1666 | 0.84646 | 0.46492
1667 | 0.84611 | 0.46445
1668 | 0.8458 | 0.46397
1669 | 0.8455 | 0.46349
1670 | 0.84523 | 0.46301
1671 | 0.84497 | 0.46251
1672 | 0.84471 | 0.46201
1673 | 0.84444 | 0.46148
1674 | 0.84418 | 0.46091
1675 | 0.84393 | 0.46028
1676 | 0.84369 | 0.45962
1677 | 0.84344 | 0.45892
1678 | 0.84313 | 0.45821
1679 | 0.84277 | 0.45749
1680 | 0.84236 | 0.45673
1681 | 0.84193 | 0.45595
1682 | 0.84151 | 0.45518
1683 | 0.8411 | 0.45442
1684 | 0.8407 | 0.45369
1685 | 0.84034 | 0.45299
1686 | 0.84003 | 0.45229
1687 | 0.83979 | 0.45162
1688 | 0.8396 | 0.451
1689 | 0.83942 | 0.45041
1690 | 0.83926 | 0.44986
1691 | 0.83911 | 0.44933
1692 | 0.83896 | 0.44878
1693 | 0.8388 | 0.44824
1694 | 0.83859 | 0.44772
1695 | 0.8383 | 0.44721
1696 | 0.83791 | 0.44669
1697 | 0.83745 | 0.44615
1698 | 0.83695 | 0.44558
1699 | 0.83645 | 0.44498
1700 | 0.83598 | 0.44439
1701 | 0.83558 | 0.44382
1702 | 0.83524 | 0.44328
1703 | 0.83492 | 0.44279
1704 | 0.83458 | 0.44234
1705 | 0.83422 | 0.44193
1706 | 0.83381 | 0.44155
1707 | 0.83338 | 0.44115
1708 | 0.83294 | 0.44072
1709 | 0.83247 | 0.44026
1710 | 0.83199 | 0.43979
1711 | 0.83151 | 0.43931
1712 | 0.83102 | 0.43886
1713 | 0.83049 | 0.43842
1714 | 0.82994 | 0.438
1715 | 0.82941 | 0.43757
1716 | 0.82892 | 0.43714
1717 | 0.82849 | 0.43668
1718 | 0.82812 | 0.43621
1719 | 0.82777 | 0.43572
1720 | 0.82742 | 0.4352
1721 | 0.82709 | 0.43465
1722 | 0.82677 | 0.4341
1723 | 0.82647 | 0.43354
1724 | 0.82616 | 0.43299
1725 | 0.82582 | 0.43241
1726 | 0.82544 | 0.4318
1727 | 0.82503 | 0.43113
1728 | 0.82461 | 0.43041
1729 | 0.82419 | 0.42969
1730 | 0.82377 | 0.42896
1731 | 0.82336 | 0.42825
1732 | 0.82297 | 0.42755
1733 | 0.82261 | 0.42686
1734 | 0.82228 | 0.42616
1735 | 0.82196 | 0.42547
1736 | 0.82164 | 0.42477
1737 | 0.82131 | 0.42404
1738 | 0.82098 | 0.42328
1739 | 0.82064 | 0.4225
1740 | 0.82025 | 0.4217
1741 | 0.81977 | 0.42089
1742 | 0.81917 | 0.42009
1743 | 0.81849 | 0.41929
1744 | 0.81777 | 0.41851
1745 | 0.81709 | 0.41777
1746 | 0.81649 | 0.41706
1747 | 0.81598 | 0.41638
1748 | 0.8155 | 0.41574
1749 | 0.815 | 0.41517
1750 | 0.81449 | 0.41467
1751 | 0.81396 | 0.41426
1752 | 0.81344 | 0.41391
1753 | 0.81297 | 0.41356
1754 | 0.81254 | 0.41322
1755 | 0.81212 | 0.41287
1756 | 0.81172 | 0.41251
1757 | 0.81136 | 0.41213
1758 | 0.81103 | 0.41174
1759 | 0.81071 | 0.41133
1760 | 0.81041 | 0.41091
1761 | 0.81016 | 0.41048
1762 | 0.80998 | 0.41003
1763 | 0.80987 | 0.40955
1764 | 0.8098 | 0.40906
1765 | 0.8097 | 0.40859
1766 | 0.80955 | 0.40815
1767 | 0.80937 | 0.40775
1768 | 0.80917 | 0.40739
1769 | 0.80896 | 0.40704
1770 | 0.80876 | 0.40669
1771 | 0.80854 | 0.4063
1772 | 0.80835 | 0.40586
1773 | 0.80817 | 0.40533
1774 | 0.80798 | 0.40473
1775 | 0.80782 | 0.4041
1776 | 0.80767 | 0.40345
1777 | 0.80753 | 0.40282
1778 | 0.80741 | 0.4022
1779 | 0.80722 | 0.40179
1780 | 0.80692 | 0.40154
1781 | 0.80652 | 0.40146
1782 | 0.80598 | 0.4015
1783 | 0.80532 | 0.40166
1784 | 0.80455 | 0.40191
1785 | 0.80374 | 0.4022
1786 | 0.80286 | 0.40253
1787 | 0.80201 | 0.40287
1788 | 0.80118 | 0.40321
1789 | 0.80033 | 0.40355
1790 | 0.7995 | 0.40389
1791 | 0.79872 | 0.40429
1792 | 0.79797 | 0.40474
1793 | 0.79723 | 0.40523
1794 | 0.79647 | 0.40575
1795 | 0.79568 | 0.40628
1796 | 0.79491 | 0.40678
1797 | 0.79418 | 0.40728
1798 | 0.79359 | 0.40779
1799 | 0.79314 | 0.40831
1800 | 0.79279 | 0.40888
1801 | 0.79251 | 0.40952
1802 | 0.79229 | 0.41016
1803 | 0.79214 | 0.41079
1804 | 0.79208 | 0.41143
1805 | 0.79214 | 0.41205
1806 | 0.79233 | 0.41264
1807 | 0.79269 | 0.41322
1808 | 0.79322 | 0.41378
1809 | 0.79389 | 0.41431
1810 | 0.79462 | 0.41483
1811 | 0.79538 | 0.41531
1812 | 0.79614 | 0.41573
1813 | 0.79684 | 0.41605
1814 | 0.79747 | 0.41623
1815 | 0.79806 | 0.41622
1816 | 0.79865 | 0.41603
1817 | 0.79923 | 0.41573
1818 | 0.79983 | 0.41534
1819 | 0.80044 | 0.41492
1820 | 0.801 | 0.41448
1821 | 0.8015 | 0.41402
1822 | 0.80196 | 0.41352
1823 | 0.80245 | 0.41289
1824 | 0.80296 | 0.41209
1825 | 0.80344 | 0.41133
1826 | 0.80383 | 0.4106
1827 | 0.80407 | 0.40993
1828 | 0.80413 | 0.4093
1829 | 0.80401 | 0.40873
1830 | 0.80371 | 0.40821
1831 | 0.80327 | 0.40773
1832 | 0.80271 | 0.40722
1833 | 0.80211 | 0.40664
1834 | 0.80142 | 0.40593
1835 | 0.80067 | 0.40511
1836 | 0.79988 | 0.40422
1837 | 0.79905 | 0.40334
1838 | 0.79821 | 0.40253
1839 | 0.79735 | 0.40179
1840 | 0.79641 | 0.40108
1841 | 0.79538 | 0.40035
1842 | 0.79422 | 0.39956
1843 | 0.7929 | 0.39874
1844 | 0.79147 | 0.39787
1845 | 0.78996 | 0.397
1846 | 0.7884 | 0.39614
1847 | 0.78683 | 0.39529
1848 | 0.78525 | 0.39442
1849 | 0.78369 | 0.39352
1850 | 0.78218 | 0.39265
1851 | 0.78074 | 0.3918
1852 | 0.77936 | 0.39101
1853 | 0.77803 | 0.39033
1854 | 0.77671 | 0.38976
1855 | 0.77536 | 0.38935
1856 | 0.77398 | 0.38905
1857 | 0.77261 | 0.38885
1858 | 0.77129 | 0.38872
1859 | 0.77 | 0.38865
1860 | 0.76871 | 0.38858
1861 | 0.76746 | 0.38846
1862 | 0.7663 | 0.3883
1863 | 0.76527 | 0.38813
1864 | 0.76439 | 0.38796
1865 | 0.76369 | 0.38788
1866 | 0.76306 | 0.38792
1867 | 0.76241 | 0.38809
1868 | 0.76174 | 0.38838
1869 | 0.76111 | 0.3887
1870 | 0.76052 | 0.38901
1871 | 0.76005 | 0.38931
1872 | 0.75968 | 0.38958
1873 | 0.75929 | 0.38985
1874 | 0.7589 | 0.39007
1875 | 0.75849 | 0.39023
1876 | 0.75809 | 0.39034
1877 | 0.75777 | 0.39043
1878 | 0.75759 | 0.39049
1879 | 0.7575 | 0.39047
1880 | 0.75742 | 0.39039
1881 | 0.75737 | 0.39023
1882 | 0.75741 | 0.38999
1883 | 0.75749 | 0.38968
1884 | 0.75767 | 0.38935
1885 | 0.75797 | 0.38901
1886 | 0.75832 | 0.38865
1887 | 0.75867 | 0.38827
1888 | 0.75897 | 0.38787
1889 | 0.75917 | 0.38741
1890 | 0.75923 | 0.38688
1891 | 0.75918 | 0.38628
1892 | 0.75908 | 0.38559
1893 | 0.75895 | 0.3848
1894 | 0.75878 | 0.38389
1895 | 0.75858 | 0.38284
1896 | 0.7583 | 0.38168
1897 | 0.75794 | 0.38047
1898 | 0.75747 | 0.37929
1899 | 0.75688 | 0.37817
1900 | 0.75615 | 0.3771
1901 | 0.75527 | 0.37609
1902 | 0.7543 | 0.37518
1903 | 0.7533 | 0.37437
1904 | 0.75238 | 0.3737
1905 | 0.75157 | 0.37316
1906 | 0.75075 | 0.3727
1907 | 0.74996 | 0.37225
1908 | 0.74922 | 0.37179
1909 | 0.74856 | 0.3713
1910 | 0.74803 | 0.37077
1911 | 0.74768 | 0.37022
1912 | 0.74743 | 0.36964
1913 | 0.74708 | 0.36903
1914 | 0.74661 | 0.3684
1915 | 0.74601 | 0.3678
1916 | 0.74529 | 0.36726
1917 | 0.74459 | 0.36684
1918 | 0.74395 | 0.36654
1919 | 0.74333 | 0.36631
1920 | 0.74276 | 0.36612
1921 | 0.74222 | 0.36591
1922 | 0.74175 | 0.36569
1923 | 0.74144 | 0.36547
1924 | 0.74131 | 0.36526
1925 | 0.74136 | 0.36509
1926 | 0.74148 | 0.36498
1927 | 0.74161 | 0.36493
1928 | 0.74169 | 0.36494
1929 | 0.74163 | 0.36498
1930 | 0.74144 | 0.36502
1931 | 0.74121 | 0.36501
1932 | 0.74099 | 0.36491
1933 | 0.74076 | 0.36477
1934 | 0.74054 | 0.36464
1935 | 0.74027 | 0.36458
1936 | 0.73993 | 0.36463
1937 | 0.73957 | 0.36481
1938 | 0.73924 | 0.36514
1939 | 0.73896 | 0.3656
1940 | 0.73876 | 0.36607
1941 | 0.73859 | 0.36659
1942 | 0.73832 | 0.36715
1943 | 0.73782 | 0.3678
1944 | 0.73713 | 0.36855
1945 | 0.73628 | 0.3694
1946 | 0.73538 | 0.37036
1947 | 0.73451 | 0.37142
1948 | 0.73373 | 0.37257
1949 | 0.73309 | 0.37386
1950 | 0.7326 | 0.3753
1951 | 0.73221 | 0.3768
1952 | 0.73185 | 0.37829
1953 | 0.73157 | 0.37972
1954 | 0.73132 | 0.38105
1955 | 0.7311 | 0.38232
1956 | 0.73097 | 0.3836
1957 | 0.73088 | 0.38481
1958 | 0.73075 | 0.38589
1959 | 0.73045 | 0.38679
1960 | 0.72992 | 0.38751
1961 | 0.7291 | 0.38805
1962 | 0.72802 | 0.38855
1963 | 0.72682 | 0.38909
1964 | 0.72563 | 0.38971
1965 | 0.72457 | 0.39041
1966 | 0.72369 | 0.39113
1967 | 0.72303 | 0.39179
1968 | 0.72258 | 0.39248
1969 | 0.72237 | 0.39315
1970 | 0.72242 | 0.39378
1971 | 0.72272 | 0.39446
1972 | 0.72319 | 0.39516
1973 | 0.72375 | 0.3958
1974 | 0.72423 | 0.39639
1975 | 0.72456 | 0.39698
1976 | 0.72472 | 0.39752
1977 | 0.72483 | 0.39801
1978 | 0.72501 | 0.39841
1979 | 0.72537 | 0.39867
1980 | 0.72591 | 0.39887
1981 | 0.72647 | 0.39901
1982 | 0.72697 | 0.39912
1983 | 0.72741 | 0.39924
1984 | 0.72791 | 0.39928
1985 | 0.7285 | 0.3992
1986 | 0.72925 | 0.39899
1987 | 0.73022 | 0.39867
1988 | 0.73127 | 0.39823
1989 | 0.73221 | 0.39778
1990 | 0.73304 | 0.39734
1991 | 0.73385 | 0.39689
1992 | 0.73473 | 0.39647
1993 | 0.73572 | 0.39609
1994 | 0.73687 | 0.39569
1995 | 0.73812 | 0.39529
1996 | 0.73937 | 0.39496
1997 | 0.74061 | 0.39465
1998 | 0.74181 | 0.3943
1999 | 0.74297 | 0.39397
2000 | 0.74397 | 0.39356
2001 | 0.74492 | 0.39307
2002 | 0.74593 | 0.39261
2003 | 0.74694 | 0.39222
2004 | 0.748 | 0.3919
2005 | 0.74897 | 0.39165
2006 | 0.74954 | 0.39139
2007 | 0.74951 | 0.39104
2008 | 0.74884 | 0.39073
2009 | 0.74749 | 0.3905
2010 | 0.74565 | 0.39035
2011 | 0.74362 | 0.39027
2012 | 0.74153 | 0.39013
2013 | 0.7394 | 0.38988
2014 | 0.73718 | 0.38971
2015 | 0.73481 | 0.38968
2016 | 0.73221 | 0.38982
2017 | 0.72946 | 0.3903
2018 | 0.72665 | 0.39109
2019 | 0.72388 | 0.39202
2020 | 0.72121 | 0.39307
2021 | 0.71851 | 0.39427
2022 | 0.7157 | 0.39556
2023 | 0.71272 | 0.397
2024 | 0.70951 | 0.39864
2025 | 0.70622 | 0.40047
2026 | 0.70296 | 0.40252
2027 | 0.69979 | 0.40476
2028 | 0.69666 | 0.40714
2029 | 0.69347 | 0.40967
2030 | 0.69025 | 0.41223
2031 | 0.68704 | 0.41462
2032 | 0.6839 | 0.41698
2033 | 0.68098 | 0.41938
2034 | 0.67835 | 0.42175
2035 | 0.67577 | 0.4243
2036 | 0.67327 | 0.42709
2037 | 0.67097 | 0.42998
2038 | 0.66911 | 0.43302
2039 | 0.66785 | 0.43619
2040 | 0.66715 | 0.43941
2041 | 0.66676 | 0.44259
2042 | 0.66632 | 0.44568
2043 | 0.6655 | 0.44857
2044 | 0.66406 | 0.45128
2045 | 0.66225 | 0.45384
2046 | 0.6603 | 0.45625
2047 | 0.65843 | 0.45849
2048 | 0.65694 | 0.46054
2049 | 0.6559 | 0.46241
2050 | 0.65546 | 0.46408
2051 | 0.65583 | 0.46561
2052 | 0.65672 | 0.46703
2053 | 0.65799 | 0.46827
2054 | 0.65951 | 0.46953
2055 | 0.66102 | 0.47091
2056 | 0.66242 | 0.47248
2057 | 0.66387 | 0.47425
2058 | 0.66524 | 0.47622
2059 | 0.6664 | 0.47819
2060 | 0.66744 | 0.47993
2061 | 0.66827 | 0.48134
2062 | 0.669 | 0.48241
2063 | 0.66974 | 0.48324
2064 | 0.67055 | 0.48378
2065 | 0.67173 | 0.48396
2066 | 0.67351 | 0.48378
2067 | 0.67612 | 0.48319
2068 | 0.67973 | 0.48222
2069 | 0.68425 | 0.48096
2070 | 0.68921 | 0.47928
2071 | 0.69456 | 0.4773
2072 | 0.70022 | 0.47513
2073 | 0.70616 | 0.47294
2074 | 0.71232 | 0.47077
2075 | 0.71887 | 0.46896
2076 | 0.72584 | 0.46766
2077 | 0.73343 | 0.46666
2078 | 0.74207 | 0.46609
2079 | 0.75127 | 0.46614
2080 | 0.76062 | 0.46676
2081 | 0.76991 | 0.46803
2082 | 0.77867 | 0.46981
2083 | 0.78688 | 0.4718
2084 | 0.7951 | 0.47381
2085 | 0.80378 | 0.47563
2086 | 0.81278 | 0.47727
2087 | 0.82219 | 0.47864
2088 | 0.83168 | 0.47966
2089 | 0.84056 | 0.48026
2090 | 0.84822 | 0.48069
2091 | 0.85493 | 0.48117
2092 | 0.86061 | 0.48178
2093 | 0.86516 | 0.48274
2094 | 0.86874 | 0.48407
2095 | 0.87091 | 0.48561
2096 | 0.87169 | 0.48743
2097 | 0.87178 | 0.48959
2098 | 0.87128 | 0.49199
2099 | 0.87079 | 0.49455
2100 | 0.87064 | 0.49753
2101 | 0.87097 | 0.50099
2102 | 0.87187 | 0.50491
2103 | 0.87284 | 0.50925
2104 | 0.8736 | 0.51391
2105 | 0.87387 | 0.51867
2106 | 0.87343 | 0.5232
2107 | 0.87233 | 0.5277
2108 | 0.87044 | 0.53236
2109 | 0.86744 | 0.53714
2110 | 0.86386 | 0.54193
2111 | 0.85981 | 0.54672
2112 | 0.85553 | 0.55149
2113 | 0.85168 | 0.55604
2114 | 0.84797 | 0.56031
2115 | 0.84453 | 0.56417
2116 | 0.84173 | 0.56714
2117 | 0.83979 | 0.56905
2118 | 0.83914 | 0.56994
2119 | 0.84008 | 0.57015
2120 | 0.84234 | 0.56979
2121 | 0.84708 | 0.56915
2122 | 0.85527 | 0.56864
2123 | 0.86639 | 0.56824
2124 | 0.88019 | 0.56791
2125 | 0.89511 | 0.56785
2126 | 0.90987 | 0.56811
2127 | 0.92364 | 0.56856
2128 | 0.93554 | 0.56903
2129 | 0.94559 | 0.56929
2130 | 0.95449 | 0.56937
2131 | 0.9628 | 0.56943
2132 | 0.97077 | 0.56974
2133 | 0.97879 | 0.57011
2134 | 0.98674 | 0.57001
2135 | 0.99417 | 0.56902
2136 | 1.00058 | 0.56685
2137 | 1.00599 | 0.56325
2138 | 1.00983 | 0.5584
2139 | 1.01214 | 0.55305
2140 | 1.013 | 0.54753
2141 | 1.01188 | 0.542
2142 | 1.00931 | 0.5366
2143 | 1.00579 | 0.53154
2144 | 1.00118 | 0.52665
2145 | 0.99541 | 0.52205
2146 | 0.98869 | 0.51784
2147 | 0.98118 | 0.51409
2148 | 0.97319 | 0.51083
2149 | 0.96459 | 0.50783
2150 | 0.95548 | 0.50495
2151 | 0.94549 | 0.50216
2152 | 0.93428 | 0.49917
2153 | 0.92238 | 0.49644
2154 | 0.90974 | 0.49412
2155 | 0.89597 | 0.49213
2156 | 0.88173 | 0.49048
2157 | 0.86668 | 0.48904
2158 | 0.8508 | 0.48787
2159 | 0.83468 | 0.48721
2160 | 0.81818 | 0.48736
2161 | 0.80114 | 0.48823
2162 | 0.7839 | 0.48954
2163 | 0.76685 | 0.49087
2164 | 0.75054 | 0.49184
2165 | 0.73565 | 0.49251
2166 | 0.72252 | 0.49301
2167 | 0.71254 | 0.49334
2168 | 0.70661 | 0.4936
2169 | 0.70396 | 0.49401
2170 | 0.70396 | 0.49441
2171 | 0.70557 | 0.49476
2172 | 0.7078 | 0.49524
2173 | 0.70984 | 0.4957
2174 | 0.71137 | 0.4961
2175 | 0.71244 | 0.49643
2176 | 0.71367 | 0.49693
2177 | 0.71563 | 0.49819
2178 | 0.71839 | 0.5005
2179 | 0.72225 | 0.50378
2180 | 0.72716 | 0.50748
2181 | 0.73221 | 0.51095
2182 | 0.73716 | 0.51353
2183 | 0.7421 | 0.51486
2184 | 0.74639 | 0.51536
2185 | 0.75035 | 0.51584
2186 | 0.75448 | 0.51656
2187 | 0.75902 | 0.51767
2188 | 0.76444 | 0.51904
2189 | 0.77079 | 0.5204
2190 | 0.77768 | 0.52139
2191 | 0.78428 | 0.52233
2192 | 0.79026 | 0.5232
2193 | 0.79525 | 0.5241
2194 | 0.79919 | 0.52537
2195 | 0.80254 | 0.52675
2196 | 0.80521 | 0.52827
2197 | 0.80706 | 0.52994
2198 | 0.80841 | 0.53149
2199 | 0.80931 | 0.53309
2200 | 0.80974 | 0.53449
2201 | 0.80971 | 0.53544
2202 | 0.80904 | 0.5358
2203 | 0.80746 | 0.53535
2204 | 0.80458 | 0.53422
2205 | 0.80005 | 0.53299
2206 | 0.7944 | 0.53241
2207 | 0.7877 | 0.53262
2208 | 0.77984 | 0.53352
2209 | 0.77142 | 0.5349
2210 | 0.76289 | 0.53637
2211 | 0.75458 | 0.53779
2212 | 0.74787 | 0.53936
2213 | 0.74354 | 0.54111
2214 | 0.74049 | 0.54276
2215 | 0.73776 | 0.54453
2216 | 0.73479 | 0.54654
2217 | 0.73076 | 0.54864
2218 | 0.72546 | 0.55095
2219 | 0.71907 | 0.55364
2220 | 0.71162 | 0.55614
2221 | 0.70351 | 0.55869
2222 | 0.69521 | 0.56158
2223 | 0.68627 | 0.56455
2224 | 0.67671 | 0.56779
2225 | 0.66708 | 0.57131
2226 | 0.65673 | 0.57481
2227 | 0.64611 | 0.57838
2228 | 0.63594 | 0.58192
2229 | 0.62561 | 0.58533
2230 | 0.61568 | 0.58897
2231 | 0.608 | 0.59319
2232 | 0.60278 | 0.59798
2233 | 0.5997 | 0.60339
2234 | 0.59829 | 0.60947
2235 | 0.59768 | 0.61573
2236 | 0.59736 | 0.62174
2237 | 0.59734 | 0.62755
2238 | 0.5977 | 0.63299
2239 | 0.5986 | 0.63822
2240 | 0.60034 | 0.64359
2241 | 0.60326 | 0.64908
2242 | 0.60715 | 0.65457
2243 | 0.6118 | 0.65962
2244 | 0.6176 | 0.66414
2245 | 0.62442 | 0.66847
2246 | 0.63203 | 0.67238
2247 | 0.64069 | 0.67551
2248 | 0.65016 | 0.67778
2249 | 0.65953 | 0.67913
2250 | 0.66749 | 0.67945
2251 | 0.67342 | 0.6793
2252 | 0.67703 | 0.67923
2253 | 0.67922 | 0.67883
2254 | 0.68184 | 0.67779
2255 | 0.68473 | 0.67641
2256 | 0.68793 | 0.67483
2257 | 0.69145 | 0.67291
2258 | 0.69557 | 0.67066
2259 | 0.69924 | 0.66812
2260 | 0.70104 | 0.66506
2261 | 0.69172 | 0.66197
2262 | 0.67952 | 0.65989
2263 | 0.66604 | 0.65866
2264 | 0.65053 | 0.658
2265 | 0.63449 | 0.65783
2266 | 0.6214 | 0.65763
2267 | 0.61399 | 0.65832
2268 | 0.65484 | 0.66093
2269 | 0.71061 | 0.66529
2270 | 0.76989 | 0.67097
2271 | 0.82864 | 0.67761
2272 | 0.88353 | 0.68475
2273 | 0.93402 | 0.6925
2274 | 0.97941 | 0.70137
2275 | 1.02482 | 0.71139
2276 | 1.0667 | 0.72187
2277 | 1.09175 | 0.73266
2278 | 1.13092 | 0.74357
2279 | 1.17608 | 0.75461
2280 | 1.22324 | 0.76569
2281 | 1.26999 | 0.77672
2282 | 1.31491 | 0.78847
2283 | 1.35754 | 0.80086
2284 | 1.39779 | 0.81346
2285 | 1.43533 | 0.82627
2286 | 1.46723 | 0.83868
2287 | 1.49203 | 0.85061
2288 | 1.51014 | 0.86201
2289 | 1.52073 | 0.87278
2290 | 1.52383 | 0.88415
2291 | 1.51716 | 0.89661
2292 | 1.49522 | 0.90961
2293 | 1.46744 | 0.92265
2294 | 1.43673 | 0.93521
2295 | 1.40364 | 0.94709
2296 | 1.36765 | 0.95872
2297 | 1.32867 | 0.97083
2298 | 1.28641 | 0.98387
2299 | 1.2418 | 0.9977
2300 | 1.19645 | 1.01184
2301 | 1.15014 | 1.02635
2302 | 1.1025 | 1.0417
2303 | 1.05168 | 1.05722
2304 | 1.00148 | 1.07223
2305 | 0.94766 | 1.08727
2306 | 0.88796 | 1.10296
2307 | 0.81493 | 1.11858
2308 | 0.73633 | 1.13611
2309 | 0.65662 | 1.15826
2310 | 0.56375 | 1.18124
2311 | 0.46027 | 1.20534
2312 | 0.36044 | 1.23004
2313 | 0.26431 | 1.25414
2314 | 0.21728 | 1.2777
2315 | 0.19162 | 1.30071
2316 | 0.1635 | 1.32254
2317 | 0.13045 | 1.3432
2318 | 0.09207 | 1.36317
2319 | 0.06462 | 1.38368
2320 | 0.04046 | 1.40639
2321 | 0.02399 | 1.43005
2322 | 0.0246 | 1.45237
2323 | 0.10613 | 1.47262
2324 | 0.2197 | 1.49119
2325 | 0.346 | 1.50977
2326 | 0.47664 | 1.52944
2327 | 0.60656 | 1.54877
2328 | 0.73454 | 1.5674
2329 | 0.86076 | 1.58525
2330 | 0.9848 | 1.60155
2331 | 1.10672 | 1.61614
2332 | 1.22263 | 1.62873
2333 | 1.32615 | 1.64058
2334 | 1.41695 | 1.65215
2335 | 1.50215 | 1.66834
2336 | 1.57739 | 1.69251
2337 | 1.65108 | 1.71598
2338 | 1.71506 | 1.73755
2339 | 1.74785 | 1.75712
2340 | 1.79732 | 1.77464
2341 | 1.84786 | 1.79282
2342 | 1.89767 | 1.81556
2343 | 1.93661 | 1.85446
2344 | 1.95737 | 1.90088
2345 | 1.97114 | 1.9462
2346 | 1.97228 | 1.98945
2347 | 1.98381 | 2.02967
2348 | 2.01107 | 2.06727
2349 | 2.02426 | 2.10245
2350 | 2.02702 | 2.13519
2351 | 2.02804 | 2.16922
2352 | 2.02656 | 2.20606
2353 | 2.01889 | 2.24527
2354 | 2.00453 | 2.28727
2355 | 1.98229 | 2.33237
2356 | 1.93854 | 2.37674
2357 | 1.88946 | 2.42316
2358 | 1.84087 | 2.46942
2359 | 1.79208 | 2.51014
2360 | 1.7415 | 2.54477
2361 | 1.67801 | 2.57395
2362 | 1.57272 | 2.59752
2363 | 1.45671 | 2.61641
2364 | 1.32279 | 2.63336
2365 | 1.19201 | 2.64723
2366 | 1.06084 | 2.65803
2367 | 0.92612 | 2.66493
2368 | 0.80366 | 2.66696
2369 | 0.77547 | 2.66273
2370 | 0.77029 | 2.65599
2371 | 0.78066 | 2.65339
2372 | 0.79529 | 2.6517
2373 | 0.8089 | 2.72463
2374 | 0.82118 | 2.79881
2375 | 0.82297 | 2.86796
2376 | 0.81756 | 2.92955
2377 | 0.81345 | 2.98113
2378 | 0.81005 | 3.02318
2379 | 0.78489 | 3.05803
2380 | 0.74578 | 3.08763
2381 | 1.04957 | 3.12189
2382 | 1.34654 | 3.16314
2383 | 1.65021 | 3.19867
2384 | 1.95061 | 3.22558
2385 | 2.21451 | 3.24348
2386 | 2.48606 | 3.25322
2387 | 2.7483 | 3.25975
2388 | 3.00015 | 3.26852
2389 | 3.23212 | 3.29006
2390 | 3.4351 | 3.31452
2391 | 3.62042 | 3.33279
2392 | 3.78214 | 3.3458
2393 | 3.94188 | 3.35401
2394 | 4.11221 | 3.35915
2395 | 4.26552 | 3.36004
2396 | 4.48633 | 3.35273
2397 | 4.67582 | 3.33941
2398 | 4.76056 | 3.32063
2399 | 4.81497 | 3.2982
2400 | 4.84605 | 3.27196
2401 | 4.85182 | 3.23935
2402 | 4.8329 | 3.19996
2403 | 4.8049 | 3.15677
2404 | 4.76336 | 3.10922
2405 | 4.71154 | 3.05514
2406 | 4.64888 | 2.99607
2407 | 4.56207 | 2.93191
2408 | 4.4345 | 2.86082
2409 | 4.29858 | 2.78316
2410 | 4.14891 | 2.70114
2411 | 3.98874 | 2.61282
2412 | 3.81714 | 2.52027
2413 | 3.63438 | 2.42836
2414 | 3.45477 | 2.34016
2415 | 3.25495 | 2.25743
2416 | 3.04452 | 2.17773
2417 | 2.82645 | 2.09948
2418 | 2.59539 | 2.01785
2419 | 2.35136 | 2.01112
2420 | 2.09386 | 2.01042
2421 | 1.81428 | 2.01226
2422 | 1.51599 | 2.01429
2423 | 1.22313 | 2.01245
2424 | 0.94183 | 2.0067
2425 | 0.60371 | 1.9975
2426 | 0.23277 | 1.98623
2427 | 0.20102 | 1.97821
2428 | 0.17951 | 1.97364
2429 | 0.17205 | 1.96911
2430 | 0.17097 | 1.96252
2431 | 0.17307 | 1.95305
2432 | 0.17712 | 1.94107
2433 | 0.18283 | 1.92825
2434 | 0.19093 | 1.91661
2435 | 0.20148 | 1.90464
2436 | 0.22823 | 1.89047
2437 | 0.25826 | 1.87364
2438 | 0.29126 | 1.85623
2439 | 0.32545 | 1.84423
2440 | 0.36526 | 1.84301
2441 | 0.41226 | 1.84394
2442 | 0.55658 | 1.84338
2443 | 0.67411 | 1.83969
2444 | 0.5428 | 1.8321
2445 | 0.40823 | 1.82886
2446 | 0.27867 | 1.82934
2447 | 0.16902 | 1.82651
2448 | 0.02011 | 1.82003
2449 | -0.128 | 1.81083
2450 | -0.27551 | 1.79982
2451 | -0.42179 | 1.79126
2452 | -0.5645 | 1.7883
2453 | -0.70155 | 1.78569
2454 | -0.83086 | 1.78126
2455 | -0.94531 | 1.77394
2456 | -1.04311 | 1.76399
2457 | -1.13248 | 1.75064
2458 | -1.21769 | 1.74012
2459 | -1.29574 | 1.73947
2460 | -1.35265 | 1.75481
2461 | -1.40995 | 1.81644
2462 | -1.46187 | 1.91673
2463 | -1.50814 | 2.04222
2464 | -1.55037 | 2.16919
2465 | -1.62036 | 2.29023
2466 | -1.66614 | 2.40474
2467 | -1.86985 | 2.51462
2468 | -2.05849 | 2.61808
2469 | -2.21253 | 2.71306
2470 | -2.32006 | 2.79905
2471 | -2.42944 | 2.87499
2472 | -2.5364 | 2.94114
2473 | -2.63014 | 2.99848
2474 | -2.70741 | 3.04677
2475 | -2.76578 | 3.08737
2476 | -2.80622 | 3.11981
2477 | -2.82859 | 3.14298
2478 | -2.83499 | 3.15772
2479 | -2.84404 | 3.17573
2480 | -2.87304 | 3.19667
2481 | -2.87518 | 3.2058
2482 | -2.87255 | 3.20697
2483 | -2.78487 | 3.23375
2484 | -1.98366 | 3.22049
2485 | -2.26398 | 3.2095
2486 | -2.03139 | 3.2438
2487 | -2.11701 | 3.24932
2488 | -2.26376 | 3.23205
2489 | -2.57529 | 3.27026
2490 | -2.86597 | 3.32622
2491 | -3.05991 | 3.28568
2492 | -3.31766 | 2.56942
2493 | -3.66402 | 1.27517
2494 | -3.1879 | 1.03994
2495 | 1.00563 | 0.93804
2496 | 1.1787 | 0.90524
2497 | 0.81855 | 0.95913
2498 | 1.25836 | 1.02272
2499 | 1.1651 | 1.02088
2500 | 0.80381 | 1.12992

## Stainless_steel_1
Wavelength (nm) | DHR data, pristine | Stainless steel tube
351 | 0.7807 | Data available for istine material only
354 | 0.78023
357 | 0.78175
360 | 0.77796
363 | 0.78155
366 | 0.78542
369 | 0.79115
372 | 0.79133
375 | 0.79867
378 | 0.79642
381 | 0.79438
384 | 0.79646
387 | 0.79529
390 | 0.79939
393 | 0.80158
396 | 0.80245
399 | 0.80541
402 | 0.80783
405 | 0.8084
408 | 0.80681
411 | 0.80887
414 | 0.81105
417 | 0.81223
420 | 0.81446
423 | 0.81564
426 | 0.81746
429 | 0.81976
432 | 0.8201
435 | 0.82194
438 | 0.82342
441 | 0.82511
444 | 0.82726
447 | 0.82857
450 | 0.83115
453 | 0.8316
456 | 0.833
459 | 0.83437
462 | 0.83521
465 | 0.83654
468 | 0.83776
471 | 0.83893
474 | 0.83974
477 | 0.84104
480 | 0.84157
483 | 0.84297
486 | 0.8442
489 | 0.84509
492 | 0.84568
495 | 0.84741
498 | 0.84833
501 | 0.84921
504 | 0.85027
507 | 0.85048
510 | 0.85208
513 | 0.8525
516 | 0.85303
519 | 0.8539
522 | 0.85478
525 | 0.85564
528 | 0.85592
531 | 0.85677
534 | 0.85738
537 | 0.85822
540 | 0.85886
543 | 0.85945
546 | 0.86018
549 | 0.86105
552 | 0.8614
555 | 0.86176
558 | 0.8626
561 | 0.86295
564 | 0.86388
567 | 0.86445
570 | 0.86502
573 | 0.86559
576 | 0.86631
579 | 0.86671
582 | 0.86719
585 | 0.8676
588 | 0.86796
591 | 0.86868
594 | 0.8689
597 | 0.86907
600 | 0.86921
603 | 0.86947
606 | 0.8704
609 | 0.87152
612 | 0.87277
615 | 0.87335
618 | 0.87374
621 | 0.87362
624 | 0.87414
627 | 0.87356
630 | 0.87401
633 | 0.87414
636 | 0.87584
639 | 0.87651
642 | 0.87734
645 | 0.87769
648 | 0.87753
651 | 0.87779
654 | 0.87817
657 | 0.87897
660 | 0.87968
663 | 0.88023
666 | 0.88068
669 | 0.88105
672 | 0.88154
675 | 0.88179
678 | 0.88235
681 | 0.88269
684 | 0.88318
687 | 0.88381
690 | 0.88441
693 | 0.88499
696 | 0.8854
699 | 0.88565
702 | 0.88596
705 | 0.8866
708 | 0.8871
711 | 0.88771
714 | 0.88801
717 | 0.88866
720 | 0.88902
723 | 0.88958
726 | 0.88997
729 | 0.89018
732 | 0.89076
735 | 0.89124
738 | 0.89186
741 | 0.89224
744 | 0.89269
747 | 0.89315
750 | 0.89362
753 | 0.89373
756 | 0.89405
759 | 0.89452
762 | 0.89475
765 | 0.89511
768 | 0.89541
771 | 0.89575
774 | 0.89618
777 | 0.89635
780 | 0.89656
783 | 0.89686
786 | 0.89715
789 | 0.89745
792 | 0.898
795 | 0.89806
798 | 0.89828
801 | 0.8985
804 | 0.89904
807 | 0.89928
810 | 0.89972
813 | 0.90036
816 | 0.90077
819 | 0.90107
822 | 0.9011
825 | 0.90177
828 | 0.90206
831 | 0.90249
834 | 0.90271
837 | 0.90298
840 | 0.90315
843 | 0.90297
846 | 0.90335
849 | 0.90337
852 | 0.90396
855 | 0.90416
858 | 0.90452
861 | 0.90476
864 | 0.90517
867 | 0.9055
870 | 0.906
873 | 0.90628
876 | 0.9066
879 | 0.90689
882 | 0.90723
885 | 0.90736
888 | 0.90764
891 | 0.90792
894 | 0.90806
897 | 0.90808
900 | 0.90858
903 | 0.90874
906 | 0.90931
909 | 0.9096
912 | 0.91012
915 | 0.91026
918 | 0.9103
921 | 0.91059
924 | 0.91084
927 | 0.91121
930 | 0.9114
933 | 0.91167
936 | 0.91188
939 | 0.91208
942 | 0.91225
945 | 0.9128
948 | 0.91325
951 | 0.91358
954 | 0.91425
957 | 0.91447
960 | 0.91497
963 | 0.91538
966 | 0.91582
969 | 0.91625
972 | 0.91621
975 | 0.91669
978 | 0.91698
981 | 0.91733
984 | 0.91784
987 | 0.91805
990 | 0.91852
993 | 0.91931
996 | 0.91946
999 | 0.91995
1002 | 0.91112
1005 | 0.91954
1008 | 0.91957
1011 | 0.92054
1016.4 | 0.92184
1019.4 | 0.92187
1022.4 | 0.92267
1025.4 | 0.92349
1028.4 | 0.92421
1031.4 | 0.92496
1034.4 | 0.92662
1037.4 | 0.9278
1040.4 | 0.92794
1043.4 | 0.92909
1046.4 | 0.93007
1049.4 | 0.93022
1052.4 | 0.93081
1055.4 | 0.93193
1058.4 | 0.93324
1061.4 | 0.9345
1064.4 | 0.93502
1067.4 | 0.93548
1070.4 | 0.93626
1073.4 | 0.93756
1076.4 | 0.93809
1079.4 | 0.93932
1082.4 | 0.93989
1085.4 | 0.94057
1088.4 | 0.94134
1091.4 | 0.94167
1094.4 | 0.94287
1097.4 | 0.94378
1100.4 | 0.94453
1103.4 | 0.945
1106.4 | 0.94576
1109.4 | 0.94666
1112.4 | 0.94784
1115.4 | 0.94881
1118.4 | 0.94982
1121.4 | 0.95107
1124.4 | 0.95159
1127.4 | 0.95254
1130.4 | 0.95322
1133.4 | 0.95408
1136.4 | 0.95528
1139.4 | 0.95616
1142.4 | 0.95717
1145.4 | 0.95811
1148.4 | 0.95929
1151.4 | 0.95998
1154.4 | 0.96055
1157.4 | 0.96104
1160.4 | 0.96177
1163.4 | 0.96249
1166.4 | 0.96291
1169.4 | 0.96364
1172.4 | 0.96441
1175.4 | 0.96492
1178.4 | 0.96539
1181.4 | 0.96631
1184.4 | 0.96697
1187.4 | 0.9677
1190.4 | 0.96815
1193.4 | 0.9687
1196.4 | 0.96942
1199.4 | 0.96995
1202.4 | 0.97039
1205.4 | 0.9712
1208.4 | 0.9719
1211.4 | 0.97216
1214.4 | 0.97303
1217.4 | 0.97375
1220.4 | 0.97442
1223.4 | 0.9755
1226.4 | 0.97573
1229.4 | 0.97603
1232.4 | 0.97733
1235.4 | 0.97789
1238.4 | 0.97857
1241.4 | 0.97956
1244.4 | 0.98065
1247.4 | 0.98077
1250.4 | 0.98088
1253.4 | 0.98185
1256.4 | 0.98233
1259.4 | 0.98246
1262.4 | 0.98301
1265.4 | 0.98369
1268.4 | 0.98343
1271.4 | 0.98364
1274.4 | 0.98383
1277.4 | 0.98419
1280.4 | 0.98418
1283.4 | 0.98398
1286.4 | 0.98373
1289.4 | 0.98392
1292.4 | 0.98431
1295.4 | 0.98476
1298.4 | 0.98491
1301.4 | 0.9847
1304.4 | 0.98501
1307.4 | 0.98517
1310.4 | 0.98518
1313.4 | 0.98567
1316.4 | 0.986
1319.4 | 0.98629
1322.4 | 0.98647
1325.4 | 0.98707
1328.4 | 0.98772
1331.4 | 0.98802
1334.4 | 0.98819
1337.4 | 0.9884
1340.4 | 0.98877
1343.4 | 0.9893
1346.4 | 0.98997
1349.4 | 0.9906
1352.4 | 0.99136
1355.4 | 0.99261
1358.4 | 0.99344
1361.4 | 0.99455
1364.4 | 0.99506
1367.4 | 0.99515
1370.4 | 0.9952
1373.4 | 0.99492
1376.4 | 0.99482
1379.4 | 0.99524
1382.4 | 0.99557
1385.4 | 0.99545
1388.4 | 0.99537
1391.4 | 0.995
1394.4 | 0.99498
1397.4 | 0.99535
1400.4 | 0.99562
1403.4 | 0.9955
1406.4 | 0.99547
1409.4 | 0.99527
1412.4 | 0.99535
1415.4 | 0.99505
1418.4 | 0.99538
1421.4 | 0.99558
1424.4 | 0.99575
1427.4 | 0.996
1430.4 | 0.99584
1433.4 | 0.99607
1436.4 | 0.99643
1439.4 | 0.99669
1442.4 | 0.99664
1445.4 | 0.99684
1448.4 | 0.99719
1451.4 | 0.99712
1454.4 | 0.99728
1457.4 | 0.99744
1460.4 | 0.99708
1463.4 | 0.99709
1466.4 | 0.99723
1469.4 | 0.99763
1472.4 | 0.99792
1475.4 | 0.99784
1478.4 | 0.99804
1481.4 | 0.99819
1484.4 | 0.99837
1487.4 | 0.99866
1490.4 | 0.99878
1493.4 | 0.99938
1496.4 | 0.99967
1499.4 | 0.9997
1502.4 | 1
1505.4 | 1.00043
1508.4 | 1.00086
1511.4 | 1.00107
1514.4 | 1.00138
1517.4 | 1.00153
1520.4 | 1.0016
1523.4 | 1.00192
1526.4 | 1.00212
1529.4 | 1.00242
1532.4 | 1.00271
1535.4 | 1.00296
1538.4 | 1.00311
1541.4 | 1.00337
1544.4 | 1.00358
1547.4 | 1.00364
1550.4 | 1.00407
1553.4 | 1.00402
1556.4 | 1.0042
1559.4 | 1.00433
1562.4 | 1.00459
1565.4 | 1.00497
1568.4 | 1.00509
1571.4 | 1.0052
1574.4 | 1.00535
1577.4 | 1.00597
1580.4 | 1.00642
1583.4 | 1.00689
1586.4 | 1.00755
1589.4 | 1.00786
1592.4 | 1.00797
1595.4 | 1.00792
1598.4 | 1.00861
1601.4 | 1.00906
1604.4 | 1.00956
1607.4 | 1.01016
1610.4 | 1.01062
1613.4 | 1.01082
1616.4 | 1.0111
1619.4 | 1.01142
1622.4 | 1.01167
1625.4 | 1.01191
1628.4 | 1.01242
1631.4 | 1.01296
1634.4 | 1.01326
1637.4 | 1.01388
1640.4 | 1.01431
1643.4 | 1.0145
1646.4 | 1.01463
1649.4 | 1.01518
1652.4 | 1.01559
1655.4 | 1.01582
1658.4 | 1.01588
1661.4 | 1.01663
1664.4 | 1.017
1667.4 | 1.01705
1670.4 | 1.01739
1673.4 | 1.01793
1676.4 | 1.01812
1679.4 | 1.0182
1682.4 | 1.01827
1685.4 | 1.01888
1688.4 | 1.01908
1691.4 | 1.0195
1694.4 | 1.01984
1697.4 | 1.0205
1700.4 | 1.02083
1703.4 | 1.02091
1706.4 | 1.02113
1709.4 | 1.02132
1712.4 | 1.02144
1715.4 | 1.02141
1718.4 | 1.02175
1721.4 | 1.022
1724.4 | 1.02233
1727.4 | 1.02264
1730.4 | 1.02254
1733.4 | 1.02244
1736.4 | 1.02205
1739.4 | 1.02189
1742.4 | 1.02234
1745.4 | 1.02239
1748.4 | 1.02258
1751.4 | 1.02258
1754.4 | 1.02261
1757.4 | 1.02256
1760.4 | 1.02284
1763.4 | 1.02262
1766.4 | 1.02282
1769.4 | 1.02326
1772.4 | 1.02225
1775.4 | 1.02273
1778.4 | 1.0231
1781.4 | 1.02229
1784.4 | 1.02254
1787.3 | 1.02423
1790.3 | 1.02562
1793.3 | 1.01938
1796.3 | 1.02595
1799.3 | 1.02721
1802.3 | 1.02727
1805.3 | 1.0277
1808.3 | 1.02774
1811.3 | 1.02864
1814.3 | 1.03065
1817.3 | 1.03123
1820.3 | 1.03017
1823.3 | 1.0301
1826.3 | 1.03135
1829.3 | 1.03286
1832.3 | 1.03217
1835.3 | 1.03299
1838.3 | 1.03265
1841.3 | 1.03262
1844.3 | 1.03345
1847.3 | 1.03376
1850.3 | 1.03398
1853.3 | 1.03311
1856.3 | 1.03335
1859.3 | 1.03351
1862.3 | 1.03453
1865.3 | 1.03627
1868.3 | 1.03702
1871.3 | 1.0368
1874.3 | 1.03607
1877.3 | 1.03505
1880.3 | 1.03388
1883.3 | 1.03431
1886.3 | 1.03372
1889.3 | 1.03481
1892.3 | 1.03499
1895.3 | 1.03584
1898.3 | 1.03708
1901.3 | 1.038
1904.3 | 1.03815
1907.3 | 1.03677
1910.3 | 1.03688
1913.3 | 1.03658
1916.3 | 1.03638
1919.3 | 1.03687
1922.3 | 1.03573
1925.3 | 1.03633
1928.3 | 1.03659
1931.3 | 1.03577
1934.3 | 1.03616
1937.3 | 1.03636
1940.3 | 1.03553
1943.3 | 1.0361
1946.3 | 1.03621
1949.3 | 1.03592
1952.3 | 1.03617
1955.3 | 1.03591
1958.3 | 1.03496
1961.3 | 1.03557
1964.3 | 1.03633
1967.3 | 1.03645
1970.3 | 1.03617
1973.3 | 1.03552
1976.3 | 1.03541
1979.3 | 1.0357
1982.3 | 1.03538
1985.3 | 1.03553
1988.3 | 1.03593
1991.3 | 1.03567
1994.3 | 1.03551
1997.3 | 1.03538
2000.3 | 1.03468
2003.3 | 1.03581
2006.3 | 1.03694
2009.3 | 1.03631
2012.3 | 1.03669
2015.3 | 1.03747
2018.3 | 1.03751
2021.3 | 1.03637
2024.3 | 1.03599
2027.3 | 1.03573
2030.3 | 1.03655
2033.3 | 1.03804
2036.3 | 1.0386
2039.3 | 1.03856
2042.3 | 1.03867
2045.3 | 1.03909
2048.3 | 1.03893
2051.3 | 1.04033
2054.3 | 1.04221
2057.3 | 1.0422
2060.3 | 1.04177
2063.3 | 1.04186
2066.3 | 1.04225
2069.3 | 1.04434
2072.3 | 1.04474
2075.3 | 1.04403
2078.3 | 1.04516
2081.3 | 1.04533
2084.3 | 1.04574
2087.3 | 1.04692
2090.3 | 1.04685
2093.3 | 1.04587
2096.3 | 1.0451
2099.3 | 1.04507
2102.3 | 1.04593
2105.3 | 1.04671
2108.3 | 1.04613
2111.3 | 1.04642
2114.3 | 1.04731
2117.3 | 1.04778
2120.3 | 1.04727
2123.3 | 1.04775
2126.3 | 1.04773
2129.3 | 1.04768
2132.3 | 1.04702
2135.3 | 1.04734
2138.3 | 1.04662
2141.3 | 1.04696
2144.3 | 1.04786
2147.3 | 1.04806
2150.3 | 1.04824
2153.3 | 1.04872
2156.3 | 1.04882
2159.3 | 1.04875
2162.3 | 1.05008
2165.3 | 1.05116
2168.3 | 1.04977
2171.3 | 1.04899
2174.3 | 1.04893
2177.3 | 1.05047
2180.3 | 1.04977
2183.3 | 1.04929
2186.3 | 1.04906
2189.3 | 1.05067
2192.3 | 1.05096
2195.3 | 1.04936
2198.3 | 1.04849
2201.3 | 1.04829
2204.3 | 1.04848
2207.3 | 1.04741
2210.3 | 1.04819
2213.3 | 1.04839
2216.3 | 1.04919
2219.3 | 1.04849
2222.3 | 1.04797
2225.3 | 1.04849
2228.3 | 1.04822
2231.3 | 1.04831
2234.3 | 1.04872
2237.3 | 1.04943
2240.3 | 1.0499
2243.3 | 1.04837
2246.3 | 1.04971
2249.3 | 1.0503
2252.3 | 1.05106
2255.3 | 1.05159
2258.3 | 1.05071
2261.3 | 1.05106
2264.3 | 1.05058
2267.3 | 1.05028
2270.3 | 1.04876
2273.3 | 1.04779
2276.3 | 1.05075
2279.3 | 1.05119
2282.3 | 1.0508
2285.3 | 1.04989
2288.3 | 1.04961
2291.3 | 1.05033
2294.3 | 1.04917
2297.3 | 1.04718
2300.3 | 1.04786
2303.3 | 1.04784
2306.3 | 1.0499
2309.3 | 1.04962
2312.3 | 1.0492
2315.3 | 1.04858
2318.3 | 1.05067
2321.3 | 1.05157
2324.3 | 1.05077
2327.3 | 1.0534
2330.3 | 1.05361
2333.3 | 1.05198
2336.3 | 1.0525
2339.3 | 1.05524
2342.3 | 1.05482
2345.3 | 1.0514
2348.3 | 1.05215
2351.3 | 1.05332
2354.3 | 1.05216
2357.3 | 1.05423
2360.3 | 1.05369
2363.3 | 1.05206
2366.3 | 1.05284
2369.3 | 1.04968
2372.3 | 1.05176
2375.3 | 1.05204
2378.3 | 1.05098
2381.3 | 1.05348
2384.3 | 1.05107
2387.3 | 1.05035
2390.3 | 1.04866
2393.3 | 1.05031
2396.3 | 1.05084
2399.3 | 1.04966
2402.3 | 1.05024
2405.3 | 1.05316
2408.3 | 1.05399
2411.3 | 1.05079
2414.3 | 1.04922
2417.3 | 1.05242
2420.3 | 1.05421
2423.3 | 1.05394
2426.3 | 1.05322
2429.3 | 1.05371
2432.3 | 1.05197
2435.3 | 1.05159
2438.3 | 1.04787
2441.3 | 1.04645
2444.3 | 1.04366
2447.3 | 1.04271
2450.3 | 1.04664
2453.3 | 1.04816
2456.3 | 1.04891
2459.3 | 1.04544
2462.3 | 1.04179
2465.3 | 1.04661
2468.3 | 1.04792
2471.3 | 1.04142
2474.3 | 1.04063
2477.3 | 1.03793
2480.3 | 1.04319
2483.3 | 1.03843
2486.3 | 1.04568
2489.3 | 1.05302
2492.3 | 1.04052
2495.3 | 1.04535
2498.3 | 1.03183
2501.3 | 1.04747

## Stainless_Steel_2
Wavelength (nm) | Reflectance | Material: Stainless steel (bolt)
352.3 | 0.29084 | Data received from the NASA Spectral Database
355.3 | 0.28218 | Material is pristine
358.3 | 0.27787 | Designation: body of the spacecraft
361.3 | 0.2739
364.3 | 0.27119
367.3 | 0.27191
370.3 | 0.27359
373.3 | 0.27778
376.3 | 0.28071
379.3 | 0.28218
382.3 | 0.28409
385.3 | 0.28507
388.3 | 0.28599
391.3 | 0.28796
394.3 | 0.28993
397.3 | 0.29179
400.3 | 0.29258
403.3 | 0.29423
406.3 | 0.29672
409.3 | 0.29938
412.3 | 0.30281
415.3 | 0.30537
418.3 | 0.30747
421.3 | 0.30935
424.3 | 0.31123
427.3 | 0.31317
430.3 | 0.31405
433.3 | 0.31279
436.3 | 0.31367
439.3 | 0.31607
442.3 | 0.32072
445.3 | 0.32365
448.3 | 0.3254
451.3 | 0.32715
454.3 | 0.32898
457.3 | 0.33077
460.3 | 0.33253
463.3 | 0.33439
466.3 | 0.33617
469.3 | 0.33791
472.3 | 0.33971
475.3 | 0.34145
478.3 | 0.34303
481.3 | 0.34455
484.3 | 0.3458
487.3 | 0.34701
490.3 | 0.34854
493.3 | 0.35028
496.3 | 0.35207
499.3 | 0.35384
502.3 | 0.35553
505.3 | 0.35709
508.3 | 0.35854
511.3 | 0.35991
514.3 | 0.36131
517.3 | 0.36261
520.3 | 0.36391
523.3 | 0.3652
526.3 | 0.36642
529.3 | 0.36764
532.3 | 0.36881
535.3 | 0.36991
538.3 | 0.37055
541.3 | 0.36979
544.3 | 0.36855
547.3 | 0.37041
550.3 | 0.3742
553.3 | 0.3762
556.3 | 0.37778
559.3 | 0.37904
562.3 | 0.38013
565.3 | 0.38123
568.3 | 0.38233
571.3 | 0.38337
574.3 | 0.38426
577.3 | 0.38488
580.3 | 0.3859
583.3 | 0.38725
586.3 | 0.3886
589.3 | 0.39014
592.3 | 0.39176
595.3 | 0.3932
598.3 | 0.39426
601.3 | 0.39532
604.3 | 0.39643
607.3 | 0.39692
610.3 | 0.39598
613.3 | 0.39665
616.3 | 0.3993
619.3 | 0.40104
622.3 | 0.40238
625.3 | 0.40351
628.3 | 0.40442
631.3 | 0.40525
634.3 | 0.40651
637.3 | 0.40768
640.3 | 0.40869
643.3 | 0.40961
646.3 | 0.41052
649.3 | 0.4113
652.3 | 0.41214
655.3 | 0.41302
658.3 | 0.41383
661.3 | 0.41456
664.3 | 0.41536
667.3 | 0.41616
670.3 | 0.41691
673.3 | 0.41772
676.3 | 0.41856
679.3 | 0.41931
682.3 | 0.4201
685.3 | 0.4209
688.3 | 0.42168
691.3 | 0.42247
694.3 | 0.42326
697.3 | 0.42404
700.3 | 0.4248
703.3 | 0.42551
706.3 | 0.42613
709.3 | 0.42682
712.3 | 0.42762
715.3 | 0.42841
718.3 | 0.42917
721.3 | 0.42984
724.3 | 0.43052
727.3 | 0.43119
730.3 | 0.43184
733.3 | 0.43251
736.3 | 0.43313
739.3 | 0.43374
742.3 | 0.43433
745.3 | 0.43499
748.3 | 0.43555
751.3 | 0.43604
754.3 | 0.4368
757.3 | 0.43743
760.3 | 0.43814
763.3 | 0.43872
766.3 | 0.43937
769.3 | 0.44006
772.3 | 0.44067
775.3 | 0.44133
778.3 | 0.44197
781.3 | 0.44251
784.3 | 0.44307
787.3 | 0.4437
790.3 | 0.44433
793.3 | 0.44487
796.3 | 0.44538
799.3 | 0.44598
802.3 | 0.44652
805.3 | 0.44711
808.3 | 0.44761
811.3 | 0.44799
814.3 | 0.44863
817.3 | 0.44918
820.3 | 0.44968
823.3 | 0.45018
826.3 | 0.45059
829.3 | 0.45112
832.3 | 0.45164
835.3 | 0.45211
838.3 | 0.45259
841.3 | 0.45295
844.3 | 0.45351
847.3 | 0.45407
850.3 | 0.45457
853.3 | 0.455
856.3 | 0.45551
859.3 | 0.45607
862.3 | 0.4566
865.3 | 0.45708
868.3 | 0.45745
871.3 | 0.45793
874.3 | 0.45832
877.3 | 0.45883
880.3 | 0.45933
883.3 | 0.45974
886.3 | 0.46018
889.3 | 0.46049
892.3 | 0.46083
895.3 | 0.46117
898.3 | 0.46153
901.3 | 0.46189
904.3 | 0.46216
907.3 | 0.46256
910.3 | 0.46291
913.3 | 0.46322
916.3 | 0.46362
919.3 | 0.4641
922.3 | 0.46451
925.3 | 0.46497
928.3 | 0.46535
931.3 | 0.46579
934.3 | 0.46619
937.3 | 0.46652
940.3 | 0.46684
943.3 | 0.46717
946.3 | 0.4675
949.3 | 0.46783
952.3 | 0.4679
955.3 | 0.46818
958.3 | 0.46834
961.3 | 0.46861
964.3 | 0.46868
967.3 | 0.46891
970.3 | 0.46921
973.3 | 0.46948
976.3 | 0.46969
979.3 | 0.47006
982.3 | 0.47048
985.3 | 0.47082
988.3 | 0.47102
991.3 | 0.47172
994.3 | 0.47205
997.3 | 0.47228
1000.3 | 0.47299
1003.8 | 0.47229
1006.8 | 0.47299
1009.8 | 0.47285
1012.8 | 0.47371
1015.8 | 0.47456
1018.8 | 0.47482
1021.8 | 0.47501
1024.8 | 0.47609
1027.8 | 0.47725
1030.8 | 0.47771
1033.8 | 0.47848
1036.8 | 0.47891
1039.8 | 0.48007
1042.8 | 0.48007
1045.8 | 0.48039
1048.8 | 0.48016
1051.8 | 0.48111
1054.8 | 0.48178
1057.8 | 0.48179
1060.8 | 0.48196
1063.8 | 0.48236
1066.8 | 0.48294
1069.8 | 0.48343
1072.8 | 0.48415
1075.8 | 0.48409
1078.8 | 0.48429
1081.8 | 0.48496
1084.8 | 0.48563
1087.8 | 0.4861
1090.8 | 0.48606
1093.8 | 0.48653
1096.8 | 0.48719
1099.8 | 0.4873
1102.8 | 0.48789
1105.8 | 0.48844
1108.8 | 0.48889
1111.8 | 0.48868
1114.8 | 0.48822
1117.8 | 0.48895
1120.8 | 0.4894
1123.8 | 0.48927
1126.8 | 0.48904
1129.8 | 0.48913
1132.8 | 0.48985
1135.8 | 0.49015
1138.8 | 0.4899
1141.8 | 0.49061
1144.8 | 0.49114
1147.8 | 0.49072
1150.8 | 0.49153
1153.8 | 0.49179
1156.8 | 0.49195
1159.8 | 0.49224
1162.8 | 0.49188
1165.8 | 0.49237
1168.8 | 0.49348
1171.8 | 0.4937
1174.8 | 0.49368
1177.8 | 0.49374
1180.8 | 0.49372
1183.8 | 0.49409
1186.8 | 0.49455
1189.8 | 0.4948
1192.8 | 0.49498
1195.8 | 0.49551
1198.8 | 0.49569
1201.8 | 0.49568
1204.8 | 0.49603
1207.8 | 0.49696
1210.8 | 0.49766
1213.8 | 0.49811
1216.8 | 0.49844
1219.8 | 0.4992
1222.8 | 0.49957
1225.8 | 0.50006
1228.8 | 0.5005
1231.8 | 0.50084
1234.8 | 0.50117
1237.8 | 0.50166
1240.8 | 0.50249
1243.8 | 0.503
1246.8 | 0.50342
1249.8 | 0.50381
1252.8 | 0.50404
1255.8 | 0.50466
1258.8 | 0.50516
1261.8 | 0.50552
1264.8 | 0.50589
1267.8 | 0.50611
1270.8 | 0.50641
1273.8 | 0.50666
1276.8 | 0.50696
1279.8 | 0.50737
1282.8 | 0.50764
1285.8 | 0.50787
1288.8 | 0.50819
1291.8 | 0.50846
1294.8 | 0.50897
1297.8 | 0.50939
1300.8 | 0.50964
1303.8 | 0.50973
1306.8 | 0.50996
1309.8 | 0.51012
1312.8 | 0.51022
1315.8 | 0.51083
1318.8 | 0.51106
1321.8 | 0.51132
1324.8 | 0.51158
1327.8 | 0.51142
1330.8 | 0.5112
1333.8 | 0.51177
1336.8 | 0.5123
1339.8 | 0.51261
1342.8 | 0.51273
1345.8 | 0.5127
1348.8 | 0.5128
1351.8 | 0.51314
1354.8 | 0.51351
1357.8 | 0.51351
1360.8 | 0.51345
1363.8 | 0.51337
1366.8 | 0.51318
1369.8 | 0.51312
1372.8 | 0.51337
1375.8 | 0.51343
1378.8 | 0.51363
1381.8 | 0.51382
1384.8 | 0.51404
1387.8 | 0.51402
1390.8 | 0.51397
1393.8 | 0.51392
1396.8 | 0.51414
1399.8 | 0.51419
1402.8 | 0.51439
1405.8 | 0.51456
1408.8 | 0.51455
1411.8 | 0.51439
1414.8 | 0.51438
1417.8 | 0.51437
1420.8 | 0.51453
1423.8 | 0.51475
1426.8 | 0.51499
1429.8 | 0.51496
1432.8 | 0.51485
1435.8 | 0.51514
1438.8 | 0.51557
1441.8 | 0.51588
1444.8 | 0.51607
1447.8 | 0.5163
1450.8 | 0.5164
1453.8 | 0.5165
1456.8 | 0.51654
1459.8 | 0.51686
1462.8 | 0.51707
1465.8 | 0.51728
1468.8 | 0.51746
1471.8 | 0.51754
1474.8 | 0.51738
1477.8 | 0.51734
1480.8 | 0.51747
1483.8 | 0.51764
1486.8 | 0.51778
1489.8 | 0.51818
1492.8 | 0.51855
1495.8 | 0.51906
1498.8 | 0.51959
1501.8 | 0.51985
1504.8 | 0.51993
1507.8 | 0.52016
1510.8 | 0.52055
1513.8 | 0.52086
1516.8 | 0.52131
1519.8 | 0.52133
1522.8 | 0.52109
1525.8 | 0.52098
1528.8 | 0.52117
1531.8 | 0.52165
1534.8 | 0.52266
1537.8 | 0.52333
1540.8 | 0.52347
1543.8 | 0.52383
1546.8 | 0.52421
1549.8 | 0.52464
1552.8 | 0.52522
1555.8 | 0.52566
1558.8 | 0.52597
1561.8 | 0.52619
1564.8 | 0.52649
1567.8 | 0.52686
1570.8 | 0.52723
1573.8 | 0.52756
1576.8 | 0.52791
1579.8 | 0.52805
1582.8 | 0.52868
1585.8 | 0.52921
1588.8 | 0.5293
1591.8 | 0.52938
1594.8 | 0.52952
1597.8 | 0.52966
1600.8 | 0.53011
1603.8 | 0.53044
1606.8 | 0.53071
1609.8 | 0.53074
1612.8 | 0.53117
1615.8 | 0.53165
1618.8 | 0.5318
1621.8 | 0.53207
1624.8 | 0.53216
1627.8 | 0.53247
1630.8 | 0.53277
1633.8 | 0.53271
1636.8 | 0.53293
1639.8 | 0.53315
1642.8 | 0.53335
1645.8 | 0.53346
1648.8 | 0.53366
1651.8 | 0.53354
1654.8 | 0.53326
1657.8 | 0.53355
1660.8 | 0.53387
1663.8 | 0.53403
1666.8 | 0.53405
1669.8 | 0.53404
1672.8 | 0.53406
1675.8 | 0.53423
1678.8 | 0.53481
1681.8 | 0.53515
1684.8 | 0.53548
1687.8 | 0.53543
1690.8 | 0.53521
1693.8 | 0.53516
1696.8 | 0.53547
1699.8 | 0.53557
1702.8 | 0.53573
1705.8 | 0.5358
1708.8 | 0.53586
1711.8 | 0.53594
1714.8 | 0.53604
1717.8 | 0.53638
1720.8 | 0.53692
1723.8 | 0.53759
1726.8 | 0.53793
1729.8 | 0.53797
1732.8 | 0.53815
1735.8 | 0.53857
1738.8 | 0.53893
1741.8 | 0.53927
1744.8 | 0.53921
1747.8 | 0.53921
1750.8 | 0.53897
1753.8 | 0.53913
1756.8 | 0.53937
1759.8 | 0.53996
1762.8 | 0.54038
1765.8 | 0.54051
1768.8 | 0.54032
1771.8 | 0.541
1774.8 | 0.54148
1777.8 | 0.54178
1780.8 | 0.54176
1783.8 | 0.54137
1786.8 | 0.54183
1789.8 | 0.5425
1792.8 | 0.54284
1795.8 | 0.54312
1798.8 | 0.54303
1801.8 | 0.54302
1805.3 | 0.54301
1808.3 | 0.54313
1811.3 | 0.54361
1814.3 | 0.54442
1817.3 | 0.54474
1820.3 | 0.54483
1823.3 | 0.54478
1826.3 | 0.54442
1829.3 | 0.54499
1832.3 | 0.54543
1835.3 | 0.54605
1838.3 | 0.5464
1841.3 | 0.54655
1844.3 | 0.54716
1847.3 | 0.54697
1850.3 | 0.54712
1853.3 | 0.54675
1856.3 | 0.54663
1859.3 | 0.54661
1862.3 | 0.54683
1865.3 | 0.54644
1868.3 | 0.54683
1871.3 | 0.54701
1874.3 | 0.54671
1877.3 | 0.5465
1880.3 | 0.54625
1883.3 | 0.546
1886.3 | 0.54599
1889.3 | 0.5455
1892.3 | 0.54494
1895.3 | 0.54521
1898.3 | 0.54536
1901.3 | 0.54528
1904.3 | 0.54408
1907.3 | 0.54396
1910.3 | 0.54426
1913.3 | 0.54468
1916.3 | 0.54413
1919.3 | 0.54374
1922.3 | 0.54322
1925.3 | 0.54273
1928.3 | 0.54345
1931.3 | 0.54364
1934.3 | 0.5432
1937.3 | 0.5431
1940.3 | 0.54331
1943.3 | 0.5434
1946.3 | 0.5436
1949.3 | 0.54369
1952.3 | 0.54392
1955.3 | 0.54404
1958.3 | 0.54347
1961.3 | 0.54315
1964.3 | 0.54352
1967.3 | 0.54373
1970.3 | 0.54332
1973.3 | 0.54381
1976.3 | 0.5444
1979.3 | 0.54471
1982.3 | 0.54461
1985.3 | 0.54409
1988.3 | 0.54388
1991.3 | 0.54407
1994.3 | 0.54477
1997.3 | 0.54484
2000.3 | 0.54509
2003.3 | 0.54547
2006.3 | 0.54538
2009.3 | 0.54507
2012.3 | 0.54534
2015.3 | 0.54574
2018.3 | 0.54608
2021.3 | 0.54613
2024.3 | 0.54632
2027.3 | 0.54672
2030.3 | 0.54692
2033.3 | 0.54701
2036.3 | 0.54736
2039.3 | 0.54779
2042.3 | 0.54777
2045.3 | 0.54817
2048.3 | 0.54841
2051.3 | 0.54869
2054.3 | 0.54927
2057.3 | 0.54961
2060.3 | 0.55004
2063.3 | 0.55023
2066.3 | 0.54986
2069.3 | 0.55001
2072.3 | 0.55043
2075.3 | 0.55057
2078.3 | 0.55081
2081.3 | 0.55158
2084.3 | 0.55171
2087.3 | 0.55195
2090.3 | 0.55223
2093.3 | 0.55241
2096.3 | 0.55225
2099.3 | 0.55216
2102.3 | 0.55237
2105.3 | 0.55246
2108.3 | 0.55233
2111.3 | 0.55198
2114.3 | 0.55221
2117.3 | 0.55213
2120.3 | 0.55283
2123.3 | 0.55301
2126.3 | 0.55299
2129.3 | 0.55254
2132.3 | 0.55249
2135.3 | 0.55225
2138.3 | 0.55199
2141.3 | 0.5522
2144.3 | 0.55233
2147.3 | 0.55249
2150.3 | 0.5527
2153.3 | 0.55235
2156.3 | 0.5523
2159.3 | 0.55209
2162.3 | 0.55235
2165.3 | 0.55212
2168.3 | 0.55177
2171.3 | 0.55216
2174.3 | 0.55269
2177.3 | 0.55285
2180.3 | 0.55278
2183.3 | 0.55256
2186.3 | 0.55258
2189.3 | 0.55282
2192.3 | 0.55291
2195.3 | 0.55271
2198.3 | 0.55326
2201.3 | 0.55403
2204.3 | 0.55395
2207.3 | 0.55407
2210.3 | 0.55412
2213.3 | 0.55422
2216.3 | 0.55411
2219.3 | 0.55415
2222.3 | 0.55365
2225.3 | 0.55309
2228.3 | 0.55286
2231.3 | 0.55296
2234.3 | 0.55235
2237.3 | 0.552
2240.3 | 0.55198
2243.3 | 0.55256
2246.3 | 0.55321
2249.3 | 0.55258
2252.3 | 0.55174
2255.3 | 0.55129
2258.3 | 0.55101
2261.3 | 0.55135
2264.3 | 0.55181
2267.3 | 0.55117
2270.3 | 0.55096
2273.3 | 0.55117
2276.3 | 0.55126
2279.3 | 0.55106
2282.3 | 0.55082
2285.3 | 0.5511
2288.3 | 0.55155
2291.3 | 0.55078
2294.3 | 0.55024
2297.3 | 0.55125
2300.3 | 0.55203
2303.3 | 0.55228
2306.3 | 0.55173
2309.3 | 0.55195
2312.3 | 0.55305
2315.3 | 0.55296
2318.3 | 0.55354
2321.3 | 0.55382
2324.3 | 0.55389
2327.3 | 0.55384
2330.3 | 0.55431
2333.3 | 0.55511
2336.3 | 0.55488
2339.3 | 0.5549
2342.3 | 0.55585
2345.3 | 0.55584
2348.3 | 0.55659
2351.3 | 0.55682
2354.3 | 0.55663
2357.3 | 0.55692
2360.3 | 0.55702
2363.3 | 0.55715
2366.3 | 0.55786
2369.3 | 0.55712
2372.3 | 0.55617
2375.3 | 0.55534
2378.3 | 0.55574
2381.3 | 0.55711
2384.3 | 0.55807
2387.3 | 0.5574
2390.3 | 0.55731
2393.3 | 0.55609
2396.3 | 0.5554
2399.3 | 0.55927
2402.3 | 0.55922
2405.3 | 0.55783
2408.3 | 0.55795
2411.3 | 0.55794
2414.3 | 0.55849
2417.3 | 0.55929
2420.3 | 0.55908
2423.3 | 0.55931
2426.3 | 0.56029
2429.3 | 0.55998
2432.3 | 0.5583
2435.3 | 0.55866
2438.3 | 0.55892
2441.3 | 0.56163
2444.3 | 0.56191
2447.3 | 0.5586
2450.3 | 0.55678
2453.3 | 0.55786
2456.3 | 0.55735
2459.3 | 0.559
2462.3 | 0.56195
2465.3 | 0.55762
2468.3 | 0.54965
2471.3 | 0.54586
2474.3 | 0.55001
2477.3 | 0.55623
2480.3 | 0.55452
2483.3 | 0.56126
2486.3 | 0.5571
2489.3 | 0.56883
2492.3 | 0.57017
2495.3 | 0.55357
2498.3 | 0.58074
2501.3 | 0.57685

## BetaCloth
Wavelength (nm) | Reflectance | Material: White Beta Cloth
351 | 0.58036 | Data received from the NASA Spectral Database
354 | 0.576958 | Material is pristine
357 | 0.58434 | Designation: body of the spacecraft
360 | 0.586868
363 | 0.592161
366 | 0.596696
369 | 0.600611
372 | 0.606113
375 | 0.611041
378 | 0.615357
381 | 0.620132
384 | 0.626079
387 | 0.628937
390 | 0.632785
393 | 0.635592
396 | 0.640062
399 | 0.642734
402 | 0.643759
405 | 0.64596
408 | 0.646672
411 | 0.648135
414 | 0.64829
417 | 0.649244
420 | 0.649637
423 | 0.649962
426 | 0.649732
429 | 0.649888
432 | 0.649821
435 | 0.649815
438 | 0.649918
441 | 0.649519
444 | 0.650173
447 | 0.650554
450 | 0.650743
453 | 0.651359
456 | 0.651359
459 | 0.651997
462 | 0.652539
465 | 0.653293
468 | 0.653876
471 | 0.654594
474 | 0.655042
477 | 0.655462
480 | 0.655951
483 | 0.65643
486 | 0.657112
489 | 0.657315
492 | 0.657808
495 | 0.658046
498 | 0.658404
501 | 0.658592
504 | 0.658762
507 | 0.659186
510 | 0.659417
513 | 0.659717
516 | 0.659851
519 | 0.659962
522 | 0.660007
525 | 0.659997
528 | 0.659969
531 | 0.660091
534 | 0.660181
537 | 0.660181
540 | 0.660196
543 | 0.660088
546 | 0.660049
549 | 0.659908
552 | 0.659869
555 | 0.659666
558 | 0.659643
561 | 0.659437
564 | 0.659142
567 | 0.658881
570 | 0.658608
573 | 0.658351
576 | 0.658054
579 | 0.657731
582 | 0.657467
585 | 0.657296
588 | 0.65712
591 | 0.65686
594 | 0.656843
597 | 0.656624
600 | 0.656413
603 | 0.656202
606 | 0.656227
609 | 0.656263
612 | 0.656031
615 | 0.655825
618 | 0.65553
621 | 0.65516
624 | 0.655051
627 | 0.655094
630 | 0.654963
633 | 0.654927
636 | 0.654633
639 | 0.654268
642 | 0.653898
645 | 0.653527
648 | 0.6534
651 | 0.653096
654 | 0.652822
657 | 0.652612
660 | 0.652462
663 | 0.652265
666 | 0.651968
669 | 0.651697
672 | 0.651328
675 | 0.651291
678 | 0.651108
681 | 0.650983
684 | 0.650882
687 | 0.650368
690 | 0.649931
693 | 0.64961
696 | 0.649312
699 | 0.648982
702 | 0.648661
705 | 0.648168
708 | 0.647938
711 | 0.647683
714 | 0.647295
717 | 0.647077
720 | 0.646704
723 | 0.646615
726 | 0.646289
729 | 0.645747
732 | 0.645393
735 | 0.645184
738 | 0.644886
741 | 0.644491
744 | 0.644178
747 | 0.643804
750 | 0.643617
753 | 0.643201
756 | 0.642865
759 | 0.642588
762 | 0.642299
765 | 0.642036
768 | 0.641719
771 | 0.641608
774 | 0.641263
777 | 0.640996
780 | 0.640708
783 | 0.640644
786 | 0.640515
789 | 0.640055
792 | 0.639735
795 | 0.639335
798 | 0.639217
801 | 0.639237
804 | 0.638927
807 | 0.638704
810 | 0.638443
813 | 0.638234
816 | 0.638056
819 | 0.637692
822 | 0.637487
825 | 0.637241
828 | 0.637184
831 | 0.636738
834 | 0.636376
837 | 0.636145
840 | 0.635975
843 | 0.635846
846 | 0.635682
849 | 0.635443
852 | 0.635187
855 | 0.634875
858 | 0.634505
861 | 0.634696
864 | 0.634531
867 | 0.634357
870 | 0.633823
873 | 0.633732
876 | 0.633798
879 | 0.63352
882 | 0.633257
885 | 0.633022
888 | 0.632814
891 | 0.632412
894 | 0.632407
897 | 0.632152
900 | 0.631966
903 | 0.631885
906 | 0.631675
909 | 0.63132
912 | 0.63085
915 | 0.630896
918 | 0.630739
921 | 0.631006
924 | 0.630996
927 | 0.630849
930 | 0.631207
933 | 0.631413
936 | 0.631783
939 | 0.632428
942 | 0.634129
945 | 0.636026
948 | 0.637171
951 | 0.636915
954 | 0.636138
957 | 0.635276
960 | 0.634955
963 | 0.634064
966 | 0.633723
969 | 0.633741
972 | 0.633318
975 | 0.633681
978 | 0.633657
981 | 0.634112
984 | 0.633844
987 | 0.634543
990 | 0.63541
993 | 0.634201
996 | 0.636113
999 | 0.636205

## Aluminum 7075T6
Wavelength (nm) | Signal Intensity | Data are for pristine material only
342.03306 | 0.47451 | Assignment: body of satellite
362.27585 | 0.47651
385.46731 | 0.48863
408.68217 | 0.5048
429.00687 | 0.52098
446.42972 | 0.53513
466.70762 | 0.54321
489.88738 | 0.5533
513.07884 | 0.56543
533.33333 | 0.56945
562.31681 | 0.5836
582.5596 | 0.5856
605.70426 | 0.58962
628.84891 | 0.59365
651.97016 | 0.59363
675.07971 | 0.59158
701.06772 | 0.5875
724.16557 | 0.58343
758.78894 | 0.57327
778.96153 | 0.56313
790.44025 | 0.54895
825.02852 | 0.53272
836.65935 | 0.54486
859.7455 | 0.53876
882.92526 | 0.54886
906.09332 | 0.55693
937.95524 | 0.56904
955.33129 | 0.5751
984.24455 | 0.5771
1001.58549 | 0.57708
1027.6437 | 0.58515
1042.09449 | 0.58513
1059.43542 | 0.58512
1068.1995 | 0.6013
1088.5008 | 0.61343
1114.46541 | 0.6053
1131.78295 | 0.60124
1149.10048 | 0.59717
1172.19833 | 0.5931
1192.41773 | 0.59105
1209.77037 | 0.59306
1235.81688 | 0.59911
1250.23256 | 0.59302
1267.5501 | 0.58895
1302.30218 | 0.60106
1322.58008 | 0.60914
1334.0705 | 0.59698
1354.23139 | 0.58482
1368.60026 | 0.57063
1391.62791 | 0.55442
1408.89864 | 0.54225
1437.68319 | 0.52198
1463.72971 | 0.52803
1486.83926 | 0.52598
1512.82726 | 0.5219
1556.0977 | 0.50769
1587.90113 | 0.50968
1613.86573 | 0.50156
1634.07342 | 0.49749
1657.13617 | 0.48735
1683.10078 | 0.47922
1723.49276 | 0.46704
1746.59061 | 0.46296
1763.88474 | 0.45485
1789.82595 | 0.44268
1815.81395 | 0.4386
1844.71552 | 0.43857
1876.48384 | 0.43449
1911.14231 | 0.43041
1934.21676 | 0.42229
1963.11833 | 0.42226
1992.04329 | 0.42628
2023.82331 | 0.42422
2055.60333 | 0.42216
2084.4698 | 0.41606
2119.10487 | 0.40793
2139.31256 | 0.40386
2179.73965 | 0.39775
2211.44947 | 0.38355
2246.11964 | 0.38149
2269.2409 | 0.38146
2298.13076 | 0.37941
2318.35015 | 0.37736
2338.60465 | 0.38139
2364.66286 | 0.38946
2396.48969 | 0.3955
2419.64604 | 0.40155
2445.73936 | 0.4157
2483.32309 | 0.41768

## Aluminum 6061
Wavelength (nm) | Signal Intensity | Data are for pristine material only
353.16074 | 0.8996 | Assignment: body of satellite
355.98069 | 0.88745
376.2937 | 0.9016
393.73994 | 0.9198
405.38248 | 0.93396
419.89177 | 0.94406
434.41275 | 0.95619
457.62761 | 0.97237
472.1135 | 0.97842
498.18341 | 0.98852
518.43791 | 0.99255
541.64107 | 1.00669
564.76232 | 1.00667
587.88357 | 1.00665
608.11467 | 1.00663
631.23592 | 1.0066
662.98084 | 0.99847
688.93374 | 0.98833
709.12974 | 0.98223
735.08264 | 0.97208
758.11028 | 0.95587
769.6241 | 0.94776
781.10282 | 0.93358
792.59324 | 0.92142
809.89908 | 0.91533
824.26795 | 0.90114
838.67193 | 0.89303
861.80489 | 0.89503
873.44742 | 0.90919
896.63888 | 0.92131
908.26971 | 0.93345
914.12023 | 0.94559
928.64122 | 0.95772
946.06406 | 0.97187
960.58505 | 0.984
977.96109 | 0.99006
995.32544 | 0.99409
1012.70148 | 1.00014
1030.07752 | 1.0062
1047.35995 | 0.99606
1053.19877 | 1.00618
1070.63332 | 1.02235
1093.76627 | 1.02435
1116.94603 | 1.03445
1142.95744 | 1.03442
1163.15343 | 1.02833
1180.47097 | 1.02427
1209.40763 | 1.03031
1226.84218 | 1.04649
1255.75545 | 1.04848
1273.09639 | 1.04846
1290.51923 | 1.06262
1302.12666 | 1.0707
1308.00059 | 1.08689
1334.00029 | 1.08484
1354.17288 | 1.0747
1374.35717 | 1.06658
1388.71435 | 1.05037
1411.76539 | 1.0382
1431.98479 | 1.03616
1446.47067 | 1.04221
1469.62703 | 1.04826
1492.71318 | 1.04217
1518.70118 | 1.03809
1556.27322 | 1.03805
1588.01814 | 1.02993
1637.09229 | 1.01975
1660.21354 | 1.01973
1686.21325 | 1.01768
1712.17786 | 1.00956
1741.00921 | 0.99738
1764.08366 | 0.98926
1787.16981 | 0.98317
1807.3424 | 0.97302
1833.37721 | 0.97705
1868.08249 | 0.98106
1891.19204 | 0.97901
1925.81542 | 0.96885
1951.79172 | 0.96276
1969.10926 | 0.95869
1986.4853 | 0.96474
2009.60655 | 0.96472
2026.97089 | 0.96875
2035.64136 | 0.96874
2067.43308 | 0.96871
2087.62908 | 0.96262
2107.82507 | 0.95652
2133.80137 | 0.95043
2165.53459 | 0.94027
2182.81703 | 0.93013
2214.51514 | 0.91391
2249.16191 | 0.9078
2292.50256 | 0.90573
2318.49057 | 0.90166
2361.87802 | 0.90768
2390.79128 | 0.90968
2405.30057 | 0.91979
2425.56677 | 0.92584
2445.84467 | 0.93392
2460.31885 | 0.93795
2474.76964 | 0.93793
2468.93082 | 0.92782
2492.02867 | 0.92375