## Fused_silica
Wavelength (nm) | Pristine | Irradiated
275 | 0.73112 | 1.48967 | Irradiation: 100 keV electron, to the energy fluence of 8.9 e 15 e/cm2
276.6 | 0.75391 | 1.4579
278.1 | 0.77592 | 1.42688
279.7 | 0.79714 | 1.39662
281.3 | 0.81758 | 1.36711
282.9 | 0.83723 | 1.33836
284.5 | 0.8561 | 1.31038
286 | 0.87419 | 1.28315
287.6 | -- | 1.25667
289.2 | 0.8915 | 1.23096
290.8 | 0.90802 | 1.206
292.4 | 0.92376 | 1.1818
293.9 | 0.93871 | 1.15836
295.5 | 0.95288 | 1.13568
297.1 | 0.96627 | 1.11375
298.7 | 0.97887 | 1.09259
300.2 | 0.99069 | 1.07218
301.8 | 1.00173 | 1.05253
303.4 | 1.01198 | 1.03363
305 | 1.02145 | 1.0155
306.5 | 1.03014 | 0.99812
308.1 | 1.03804 | 0.9815
309.7 | 1.04516 | 0.96564
311.3 | 1.0515 | 0.95053
312.9 | 1.05705 | 0.93619
314.4 | 1.06182 | 0.9226
316 | 1.0658 | 0.88376
317.6 | 1.06414 | 0.86318
319.2 | 1.05739 | 0.83197
320.7 | 1.05641 | 0.8036
322.3 | 1.05393 | 0.8731
323.9 | 1.04711 | 0.85972
325.5 | 1.05658 | 0.85267
327 | 1.05943 | 0.83677
328.6 | 1.05351 | 0.83314
330.2 | 1.07044 | 0.8143
331.7 | 1.05677 | 0.79474
333.3 | 1.07362 | 0.79226
334.9 | 1.05831 | 0.77391
336.5 | 1.05589 | 0.81559
338 | 1.05153 | 0.80638
339.6 | 1.032 | 0.8129
341.2 | 1.03034 | 0.84355
342.8 | 1.01544 | 0.83376
344.3 | 0.99952 | 0.8355
345.9 | 0.98999 | 0.8455
347.5 | 0.99891 | 0.84431
349.1 | 0.98277 | 0.8502
350.6 | 0.97701 | 0.8351
352.2 | 0.97076 | 0.84252
353.8 | 0.97281 | 0.82055
355.3 | 0.96291 | 0.79834
356.9 | 0.96906 | 0.79623
358.5 | 0.95315 | 0.78533
360 | 0.94238 | 0.77104
361.6 | 0.92477 | 0.76152
363.2 | 0.90487 | 0.80037
364.8 | 0.90092 | 0.8113
366.3 | 0.89029 | 0.80629
367.9 | 0.87923 | 0.80471
369.5 | 0.87207 | 0.7974
371 | 0.86812 | 0.80132
372.6 | 0.85288 | 0.79965
374.2 | 0.8428 | 0.80494
375.7 | 0.83592 | 0.79949
377.3 | 0.82513 | 0.79937
378.9 | 0.81959 | 0.79831
380.4 | 0.81146 | 0.79697
382 | 0.8033 | 0.79257
383.6 | 0.80216 | 0.79073
385.2 | 0.80606 | 0.79117
386.7 | 0.80241 | 0.78574
388.3 | 0.80958 | 0.7841
389.9 | 0.8068 | 0.77715
391.4 | 0.79878 | 0.77171
393 | 0.79226 | 0.77524
394.5 | 0.78408 | 0.77977
396.1 | 0.78042 | 0.77857
397.7 | 0.77994 | 0.7778
399.2 | 0.78322 | 0.77823
400.8 | 0.78195 | 0.78132
402.4 | 0.77866 | 0.7806
403.9 | 0.78285 | 0.78144
405.5 | 0.78335 | 0.78232
407.1 | 0.78262 | 0.78297
408.6 | 0.78515 | 0.78251
410.2 | 0.78244 | 0.7865
411.8 | 0.78262 | 0.78552
413.3 | 0.77982 | 0.7858
414.9 | 0.78155 | 0.78714
416.4 | 0.78472 | 0.78537
418 | 0.78621 | 0.78584
419.6 | 0.78648 | 0.78789
421.1 | 0.78568 | 0.7858
422.7 | 0.78527 | 0.78568
424.3 | 0.78498 | 0.78749
425.8 | 0.78457 | 0.78781
427.4 | 0.78302 | 0.7881
428.9 | 0.78286 | 0.78722
430.5 | 0.78226 | 0.78732
432.1 | 0.78096 | 0.78828
433.6 | 0.78119 | 0.78898
435.2 | 0.78028 | 0.79009
436.7 | 0.77954 | 0.79051
438.3 | 0.77866 | 0.78926
439.9 | 0.7793 | 0.78889
441.4 | 0.77996 | 0.7899
443 | 0.78028 | 0.79104
444.5 | 0.77941 | 0.79034
446.1 | 0.77839 | 0.78931
447.7 | 0.77752 | 0.78952
449.2 | 0.77779 | 0.79024
450.8 | 0.77662 | 0.7899
452.3 | 0.77576 | 0.78981
453.9 | 0.77453 | 0.78983
455.4 | 0.77457 | 0.78982
457 | 0.77422 | 0.78945
458.6 | 0.77393 | 0.78984
460.1 | 0.77355 | 0.7902
461.7 | 0.77351 | 0.78981
463.2 | 0.77269 | 0.79005
464.8 | 0.77156 | 0.78948
466.3 | 0.77135 | 0.78924
467.9 | 0.77134 | 0.78865
469.4 | 0.77084 | 0.78843
471 | 0.77036 | 0.7886
472.5 | 0.77015 | 0.78827
474.1 | 0.77041 | 0.78809
475.7 | 0.76996 | 0.78803
477.2 | 0.76965 | 0.78761
478.8 | 0.76945 | 0.78713
480.3 | 0.76936 | 0.7864
481.9 | 0.76887 | 0.7861
483.4 | 0.76902 | 0.78562
485 | 0.76864 | 0.78496
486.5 | 0.76851 | 0.78469
488.1 | 0.7686 | 0.78451
489.6 | 0.76855 | 0.78461
491.2 | 0.76855 | 0.78446
492.7 | 0.76862 | 0.78431
494.3 | 0.76845 | 0.78397
495.8 | 0.76818 | 0.78377
497.4 | 0.76802 | 0.78377
498.9 | 0.76803 | 0.78358
500.5 | 0.76799 | 0.7833
502 | 0.7679 | 0.78328
503.6 | 0.76752 | 0.78302
505.1 | 0.76722 | 0.78277
506.7 | 0.7672 | 0.78251
508.2 | 0.7669 | 0.78222
509.7 | 0.76668 | 0.782
511.3 | 0.76668 | 0.78165
512.8 | 0.76643 | 0.78157
514.4 | 0.76626 | 0.78115
515.9 | 0.76605 | 0.7811
517.5 | 0.76592 | 0.78103
519 | 0.76561 | 0.78103
520.6 | 0.76534 | 0.78091
522.1 | 0.76517 | 0.78097
523.7 | 0.76492 | 0.78074
525.2 | 0.76466 | 0.78084
526.7 | 0.76457 | 0.78096
528.3 | 0.76455 | 0.78072
529.8 | 0.7645 | 0.78056
531.4 | 0.76427 | 0.7805
532.9 | 0.7643 | 0.78056
534.5 | 0.76412 | 0.7805
536 | 0.7639 | 0.7802
537.5 | 0.76393 | 0.78009
539.1 | 0.76386 | 0.78
540.6 | 0.76379 | 0.7797
542.2 | 0.76384 | 0.77962
543.7 | 0.764 | 0.77972
545.2 | 0.7638 | 0.77978
546.8 | 0.76357 | 0.77964
548.3 | 0.76347 | 0.7794
549.8 | 0.76335 | 0.77942
551.4 | 0.76323 | 0.77938
552.9 | 0.76308 | 0.77933
554.5 | 0.76291 | 0.77938
556 | 0.76278 | 0.77934
557.5 | 0.76269 | 0.77942
559.1 | 0.76262 | 0.77947
560.6 | 0.76255 | 0.77943
562.1 | 0.76241 | 0.77935
563.7 | 0.76248 | 0.77934
565.2 | 0.76246 | 0.77906
566.7 | 0.7623 | 0.77905
568.3 | 0.76225 | 0.77882
569.8 | 0.76211 | 0.77877
571.3 | 0.76201 | 0.77869
572.9 | 0.76195 | 0.77861
574.4 | 0.76178 | 0.77848
575.9 | 0.76165 | 0.7782
577.5 | 0.76164 | 0.77785
579 | 0.76156 | 0.7776
580.5 | 0.76155 | 0.77737
582.1 | 0.76156 | 0.77707
583.6 | 0.76154 | 0.77682
585.1 | 0.76139 | 0.7768
586.7 | 0.7613 | 0.77659
588.2 | 0.76119 | 0.77637
589.7 | 0.76107 | 0.77632
591.2 | 0.76088 | 0.77616
592.8 | 0.76072 | 0.77599
594.3 | 0.7606 | 0.77586
595.8 | 0.76045 | 0.77576
597.3 | 0.76047 | 0.77562
598.9 | 0.76032 | 0.77535
600.4 | 0.76004 | 0.77514
601.9 | 0.75976 | 0.77489
603.4 | 0.75948 | 0.7747
605 | 0.75924 | 0.77462
606.5 | 0.75909 | 0.77451
608 | 0.75891 | 0.77421
609.5 | 0.7587 | 0.77397
611.1 | 0.75851 | 0.77373
612.6 | 0.7583 | 0.77349
614.1 | 0.75811 | 0.77324
615.6 | 0.75784 | 0.77296
617.1 | 0.75755 | 0.77279
618.7 | 0.75726 | 0.77261
620.2 | 0.75696 | 0.77249
621.7 | 0.7566 | 0.77219
623.2 | 0.7564 | 0.7719
624.7 | 0.75614 | 0.77181
626.3 | 0.75586 | 0.77168
627.8 | 0.75563 | 0.77141
629.3 | 0.75531 | 0.77108
630.8 | 0.75497 | 0.77086
632.3 | 0.75464 | 0.77062
633.8 | 0.75436 | 0.77036
635.4 | 0.75409 | 0.77002
636.9 | 0.75384 | 0.76975
638.4 | 0.75359 | 0.76947
639.9 | 0.75317 | 0.7691
641.4 | 0.75271 | 0.76864
642.9 | 0.75234 | 0.76844
644.4 | 0.75196 | 0.76805
645.9 | 0.75162 | 0.76773
647.5 | 0.75122 | 0.76734
649 | 0.75086 | 0.76684
650.5 | 0.75053 | 0.76638
652 | 0.75021 | 0.76592
653.5 | 0.74993 | 0.76548
655 | 0.7495 | 0.76504
656.5 | 0.74905 | 0.76449
658 | 0.7487 | 0.76396
659.5 | 0.7482 | 0.76345
661 | 0.74781 | 0.76298
662.5 | 0.74748 | 0.76256
664 | 0.74704 | 0.76215
665.5 | 0.74661 | 0.7617
667 | 0.74615 | 0.7611
668.5 | 0.74574 | 0.76061
670.1 | 0.74535 | 0.76019
671.6 | 0.74494 | 0.75969
673.1 | 0.74462 | 0.75917
674.6 | 0.74421 | 0.75866
676.1 | 0.7438 | 0.75826
677.6 | 0.74348 | 0.7578
679.1 | 0.7432 | 0.75739
680.6 | 0.74292 | 0.75709
682.1 | 0.74269 | 0.75666
683.6 | 0.74244 | 0.75633
685.1 | 0.74218 | 0.75603
686.5 | 0.74198 | 0.75578
688 | 0.74185 | 0.75555
689.5 | 0.74173 | 0.75538
691 | 0.7416 | 0.75517
692.5 | 0.74158 | 0.75512
694 | 0.74161 | 0.75502
695.5 | 0.74155 | 0.75484
697 | 0.74153 | 0.75467
698.5 | 0.74163 | 0.75449
700 | 0.74159 | 0.75446
701.5 | 0.74165 | 0.7544
703 | 0.74174 | 0.75436
704.5 | 0.74179 | 0.75435
706 | 0.74187 | 0.75444
707.4 | 0.74203 | 0.75446
708.9 | 0.74212 | 0.75442
710.4 | 0.74221 | 0.7545
711.9 | 0.74234 | 0.75453
713.4 | 0.7425 | 0.75456
714.9 | 0.74262 | 0.75452
716.4 | 0.74285 | 0.75449
717.8 | 0.74315 | 0.75463
719.3 | 0.74332 | 0.75469
720.8 | 0.74354 | 0.75469
722.3 | 0.74365 | 0.75465
723.8 | 0.74377 | 0.75467
725.3 | 0.7439 | 0.75463
726.7 | 0.74398 | 0.75458
728.2 | 0.7441 | 0.75448
729.7 | 0.74421 | 0.75447
731.2 | 0.74433 | 0.75438
732.6 | 0.74445 | 0.75441
734.1 | 0.74453 | 0.75438
735.6 | 0.74462 | 0.75436
737.1 | 0.74467 | 0.75434
738.6 | 0.7447 | 0.7542
740 | 0.74469 | 0.75416
741.5 | 0.74462 | 0.75415
743 | 0.74457 | 0.75417
744.4 | 0.74448 | 0.75401
745.9 | 0.74436 | 0.7538
747.4 | 0.74439 | 0.75371
748.9 | 0.74414 | 0.7536
750.3 | 0.744 | 0.7535
751.8 | 0.74394 | 0.75332
753.3 | 0.74377 | 0.75318
754.7 | 0.74371 | 0.75304
756.2 | 0.74351 | 0.75273
757.7 | 0.74341 | 0.75246
759.1 | 0.74325 | 0.75226
760.6 | 0.74309 | 0.75201
762.1 | 0.74285 | 0.75178
763.5 | 0.7426 | 0.75142
765 | 0.74245 | 0.75106
766.4 | 0.74218 | 0.75072
767.9 | 0.7419 | 0.75027
769.4 | 0.7416 | 0.74993
770.8 | 0.74133 | 0.74959
772.3 | 0.74108 | 0.74923
773.7 | 0.7407 | 0.74891
775.2 | 0.74046 | 0.74854
776.7 | 0.74011 | 0.74809
778.1 | 0.7398 | 0.74765
779.6 | 0.73945 | 0.74729
781 | 0.73909 | 0.74688
782.5 | 0.73881 | 0.74652
783.9 | 0.73859 | 0.74609
785.4 | 0.73828 | 0.74572
786.8 | 0.73797 | 0.74538
788.3 | 0.73766 | 0.74509
789.7 | 0.73737 | 0.74474
791.2 | 0.73718 | 0.7445
792.6 | 0.73689 | 0.74411
794.1 | 0.73672 | 0.74375
795.5 | 0.73644 | 0.74345
797 | 0.73629 | 0.7432
798.4 | 0.73604 | 0.74276
799.9 | 0.73585 | 0.74241
801.3 | 0.73569 | 0.74212
802.7 | 0.73557 | 0.74196
804.2 | 0.73531 | 0.74159
805.6 | 0.73516 | 0.74134
807.1 | 0.73501 | 0.74112
808.5 | 0.73475 | 0.74096
810 | 0.73464 | 0.74082
811.4 | 0.73441 | 0.74063
812.8 | 0.73423 | 0.74066
814.3 | 0.73412 | 0.74051
815.7 | 0.73407 | 0.74036
817.1 | 0.73393 | 0.74017
818.6 | 0.73393 | 0.74021
820 | 0.73394 | 0.74021
821.4 | 0.73408 | 0.74029
822.9 | 0.73441 | 0.74033
824.3 | 0.73451 | 0.74043
825.7 | 0.73466 | 0.74066
827.2 | 0.73493 | 0.74073
828.6 | 0.73507 | 0.74073
830 | 0.73559 | 0.74102
831.4 | 0.73603 | 0.74121
832.9 | 0.73657 | 0.74125
834.3 | 0.73695 | 0.74157
835.7 | 0.73748 | 0.74194
837.2 | 0.73798 | 0.74232
838.6 | 0.73834 | 0.74281
840 | 0.739 | 0.74329
841.4 | 0.73948 | 0.74376
842.8 | 0.74006 | 0.74409
844.3 | 0.74078 | 0.74452
845.7 | 0.7414 | 0.74502
847.1 | 0.74224 | 0.74558
848.5 | 0.74309 | 0.74628
849.9 | 0.74382 | 0.74705
851.4 | 0.74458 | 0.74787
852.8 | 0.7454 | 0.74875
854.2 | 0.74625 | 0.74959
855.6 | 0.7472 | 0.75045
857 | 0.74794 | 0.75142
858.4 | 0.74895 | 0.75222
859.8 | 0.74991 | 0.75303
861.2 | 0.75088 | 0.75382
862.7 | 0.75193 | 0.75477
864.1 | 0.75313 | 0.75555
865.5 | 0.75402 | 0.75637
866.9 | 0.75491 | 0.75703
868.3 | 0.75582 | 0.75801
869.7 | 0.75683 | 0.75888
871.1 | 0.75793 | 0.75974
872.5 | 0.75903 | 0.76086
873.9 | 0.7601 | 0.76198
875.3 | 0.76101 | 0.76283
876.7 | 0.76213 | 0.76388
878.1 | 0.76334 | 0.76509
879.5 | 0.76446 | 0.766
880.9 | 0.76562 | 0.76704
882.3 | 0.76681 | 0.76809
883.7 | 0.76795 | 0.76933
885.1 | 0.76913 | 0.77038
886.5 | 0.77042 | 0.77141
887.9 | 0.77163 | 0.7725
889.3 | 0.77299 | 0.77358
890.7 | 0.7743 | 0.77439
892.1 | 0.77577 | 0.77539
893.5 | 0.77689 | 0.77629
894.9 | 0.77797 | 0.77723
896.3 | 0.77942 | 0.77825
897.6 | 0.78095 | 0.77907
899 | 0.78225 | 0.77987
900.4 | 0.78342 | 0.78085
901.8 | 0.78453 | 0.78169
903.2 | 0.7857 | 0.78274
904.6 | 0.78676 | 0.78376
906 | 0.78813 | 0.78464
907.4 | 0.78944 | 0.78571
908.7 | 0.79046 | 0.78648
910.1 | 0.79188 | 0.78746
911.5 | 0.79295 | 0.78825
912.9 | 0.79413 | 0.7894
914.3 | 0.79552 | 0.79028
915.7 | 0.79643 | 0.7911
917 | 0.7975 | 0.79196
918.4 | 0.79856 | 0.79324
919.8 | 0.79925 | 0.79408
921.2 | 0.80024 | 0.79512
922.5 | 0.80145 | 0.79607
923.9 | 0.80241 | 0.79672
925.3 | 0.80327 | 0.79763
926.7 | 0.80414 | 0.79849
928 | 0.80493 | 0.79942
929.4 | 0.80555 | 0.80038
930.8 | 0.80625 | 0.80148
932.2 | 0.8071 | 0.80224
933.5 | 0.80786 | 0.80323
934.9 | 0.80848 | 0.80404
936.3 | 0.80912 | 0.80503
937.6 | 0.81018 | 0.80603
939 | 0.81077 | 0.80681
940.4 | 0.81159 | 0.80741
941.8 | 0.81267 | 0.80851
943.1 | 0.81342 | 0.80945
944.5 | 0.81438 | 0.81012
945.8 | 0.81526 | 0.81111
947.2 | 0.81569 | 0.81155
948.6 | 0.81623 | 0.81206
949.9 | 0.81674 | 0.81276
951.3 | 0.81747 | 0.8133
952.7 | 0.81769 | 0.81409
954 | 0.8184 | 0.81466
955.4 | 0.81911 | 0.81523
956.8 | 0.81946 | 0.81606
958.1 | 0.82052 | 0.81686
959.5 | -- | 0.81763
960.8 | 0.82106 | 0.81832
962.2 | 0.82146 | 0.81896
963.5 | 0.82169 | 0.81986
964.9 | 0.82221 | 0.82057
966.3 | 0.82254 | 0.82105
967.6 | 0.8228 | 0.82158
969 | 0.82275 | 0.82235
970.3 | 0.82293 | 0.82328
971.7 | 0.82373 | 0.82395
973 | 0.82407 | --
974.4 | 0.82455 | --
974.99565 | 0.82552 | 0.82519
977.1 | 0.82622 | 0.8259
978.4 | 0.82682 | 0.82707
979.8 | 0.82789 | 0.82816
981.1 | 0.8288 | --
982.5 | 0.82952 | 0.82939
983.8 | 0.83054 | 0.83049
988.10814 | 0.83144 | 0.8321
986.5 | 0.83245 | --
987.9 | -- | --
989.2 | 0.83363 | --
990.6 | 0.83482 | 0.83268
991.9 | 0.83616 | --
993.3 | -- | --
994.6 | -- | --
996 | -- | --
993.75181 | -- | --
998.7 | -- | --
1000 | -- | --
996.28209 | -- | --
1002.7 | -- | --
1004 | -- | --
998.07181 | -- | --
1006.7 | -- | --
1008.1 | -- | --
1009.4 | -- | --
1010.8 | -- | --
1012.1 | -- | --
1013.5 | -- | --
1014.8 | -- | --
1016.1 | -- | --
1017.5 | -- | --
1018.8 | -- | --
1020.2 | -- | --
1021.5 | -- | --
1022.8 | -- | --
1024.2 | -- | --
1002.79473 | 0.83931 | --
1026.9 | -- | --
1028.2 | -- | --
1029.5 | -- | --
1030.9 | -- | --
1032.2 | -- | --
973.9 | -- | --
999.26495 | 0.83715 | --
981.7 | -- | --
985.6 | -- | --
995.16871 | 0.83822 | 0.83423
998.6816 | 0.84178 | 0.83539
1002.24781 | 0.84069 | 0.83701
1004.49009 | -- | 0.83758
1005.97123 | -- | 0.83865
1008.35752 | -- | 0.8396
1013 | 0.84279 | 0.84069
1016.9 | 0.84427 | 0.84197
1020.7 | 0.84601 | 0.84312
1024.6 | 0.84746 | --
1028.5 | 0.84883 | 0.84457
1032.4 | 0.85008 | 0.8455
1036.3 | 0.85171 | 0.84655
1040.2 | 0.85282 | 0.84732
1044.1 | 0.85448 | 0.8484
1048 | 0.85584 | 0.84919
1051.8 | 0.85671 | 0.8503
1055.7 | 0.85764 | 0.85108
1059.6 | 0.85859 | 0.85191
1063.5 | 0.85969 | 0.85281
1067.3 | -- | 0.85394
1071.2 | 0.861 | 0.85497
1075.1 | 0.8618 | 0.85579
1078.9 | 0.86283 | 0.85646
1082.8 | 0.86353 | 0.8571
1086.7 | 0.86457 | 0.85821
1090.5 | 0.86567 | 0.85925
1094.4 | 0.86667 | 0.86037
1098.3 | 0.86763 | 0.86122
1102.1 | 0.86792 | 0.86196
1106 | 0.86852 | 0.8628
1109.8 | 0.86919 | 0.86357
1113.7 | 0.86998 | 0.86422
1117.5 | 0.87064 | 0.86462
1121.4 | 0.8715 | 0.86505
1125.2 | 0.87216 | --
1129.1 | 0.87328 | 0.86568
1132.9 | 0.87449 | --
1136.7 | 0.87515 | 0.8664
1140.6 | 0.8763 | 0.867
1144.4 | 0.87745 | 0.86747
1148.2 | 0.87828 | 0.86808
1152.1 | 0.87901 | 0.86883
1155.9 | 0.87985 | 0.86962
1159.7 | 0.88065 | 0.87022
1163.6 | 0.88129 | 0.87093
1167.4 | 0.88236 | 0.87152
1171.2 | 0.88299 | 0.87248
1175 | 0.88352 | 0.87321
1178.8 | 0.88459 | 0.87376
1182.7 | 0.8853 | 0.87438
1186.5 | 0.88567 | 0.87495
1190.3 | 0.88621 | 0.87582
1194.1 | 0.88673 | 0.87605
1197.9 | 0.88747 | 0.87593
1201.7 | 0.88777 | 0.87581
1205.5 | 0.88806 | 0.87586
1209.3 | 0.8887 | 0.87641
1213.1 | 0.88921 | 0.87688
1216.9 | 0.8898 | 0.87732
1220.7 | 0.88975 | 0.87772
1224.5 | 0.88967 | 0.87812
1228.3 | 0.89019 | 0.87841
1232.1 | 0.8905 | 0.87832
1235.9 | 0.89069 | 0.87877
1239.7 | 0.89095 | 0.87925
1243.5 | 0.89111 | 0.87958
1247.2 | 0.89128 | 0.87998
1251 | 0.89164 | 0.88042
1254.8 | 0.89221 | 0.88074
1258.6 | 0.89224 | 0.88127
1262.3 | 0.89234 | 0.88174
1266.1 | 0.89269 | 0.88234
1269.9 | 0.89299 | 0.88288
1273.7 | 0.89327 | 0.88309
1277.4 | 0.89352 | 0.88365
1281.2 | 0.89416 | 0.88435
1285 | 0.89442 | 0.8846
1288.7 | 0.8944 | 0.88474
1292.5 | 0.89478 | 0.88484
1296.2 | 0.89529 | 0.88499
1300 | 0.89577 | 0.88545
1303.7 | 0.89618 | 0.88576
1307.5 | 0.89649 | 0.88584
1311.2 | 0.89668 | 0.88598
1315 | 0.89712 | 0.88602
1318.7 | 0.89769 | 0.88629
1322.5 | 0.89789 | 0.88654
1326.2 | 0.89807 | 0.88692
1329.9 | 0.89831 | 0.88722
1333.7 | 0.89859 | 0.8871
1337.4 | 0.89905 | 0.88754
1341.1 | 0.89921 | 0.88782
1344.9 | 0.89958 | 0.88792
1348.6 | 0.89989 | 0.8881
1352.3 | 0.90002 | 0.88802
1356 | 0.90011 | 0.88839
1359.7 | 0.90013 | 0.88876
1363.5 | 0.90062 | 0.88901
1367.2 | 0.90102 | 0.88915
1370.9 | 0.90076 | 0.88897
1374.6 | 0.90086 | 0.88907
1378.3 | 0.90109 | 0.88913
1382 | 0.90118 | 0.88899
1385.7 | 0.90148 | 0.88886
1389.4 | 0.90154 | 0.88908
1393.1 | 0.90178 | 0.88924
1396.8 | 0.90215 | 0.88938
1400.5 | 0.90227 | 0.88971
1404.2 | 0.90249 | 0.88962
1407.9 | 0.9023 | 0.88956
1411.6 | 0.90238 | 0.88957
1415.3 | 0.90283 | 0.88941
1418.9 | 0.90316 | 0.88967
1422.6 | 0.90364 | 0.88987
1426.3 | 0.90393 | 0.88964
1430 | 0.90414 | 0.88947
1433.7 | 0.90435 | 0.88974
1437.3 | 0.90444 | 0.88996
1441 | 0.90475 | 0.89016
1444.7 | 0.90504 | 0.89043
1448.3 | 0.9054 | 0.89063
1452 | 0.90572 | 0.89103
1455.6 | 0.90563 | 0.89109
1459.3 | 0.90568 | 0.89152
1463 | 0.90576 | 0.89183
1466.6 | 0.90613 | 0.89153
1470.3 | 0.90622 | 0.89145
1473.9 | 0.90629 | 0.8916
1477.6 | 0.90676 | 0.89197
1481.2 | 0.90666 | 0.89211
1484.8 | 0.90652 | 0.8922
1488.5 | 0.90652 | 0.89234
1492.1 | 0.90661 | 0.89227
1495.8 | 0.90686 | 0.89232
1499.4 | 0.90715 | 0.89244
1503 | 0.90727 | 0.89275
1506.6 | 0.90715 | 0.89319
1510.3 | 0.90717 | 0.8936
1513.9 | 0.90752 | 0.89392
1517.5 | 0.90808 | 0.89429
1521.1 | 0.90843 | 0.89478
1524.7 | 0.90856 | 0.89478
1528.3 | 0.90859 | 0.8947
1532 | 0.90864 | 0.89518
1535.6 | 0.9091 | 0.89541
1539.2 | 0.90938 | 0.89595
1542.8 | 0.9096 | 0.89666
1546.4 | 0.9099 | 0.89646
1550 | 0.90985 | 0.89625
1553.6 | 0.90991 | 0.89659
1557.2 | 0.91061 | 0.89711
1560.7 | 0.91052 | 0.89707
1564.3 | 0.90995 | 0.89712
1567.9 | 0.91 | 0.89752
1571.5 | 0.90977 | 0.89761
1575.1 | 0.90964 | 0.89775
1578.7 | 0.90985 | 0.89811
1582.2 | 0.90996 | 0.89859
1585.8 | 0.91018 | 0.89865
1589.4 | 0.91006 | 0.89901
1592.9 | 0.91031 | 0.8996
1596.5 | 0.91095 | 0.90004
1600.1 | 0.91118 | 0.90057
1603.6 | 0.91115 | 0.90076
1607.2 | 0.91119 | 0.90111
1610.7 | 0.91147 | 0.90193
1614.3 | 0.91187 | 0.90265
1617.8 | 0.91254 | 0.90297
1621.4 | 0.91286 | 0.90301
1624.9 | 0.91348 | 0.90328
1628.5 | 0.91407 | 0.90367
1632 | 0.91391 | 0.90379
1635.6 | 0.91374 | 0.90435
1639.1 | 0.91426 | 0.90522
1642.6 | 0.91493 | 0.90539
1646.1 | 0.91517 | 0.90575
1649.7 | 0.91511 | 0.90685
1653.2 | 0.91568 | 0.90797
1656.7 | 0.91622 | 0.9083
1660.2 | 0.9169 | 0.90853
1663.8 | 0.91822 | 0.90877
1667.3 | 0.91899 | 0.90845
1670.8 | 0.91968 | 0.90903
1674.3 | 0.92053 | 0.91002
1677.8 | 0.92106 | 0.91004
1681.3 | 0.92149 | 0.90993
1684.8 | 0.92232 | 0.91005
1688.3 | 0.92309 | 0.90992
1691.8 | 0.92373 | 0.91001
1695.3 | 0.92445 | 0.91031
1698.8 | 0.92494 | 0.91019
1702.2 | 0.9252 | 0.90971
1705.7 | 0.92556 | 0.91009
1709.2 | 0.92606 | 0.91081
1712.7 | 0.92702 | 0.91054
1716.2 | 0.9272 | 0.91053
1719.6 | 0.92662 | 0.91089
1723.1 | 0.92633 | 0.91067
1726.6 | 0.92576 | 0.91042
1730 | 0.92556 | 0.91098
1733.5 | 0.92585 | 0.91085
1737 | 0.92542 | 0.91023
1740.4 | 0.92567 | 0.91084
1743.9 | 0.9265 | 0.91112
1747.3 | 0.92691 | 0.91008
1750.8 | 0.92748 | 0.91024
1754.2 | 0.92761 | 0.91091
1757.7 | 0.9281 | 0.91126
1761.1 | 0.92807 | 0.91124
1764.5 | 0.92807 | 0.91163
1768 | 0.92886 | 0.91241
1771.4 | 0.92904 | 0.91207
1774.8 | 0.92887 | 0.91187
1778.2 | 0.92813 | 0.91141
1781.7 | 0.92845 | 0.91158
1785.1 | 0.92871 | 0.91242
1788.5 | 0.93012 | 0.91343
1791.9 | 0.93097 | 0.91343
1795.3 | 0.92924 | 0.91366
1798.7 | 0.9303 | 0.91644
1802.1 | 0.93116 | 0.91697
1805.5 | 0.93215 | 0.91768
1808.9 | 0.93288 | 0.9203
1812.3 | 0.93132 | 0.92269
1815.7 | 0.93003 | 0.9252
1819.1 | 0.92976 | 0.92453
1822.5 | 0.92888 | 0.92412
1825.9 | 0.9296 | 0.92624
1829.3 | 0.9299 | 0.92733
1832.7 | 0.92791 | 0.92789
1836 | 0.93117 | 0.9307
1839.4 | 0.93387 | 0.93162
1842.8 | 0.93418 | 0.93052
1846.2 | 0.935 | 0.93038
1849.5 | 0.93635 | 0.93241
1852.9 | 0.93813 | 0.93406
1856.2 | 0.94002 | 0.93547
1859.6 | 0.94233 | 0.93767
1863 | 0.94453 | 0.93794
1866.3 | 0.94523 | 0.93777
1869.7 | 0.9456 | 0.93939
1873 | 0.94596 | 0.94064
1876.3 | 0.94763 | 0.94118
1879.7 | 0.94824 | 0.94245
1883 | 0.94787 | 0.9427
1886.3 | 0.94835 | 0.94276
1889.7 | 0.94852 | 0.94256
1893 | 0.94874 | 0.9429
1896.3 | 0.94951 | 0.94335
1899.6 | 0.95094 | 0.94317
1903 | 0.95197 | 0.94195
1868.7 | 0.95205 | 0.94117
1871.6 | 0.95186 | 0.94146
1874.5 | 0.95172 | 0.94095
1877.4 | 0.95228 | 0.94102
1880.3 | 0.95349 | 0.94173
1883.2 | 0.95352 | 0.94152
1886.1 | 0.9528 | 0.94078
1889 | 0.95176 | 0.94064
1891.8 | 0.95184 | 0.94006
1894.7 | 0.95304 | 0.93864
1897.6 | 0.95243 | 0.93742
1900.4 | 0.95134 | 0.93707
1903.3 | 0.95052 | 0.93737
1906.1 | 0.95028 | 0.93784
1909 | 0.94939 | 0.93709
1911.8 | 0.94985 | 0.9369
1914.7 | 0.94902 | 0.93674
1917.5 | 0.94734 | 0.93687
1920.3 | 0.94891 | 0.93776
1923.2 | 0.94811 | 0.9364
1926 | 0.94583 | 0.93688
1928.8 | 0.94254 | 0.93759
1931.7 | 0.94109 | 0.93806
1934.5 | 0.9434 | 0.93758
1937.3 | 0.94311 | 0.93612
1940.1 | 0.94164 | 0.93923
1942.9 | 0.94565 | 0.9418
1945.7 | 0.94632 | 0.94088
1948.5 | 0.94688 | 0.94097
1951.3 | 0.95184 | 0.94302
1954.1 | 0.95062 | 0.9418
1956.9 | 0.95073 | 0.94209
1959.7 | 0.9547 | 0.94505
1962.5 | 0.95588 | 0.94719
1965.2 | 0.95622 | 0.94501
1968 | 0.9606 | 0.94466
1970.8 | 0.96066 | 0.9476
1973.6 | 0.95841 | 0.94854
1976.3 | 0.95888 | 0.9521
1979.1 | 0.96144 | 0.95575
1981.9 | 0.96513 | 0.9556
1984.6 | 0.96631 | 0.95549
1987.4 | 0.96517 | 0.95821
1990.1 | 0.96621 | 0.96008
1992.9 | 0.96901 | 0.9632
1995.6 | 0.97087 | 0.9671
1998.4 | 0.97138 | 0.97001
2001.1 | 0.97349 | 0.97284
2003.8 | 0.97754 | 0.97454
2006.6 | 0.97899 | 0.97556
2009.3 | 0.98015 | 0.97736
2012 | 0.98274 | 0.98493
2014.7 | 0.98314 | 0.9892
2017.4 | 0.98448 | 0.98955
2020.2 | 0.98818 | 0.9932
2022.9 | 0.98889 | 0.99827
2025.6 | 0.99037 | 0.99951
2028.3 | 0.99455 | 1.00068
2031 | 0.99848 | 1.00451
2033.7 | 1.00162 | 1.00586
2036.4 | 1.00305 | 1.00865
2039.1 | 1.0019 | 1.01028
2041.8 | 1.00408 | 1.01127
2044.5 | 1.00697 | 1.01607
2047.1 | 1.01193 | 1.02055
2049.8 | 1.01299 | 1.02556
2052.5 | 1.01172 | 1.02958
2055.2 | 1.01867 | 1.02958
2057.9 | 1.02228 | 1.02973
2060.5 | 1.0261 | 1.03001
2063.2 | 1.02712 | 1.02667
2065.9 | 1.0259 | 1.02869
2068.5 | 1.02601 | 1.02974
2071.2 | 1.02733 | 1.02559
2073.8 | 1.03334 | 1.02829
2076.5 | 1.03074 | 1.02783
2079.1 | 1.03022 | 1.02662
2081.8 | 1.03113 | 1.02275
2084.4 | 1.0317 | 1.0271
2087.1 | 1.0346 | 1.02698
2089.7 | 1.03767 | 1.02393
2092.3 | 1.04371 | 1.03023
2095 | 1.04111 | 1.0283
2097.6 | 1.04328 | 1.02771
2100.2 | 1.0475 | 1.03119
2102.8 | 1.04733 | 1.03733
2105.5 | 1.04689 | 1.03959
2108.1 | 1.04345 | 1.03817
2110.7 | 1.04306 | 1.03905
2113.3 | 1.0506 | 1.03891
2115.9 | 1.05142 | 1.04091
2118.5 | 1.04891 | 1.04685
2121.1 | 1.04876 | 1.05118
2123.7 | 1.05329 | 1.05048
2126.3 | 1.05724 | 1.04858
2128.9 | 1.05028 | 1.0494
2131.5 | 1.04751 | 1.04862
2134.1 | 1.05107 | 1.05177
2136.7 | 1.04978 | 1.05719
2139.3 | 1.04661 | 1.06151
2141.9 | 1.04672 | 1.0647
2144.4 | 1.04573 | 1.0696
2147 | 1.04564 | 1.06965
2149.6 | 1.04683 | 1.07294
2152.2 | 1.04483 | 1.07586
2154.7 | 1.04099 | 1.06052
2157.3 | 1.03996 | 1.05164
2159.9 | 1.04121 | 1.05484
2162.4 | 1.03659 | 1.05896
2165 | 1.02708 | 1.05782
2167.5 | 1.0249 | 1.05692
2170.1 | 1.02908 | 1.05683
2172.6 | 1.02731 | 1.05328
2175.2 | 1.02193 | 1.04897
2177.7 | 1.02699 | 1.04598
2180.3 | 1.02239 | 1.03697
2182.8 | 1.02094 | 1.02844
2185.4 | 1.02379 | 1.02362
2187.9 | 1.00692 | 1.01071
2190.4 | 0.99194 | 1.00534
2193 | 0.99014 | 1.00211
2195.5 | 0.99507 | 0.99982
2198 | 0.9984 | 0.99391
2200.6 | 1.00666 | 0.98415
2203.1 | 1.01002 | 0.98797
2205.6 | 1.00476 | 0.99434
2208.1 | 0.99731 | 0.98548
2210.6 | 1.00288 | 0.98479
2213.1 | 1.00901 | 0.98356
2215.7 | 1.01247 | 0.98364
2218.2 | 1.00808 | 0.99456
2220.7 | 0.98927 | 0.99918
2223.2 | 0.98825 | 0.9794
2225.7 | 0.99758 | 0.96337
2228.2 | 0.9951 | 0.95664
2230.7 | 1.00132 | 0.94656
2233.2 | 1.01541 | 0.92738
2235.7 | 1.01329 | 0.937
2238.1 | 1.02565 | 0.94169
2240.6 | 1.0291 | 0.95109
2243.1 | 1.02013 | 0.95691
2245.6 | 1.01501 | 0.76676
2248.1 | 1.00844 | 0.82025
2250.6 | 1.01105 | 0.86814
2253 | 0.99596 | 0.91302
2255.5 | 0.98521 | 0.95925
2258 | 0.98697 | 0.99741
2260.5 | 1.01994 | 1.26483
2262.9 | 0.94128 | 1.25639
2265.4 | 0.9629 | 1.24632
2267.9 | 1.01309 | 1.44758
2270.3 | 1.04539 | --
2272.8 | 1.07109 | 1.38409
2275.2 | 1.08604 | 1.33701
2277.7 | 1.15646 | 1.26985
2280.1 | 1.19089 | 1.15757
2282.6 | 1.19856 | 1.11769
2285 | 1.17925 | 1.06548
2287.5 | 1.20941 | 1.06608
2289.9 | 1.21259 | 1.37775
2292.4 | 1.2359 | 1.26055
2294.8 | 1.24634 | 1.15308
2297.3 | 1.26898 | 1.06397
2299.7 | 1.25625 | 0.96522
2302.1 | 1.26022 | 0.87751
2304.6 | 1.16939 | 0.8412
2307 | 1.17715 | 0.74171
2309.4 | 1.20945 | 0.62965
2311.9 | 1.21509 | 0.49071
2314.3 | 1.21472 | 0.39738
2316.7 | 1.216 | 0.28029
2319.1 | -- | 0.37416
2321.6 | 1.22079 | 0.224
2324 | 1.19168 | 0.17039
2326.4 | 1.11225 | 0.05066
2328.8 | -- | -0.11145
2331.2 | -- | -0.18776
2333.6 | 1.14386 | -0.2324
2336.1 | -- | -0.3227
2338.5 | 1.11384 | -0.4393
2340.9 | 1.09866 | -0.44085
2343.3 | 1.08695 | -0.49304
2345.7 | 1.07805 | -0.4671
2348.1 | 1.22275 | -0.62687
2350.5 | 1.0502 | -0.63212
2352.9 | 1.00864 | --
2355.3 | 1.00497 | -0.65199
2357.7 | 0.96744 | --
2360.1 | 0.94654 | -0.65826
2362.5 | -- | -0.65279
2364.8 | 0.93856 | -0.65918
2367.2 | 0.94712 | -0.64029
2369.6 | 0.89321 | -0.57012
2372 | 0.77946 | -0.60806
2374.4 | -- | -0.59707
2376.8 | 0.71845 | --
2379.2 | 0.65047 | --
2381.5 | 0.59434 | --
2383.9 | 0.58422 | -0.52775
2386.3 | 0.59705 | --
2388.7 | -- | -0.43982
2391 | -- | -0.37086
2393.4 | 0.56307 | -0.37443
2395.8 | 0.51392 | --
2398.1 | 0.56831 | --
2400.5 | -- | --
2402.9 | 0.51822 | --
2405.2 | -- | -0.27462
2407.6 | -- | --
2410 | 0.4435 | -0.14641
2412.3 | -- | -0.28358
2414.7 | 0.50714 | -0.07145
2417 | 0.50831 | --
2419.4 | -- | --
2421.7 | -- | 0.03086
2424.1 | -- | -0.147
2426.4 | -- | -0.11927
2428.8 | -- | --
2431.1 | -- | -0.08902
2433.5 | 0.34912 | -0.05625
2435.8 | 0.35319 | -0.02096
2438.2 | -- | --
2440.5 | 0.39639 | 0.01686
2442.9 | -- | 0.0572
2445.2 | 0.40292 | 0.10005
2447.5 | 0.41186 | --
2449.9 | 0.42321 | 0.14543
2452.2 | 0.43696 | --
2454.5 | -- | 0.19333
2456.9 | 0.45313 | 0.24376
2459.2 | -- | 0.2967
2461.5 | -- | 0.35216
2463.9 | -- | 0.41015
2466.2 | 0.47171 | 0.47066
2468.5 | 0.49269 | --
2470.9 | 0.51608 | --
2473.2 | 0.54189 | 0.53368
2475.5 | 0.5701 | 0.59923
2477.8 | 0.60072 | 0.66731
2480.2 | 0.63375 | 0.7379
2482.5 | 0.66919 | --
2484.8 | 0.70704 | --
2487.1 | 0.74729 | --
2489.4 | 0.78996 | --
2491.8 | -- | 0.81101
2494.1 | -- | --
2496.4 | -- | 0.88665
2498.7 | 0.83503 | --
2501 | 0.88252 | 0.9648
2503.3 | 0.93241 | --
2505.6 | 0.98471 | --
2507.9 | 1.03942 | --
2510.3 | 1.09654 | 1.04548
2512.6 | 1.15607 | 1.12868
2514.9 | 1.21801 | 1.2144
2517.2 | 1.28235 | 1.30264

## CMX
Wavelength (nm) | Pristine | Irradiated | Irradiation: 100 keV electron, to the energy fluence of 1.3 e 15 e/cm2
275 | 1.01374 | 0.7782
276.6 | 0.90486 | 0.91824
278.1 | 0.68191 | 0.86855
279.7 | 0.60304 | 0.84835
281.3 | 0.58124 | 0.95127
282.9 | 0.6557 | 0.90921
284.5 | 0.63853 | 0.91284
286 | 0.65419 | 1.03612
287.6 | 0.64657 | 0.95005
289.2 | 0.62518 | 0.92824
290.8 | 0.66108 | 0.91707
292.4 | 0.70343 | 0.85587
293.9 | 0.79595 | 0.86148
295.5 | 0.83194 | 0.80205
297.1 | 0.87306 | 0.73263
298.7 | 0.81585 | 0.74544
300.2 | 0.79626 | 0.71777
301.8 | 0.83245 | 0.79023
303.4 | 0.8077 | 0.90096
305 | 0.80766 | 0.91236
306.5 | 0.8403 | 0.91771
308.1 | 0.95166 | 0.91667
309.7 | 0.93006 | 1.01316
311.3 | 0.87075 | 1.01072
312.9 | 0.88489 | 1.06126
314.4 | 0.83086 | 1.09977
316 | 0.82204 | 1.05023
317.6 | 0.86014 | 1.06048
319.2 | 0.84066 | 0.93824
320.7 | 0.84861 | 0.70693
322.3 | 0.85831 | 0.70694
323.9 | 0.85278 | 0.69594
325.5 | 0.75493 | 0.67966
327 | 0.7484 | 0.65051
328.6 | 0.69902 | 0.63898
330.2 | 0.61082 | 0.59698
331.7 | 0.60433 | 0.55201
333.3 | 0.58068 | 0.5601
334.9 | 0.54823 | 0.55517
336.5 | 0.50913 | 0.56074
338 | 0.45806 | 0.55685
339.6 | 0.425 | 0.54489
341.2 | 0.39224 | 0.54179
342.8 | 0.37034 | 0.54677
344.3 | 0.36059 | 0.51096
345.9 | 0.34741 | 0.48823
347.5 | 0.40991 | 0.47567
349.1 | 0.42021 | 0.46252
350.6 | 0.43301 | 0.47229
352.2 | 0.42414 | 0.47241
353.8 | 0.41905 | 0.49899
355.3 | 0.45046 | 0.51603
356.9 | 0.46348 | 0.50913
358.5 | 0.49131 | 0.50748
360 | 0.5117 | 0.53196
361.6 | 0.52956 | 0.54729
363.2 | 0.56939 | 0.55916
364.8 | 0.55924 | 0.57065
366.3 | 0.55919 | 0.5855
367.9 | 0.56995 | 0.59006
369.5 | 0.58595 | 0.60819
371 | 0.59318 | 0.60272
372.6 | 0.59975 | 0.59937
374.2 | 0.5915 | 0.61449
375.7 | 0.598 | 0.62097
377.3 | 0.60178 | 0.62194
378.9 | 0.61075 | 0.62218
380.4 | 0.6141 | 0.63343
382 | 0.62824 | 0.64066
383.6 | 0.64107 | 0.64206
385.2 | 0.65293 | 0.65453
386.7 | 0.66176 | 0.65486
388.3 | 0.67434 | 0.66624
389.9 | 0.68131 | 0.67239
391.4 | 0.68853 | 0.6789
393 | 0.69313 | 0.67873
394.5 | 0.70281 | 0.68313
396.1 | 0.70961 | 0.68986
397.7 | 0.71626 | 0.69139
399.2 | 0.72368 | 0.69809
400.8 | 0.73136 | 0.70442
402.4 | 0.73462 | 0.71001
403.9 | 0.73917 | 0.71493
405.5 | 0.74052 | 0.71921
407.1 | 0.73935 | 0.72377
408.6 | 0.7452 | 0.72578
410.2 | 0.74275 | 0.73384
411.8 | 0.74415 | 0.73892
413.3 | 0.74623 | 0.74089
414.9 | 0.75018 | 0.74508
416.4 | 0.74988 | 0.74776
418 | 0.74975 | 0.75099
419.6 | 0.75239 | 0.75215
421.1 | 0.75644 | 0.75476
422.7 | 0.75982 | 0.75905
424.3 | 0.76326 | 0.7625
425.8 | 0.76482 | 0.76432
427.4 | 0.76813 | 0.76508
428.9 | 0.76998 | 0.76765
430.5 | 0.77047 | 0.77139
432.1 | 0.77039 | 0.77366
433.6 | 0.77126 | 0.77564
435.2 | 0.77247 | 0.77665
436.7 | 0.77267 | 0.77793
438.3 | 0.77157 | 0.77957
439.9 | 0.77089 | 0.77995
441.4 | 0.77342 | 0.78344
443 | 0.77411 | 0.78674
444.5 | 0.77466 | 0.78826
446.1 | 0.77422 | 0.78942
447.7 | 0.77537 | 0.78887
449.2 | 0.77663 | 0.78928
450.8 | 0.7777 | 0.79081
452.3 | 0.77811 | 0.79231
453.9 | 0.77857 | 0.79425
455.4 | 0.77733 | 0.79541
457 | 0.77766 | 0.79633
458.6 | 0.77942 | 0.79578
460.1 | 0.78042 | 0.79684
461.7 | 0.7812 | 0.79902
463.2 | 0.78371 | 0.79969
464.8 | 0.78494 | 0.80156
466.3 | 0.78609 | 0.80256
467.9 | 0.7867 | 0.80284
469.4 | 0.78658 | 0.80285
471 | 0.78802 | 0.80247
472.5 | 0.78963 | 0.80329
474.1 | 0.78955 | 0.80401
475.7 | 0.78917 | 0.80473
477.2 | 0.78936 | 0.80429
478.8 | 0.78971 | 0.80451
480.3 | 0.78886 | 0.80438
481.9 | 0.78789 | 0.80429
483.4 | 0.78727 | 0.80463
485 | 0.78709 | 0.8053
486.5 | 0.78854 | 0.80563
488.1 | 0.78835 | 0.8065
489.6 | 0.78924 | 0.80624
491.2 | 0.7894 | 0.80607
492.7 | 0.78967 | 0.80695
494.3 | 0.78999 | 0.807
495.8 | 0.78968 | 0.80648
497.4 | 0.78988 | 0.80658
498.9 | 0.79088 | 0.80678
500.5 | 0.79206 | 0.80729
502 | 0.79253 | 0.807
503.6 | 0.79236 | 0.8074
505.1 | 0.79281 | 0.80738
506.7 | 0.79262 | 0.80773
508.2 | 0.79293 | 0.8082
509.7 | 0.79295 | 0.80807
511.3 | 0.79263 | 0.80886
512.8 | 0.79316 | 0.80947
514.4 | 0.79367 | 0.8097
515.9 | 0.79423 | 0.81039
517.5 | 0.794 | 0.8103
519 | 0.794 | 0.8106
520.6 | 0.79368 | 0.81032
522.1 | 0.79325 | 0.81105
523.7 | 0.79307 | 0.8112
525.2 | 0.79327 | 0.81118
526.7 | 0.79322 | 0.81163
528.3 | 0.79361 | 0.81157
529.8 | 0.79356 | 0.81131
531.4 | 0.79351 | 0.81192
532.9 | 0.79324 | 0.81167
534.5 | 0.79309 | 0.81189
536 | 0.79296 | 0.81157
537.5 | 0.79329 | 0.8119
539.1 | 0.79357 | 0.81116
540.6 | 0.79344 | 0.81135
542.2 | 0.79303 | 0.81165
543.7 | 0.79298 | 0.81189
545.2 | 0.79311 | 0.81198
546.8 | 0.79281 | 0.812
548.3 | 0.79263 | 0.81173
549.8 | 0.79243 | 0.81172
551.4 | 0.79272 | 0.81189
552.9 | 0.7932 | 0.81259
554.5 | 0.7935 | 0.81282
556 | 0.79335 | 0.81318
557.5 | 0.79356 | 0.81336
559.1 | 0.79415 | 0.81362
560.6 | 0.79388 | 0.81312
562.1 | 0.7935 | 0.81306
563.7 | 0.79381 | 0.81359
565.2 | 0.79397 | 0.81379
566.7 | 0.79418 | 0.8137
568.3 | 0.79415 | 0.81388
569.8 | 0.79413 | 0.81361
571.3 | 0.79385 | 0.81371
572.9 | 0.794 | 0.81387
574.4 | 0.79413 | 0.81395
575.9 | 0.79383 | 0.81405
577.5 | 0.79453 | 0.81435
579 | 0.79481 | 0.81462
580.5 | 0.79506 | 0.81472
582.1 | 0.79529 | 0.81517
583.6 | 0.79514 | 0.81556
585.1 | 0.79511 | 0.8155
586.7 | 0.79479 | 0.81587
588.2 | 0.79489 | 0.81581
589.7 | 0.79477 | 0.81613
591.2 | 0.79464 | 0.81615
592.8 | 0.79506 | 0.81623
594.3 | 0.79505 | 0.81617
595.8 | 0.79508 | 0.81645
597.3 | 0.79475 | 0.81641
598.9 | 0.79466 | 0.81628
600.4 | 0.79475 | 0.81638
601.9 | 0.7947 | 0.81656
603.4 | 0.79451 | 0.81655
605 | 0.79443 | 0.81672
606.5 | 0.79467 | 0.81708
608 | 0.79472 | 0.81738
609.5 | 0.79405 | 0.81771
611.1 | 0.7936 | 0.81818
612.6 | 0.7934 | 0.81808
614.1 | 0.79338 | 0.81808
615.6 | 0.79301 | 0.81839
617.1 | 0.79288 | 0.81857
618.7 | 0.79306 | 0.81852
620.2 | 0.79315 | 0.81855
621.7 | 0.79308 | 0.81859
623.2 | 0.79271 | 0.81819
624.7 | 0.79248 | 0.81818
626.3 | 0.79227 | 0.8179
627.8 | 0.79216 | 0.81796
629.3 | 0.79181 | 0.81767
630.8 | 0.79173 | 0.81768
632.3 | 0.79177 | 0.81727
633.8 | 0.7914 | 0.81698
635.4 | 0.79114 | 0.8171
636.9 | 0.79092 | 0.81701
638.4 | 0.79046 | 0.8169
639.9 | 0.79001 | 0.81695
641.4 | 0.78984 | 0.81667
642.9 | 0.78984 | 0.81649
644.4 | 0.78968 | 0.81604
645.9 | 0.78954 | 0.81566
647.5 | 0.78915 | 0.8155
649 | 0.78884 | 0.81532
650.5 | 0.78856 | 0.81516
652 | 0.78798 | 0.81488
653.5 | 0.78741 | 0.81487
655 | 0.7872 | 0.81435
656.5 | 0.78686 | 0.81407
658 | 0.78622 | 0.81385
659.5 | 0.78568 | 0.81368
661 | 0.78494 | 0.81355
662.5 | 0.78442 | 0.81396
664 | 0.78404 | 0.814
665.5 | 0.78353 | 0.81361
667 | 0.78319 | 0.81341
668.5 | 0.78292 | 0.8132
670.1 | 0.78286 | 0.81292
671.6 | 0.78265 | 0.81291
673.1 | 0.78226 | 0.81281
674.6 | 0.78192 | 0.81266
676.1 | 0.78159 | 0.81243
677.6 | 0.78141 | 0.81234
679.1 | 0.78111 | 0.81188
680.6 | 0.78059 | 0.81147
682.1 | 0.7803 | 0.81174
683.6 | 0.78002 | 0.81126
685.1 | 0.77947 | 0.81117
686.5 | 0.77917 | 0.81091
688 | 0.77884 | 0.81094
689.5 | 0.77887 | 0.81091
691 | 0.779 | 0.81082
692.5 | 0.77913 | 0.81084
694 | 0.77931 | 0.81075
695.5 | 0.77928 | 0.81072
697 | 0.77962 | 0.81069
698.5 | 0.77966 | 0.81071
700 | 0.77984 | 0.81112
701.5 | 0.7803 | 0.81131
703 | 0.78071 | 0.8117
704.5 | 0.78096 | 0.81188
706 | 0.78114 | 0.81192
707.4 | 0.78132 | 0.81225
708.9 | 0.78158 | 0.81263
710.4 | 0.78156 | 0.81309
711.9 | 0.7817 | 0.81361
713.4 | 0.7818 | 0.8141
714.9 | 0.78211 | 0.81444
716.4 | 0.78254 | 0.8149
717.8 | 0.78269 | 0.8152
719.3 | 0.78244 | 0.81531
720.8 | 0.78258 | 0.81545
722.3 | 0.78282 | 0.81571
723.8 | 0.78285 | 0.81574
725.3 | 0.78293 | 0.81575
726.7 | 0.78329 | 0.81577
728.2 | 0.78359 | 0.81576
729.7 | 0.78402 | 0.81589
731.2 | 0.78392 | 0.81588
732.6 | 0.78375 | 0.81598
734.1 | 0.78368 | 0.81579
735.6 | 0.78403 | 0.81584
737.1 | 0.78368 | 0.81584
738.6 | 0.78345 | 0.81563
740 | 0.78356 | 0.81585
741.5 | 0.78333 | 0.81599
743 | 0.78317 | 0.81611
744.4 | 0.78287 | 0.81615
745.9 | 0.78251 | 0.81595
747.4 | 0.78241 | 0.81572
748.9 | 0.78224 | 0.81545
750.3 | 0.78222 | 0.81558
751.8 | 0.78189 | 0.8156
753.3 | 0.78183 | 0.8157
754.7 | 0.78181 | 0.81578
756.2 | 0.78139 | 0.81579
757.7 | 0.78116 | 0.81559
759.1 | 0.78098 | 0.81545
760.6 | 0.78095 | 0.81539
762.1 | 0.78069 | 0.81517
763.5 | 0.78045 | 0.81541
765 | 0.78015 | 0.81531
766.4 | 0.77953 | 0.81519
767.9 | 0.7791 | 0.81473
769.4 | 0.77869 | 0.81427
770.8 | 0.77816 | 0.81416
772.3 | 0.77761 | 0.81385
773.7 | 0.77723 | 0.81343
775.2 | 0.77654 | 0.81319
776.7 | 0.7759 | 0.81305
778.1 | 0.77532 | 0.8127
779.6 | 0.7746 | 0.81217
781 | 0.77405 | 0.812
782.5 | 0.77364 | 0.81149
783.9 | 0.77323 | 0.81148
785.4 | 0.77284 | 0.81159
786.8 | 0.77225 | 0.81147
788.3 | 0.77206 | 0.81097
789.7 | 0.77126 | 0.81072
791.2 | 0.77102 | 0.81071
792.6 | 0.77077 | 0.81045
794.1 | 0.77033 | 0.81056
795.5 | 0.76987 | 0.81052
797 | 0.76963 | 0.81037
798.4 | 0.7694 | 0.81064
799.9 | 0.76901 | 0.81037
801.3 | 0.76875 | 0.81005
802.7 | 0.7685 | 0.80984
804.2 | 0.76816 | 0.80983
805.6 | 0.76826 | 0.81005
807.1 | 0.76782 | 0.8097
808.5 | 0.76723 | 0.80938
810 | 0.76716 | 0.80944
811.4 | 0.76738 | 0.80933
812.8 | 0.76683 | 0.8092
814.3 | 0.76687 | 0.80901
815.7 | 0.76694 | 0.80927
817.1 | 0.76673 | 0.8092
818.6 | 0.76681 | 0.80953
820 | 0.7666 | 0.80953
821.4 | 0.7666 | 0.80938
822.9 | 0.76657 | 0.80949
824.3 | 0.76673 | 0.80949
825.7 | 0.76642 | 0.8095
827.2 | 0.76658 | 0.80976
828.6 | 0.76692 | 0.80991
830 | 0.76714 | 0.8101
831.4 | 0.7675 | 0.81039
832.9 | 0.76786 | 0.81078
834.3 | 0.76813 | 0.81118
835.7 | 0.76883 | 0.81186
837.2 | 0.76888 | 0.81254
838.6 | 0.76959 | 0.81285
840 | 0.77057 | 0.81375
841.4 | 0.77134 | 0.81448
842.8 | 0.77188 | 0.8152
844.3 | 0.77264 | 0.81611
845.7 | 0.77323 | 0.81714
847.1 | 0.7738 | 0.8177
848.5 | 0.77406 | 0.81834
849.9 | 0.77488 | 0.81859
851.4 | 0.77564 | 0.81919
852.8 | 0.77694 | 0.82016
854.2 | 0.77827 | 0.82177
855.6 | 0.77926 | 0.82271
857 | 0.7802 | 0.8236
858.4 | 0.78161 | 0.82452
859.8 | 0.78258 | 0.82511
861.2 | 0.78373 | 0.82569
862.7 | 0.78469 | 0.82691
864.1 | 0.78687 | 0.82796
865.5 | 0.78846 | 0.82907
866.9 | 0.78998 | 0.8304
868.3 | 0.79142 | 0.83146
869.7 | 0.79241 | 0.83201
871.1 | 0.79368 | 0.83302
872.5 | 0.79564 | 0.83419
873.9 | 0.79646 | 0.83511
875.3 | 0.79782 | 0.83656
876.7 | 0.79927 | 0.83803
878.1 | 0.80136 | 0.83908
879.5 | 0.80218 | 0.84092
880.9 | 0.8035 | 0.84255
882.3 | 0.80511 | 0.84388
883.7 | 0.80628 | 0.84498
885.1 | 0.80736 | 0.84616
886.5 | 0.80883 | 0.84732
887.9 | 0.81027 | 0.84888
889.3 | 0.81187 | 0.84945
890.7 | 0.81363 | 0.85026
892.1 | 0.81563 | 0.85151
893.5 | 0.81616 | 0.85268
894.9 | 0.81771 | 0.85364
896.3 | 0.81876 | 0.85466
897.6 | 0.81964 | 0.85558
899 | 0.82093 | 0.85663
900.4 | 0.82246 | 0.8575
901.8 | 0.82388 | 0.85815
903.2 | 0.82493 | 0.85896
904.6 | 0.82654 | 0.86057
906 | 0.82752 | 0.86243
907.4 | 0.82786 | 0.86356
908.7 | 0.82976 | 0.8644
910.1 | 0.83101 | 0.86517
911.5 | 0.83259 | 0.86576
912.9 | 0.83398 | 0.86642
914.3 | 0.83537 | 0.86707
915.7 | 0.83634 | 0.86894
917 | 0.83752 | 0.87052
918.4 | 0.83844 | 0.87136
919.8 | 0.83936 | 0.87258
921.2 | 0.84083 | 0.87296
922.5 | 0.84209 | 0.87386
923.9 | 0.843 | 0.87603
925.3 | 0.84401 | 0.87753
926.7 | 0.84513 | 0.87931
928 | 0.84688 | 0.88055
929.4 | 0.8479 | 0.88217
930.8 | 0.84933 | 0.88252
932.2 | 0.85057 | 0.88354
933.5 | 0.85199 | 0.88473
934.9 | 0.85283 | 0.8862
936.3 | 0.85355 | 0.88714
937.6 | 0.85555 | 0.88836
939 | 0.85764 | 0.88822
940.4 | 0.85911 | 0.88915
941.8 | 0.86002 | 0.88887
943.1 | 0.8599 | 0.88992
944.5 | 0.86122 | 0.89188
945.8 | 0.86233 | 0.89273
947.2 | 0.86331 | 0.89405
948.6 | 0.86479 | 0.8952
949.9 | 0.86561 | 0.89596
951.3 | 0.867 | 0.89728
952.7 | 0.86703 | 0.89783
954 | 0.86679 | 0.89839
955.4 | 0.86652 | 0.89854
956.8 | 0.86622 | 0.90036
958.1 | 0.86728 | 0.90126
984.86395 | -- | --
962.83326 | 0.86878 | 0.89905
963.03497 | 0.87008 | 0.89908
977.45594 | -- | --
963.15305 | 0.87161 | 0.89789
965.97412 | 0.87156 | 0.89713
970.81623 | 0.87394 | --
970.0319 | 0.87387 | 0.89641
981.41726 | -- | --
972.78846 | 0.87633 | 0.89567
976.22034 | -- | --
991.62107 | 0.88625 | --
977.54694 | 0.87857 | 0.89824
1003.19128 | -- | --
979.68134 | 0.87997 | 0.89767
992.65735 | -- | --
983.35613 | 0.88009 | 0.90266
995.44071 | -- | 0.90435
981.17793 | -- | 0.90484
987.36637 | 0.87956 | 0.90504
992.56328 | -- | 0.9063
1012.1409 | -- | 0.91596
996.52936 | -- | 0.90652
1011.59601 | -- | --
1005.33233 | -- | 0.9073
994.54632 | 0.88209 | 0.90652
985.35112 | -- | --
997.25935 | -- | 0.90503
1000.13927 | -- | 0.90543
998.78364 | -- | --
997.79439 | -- | 0.90769
1005.59018 | -- | --
1002.7 | -- | --
1004 | -- | --
1006.61837 | -- | --
1008.47664 | -- | --
1008.7349 | -- | --
1009.4 | -- | --
1012.33348 | -- | --
1005.88295 | -- | --
1013.71902 | -- | --
1010.17127 | -- | --
1018.65386 | -- | --
1017.8674 | -- | --
1018.8 | -- | --
1017.84003 | -- | --
1021.5 | -- | --
1022.8 | -- | --
1024.80137 | -- | --
1026.81201 | -- | --
1026.9 | -- | --
1028.2 | -- | --
1030.25215 | -- | --
1030.9 | -- | --
1032.2 | -- | --
975.01704 | -- | --
981.17793 | -- | --
987.23828 | -- | --
989.83117 | 0.8854 | --
1008.758 | -- | --
991.07298 | -- | 0.90368
1003.87597 | -- | 0.91235
1007.21644 | 0.89064 | 0.91199
1012.18367 | -- | 0.91469
1012.63297 | 0.89222 | 0.91689
1012.92344 | 0.89597 | 0.91831
1015.9506 | 0.89604 | 0.91989
1023.60317 | -- | 0.92117
1021.17605 | 0.89747 | 0.92342
1028.70952 | 0.90017 | 0.92461
1034.36628 | 0.90163 | 0.92512
1037.66024 | 0.90332 | 0.92605
1040.63479 | 0.90564 | 0.92781
1045.66959 | 0.90701 | 0.93063
1048.53274 | 0.90845 | 0.93156
1051.87861 | 0.90918 | 0.93114
1055.86762 | 0.90943 | 0.93182
1059.52211 | 0.91054 | 0.93425
1062.8119 | 0.91238 | 0.93563
1066.88234 | 0.91354 | 0.93559
1071.24266 | 0.91282 | 0.93699
1074.32166 | 0.91351 | --
1079.50911 | 0.91377 | 0.93946
1083.95385 | 0.91378 | 0.9393
1087.16773 | 0.91509 | 0.93903
1090.5 | 0.91649 | 0.93958
1095.29898 | 0.91791 | 0.94134
1099.02439 | 0.91876 | 0.94164
1102.1 | 0.9195 | 0.94111
1106 | 0.92065 | 0.94156
1109.8 | 0.92111 | 0.94257
1113.7 | 0.92242 | 0.94332
1117.5 | 0.92406 | 0.94332
1121.97638 | 0.92568 | 0.94447
1125.2 | 0.92674 | 0.94574
1129.1 | 0.92673 | 0.94681
1132.9 | 0.92743 | 0.94762
1136.7 | 0.92792 | 0.948
1140.6 | 0.92868 | 0.94928
1144.28605 | 0.93023 | 0.95035
1148.2 | 0.93081 | 0.951
1152.1 | 0.93155 | 0.95238
1155.9 | 0.93234 | 0.95271
1159.7 | 0.93213 | 0.9531
1163.6 | 0.93294 | 0.9536
1167.4 | 0.93416 | 0.95368
1171.2 | 0.93512 | 0.95377
1175 | 0.93612 | 0.95398
1178.8 | 0.93705 | 0.95413
1182.7 | 0.93726 | 0.95433
1186.5 | 0.9378 | 0.95466
1190.3 | 0.93878 | 0.95458
1194.1 | 0.93927 | 0.95383
1197.9 | 0.94001 | 0.95371
1201.7 | 0.94202 | 0.95425
1205.5 | 0.94222 | 0.95546
1209.3 | 0.94235 | 0.95627
1213.1 | 0.94326 | 0.9559
1216.9 | 0.94345 | 0.95618
1220.7 | 0.94365 | 0.95684
1224.5 | 0.94377 | 0.95714
1228.3 | 0.94377 | 0.95788
1232.1 | 0.94375 | 0.95866
1235.9 | 0.94395 | 0.95942
1239.7 | 0.94386 | 0.96087
1243.5 | 0.94382 | 0.96138
1247.2 | 0.94439 | 0.96048
1251 | 0.94429 | 0.96048
1254.8 | 0.94448 | 0.96148
1258.6 | 0.94477 | 0.96162
1262.3 | 0.94515 | 0.96132
1266.1 | 0.94641 | 0.96163
1269.9 | 0.94692 | 0.96169
1273.7 | 0.94737 | 0.96232
1277.4 | 0.94826 | 0.9623
1281.2 | 0.94865 | 0.96159
1285 | 0.9486 | 0.96193
1288.7 | 0.94867 | 0.96261
1292.5 | 0.94944 | 0.96327
1296.2 | 0.94985 | 0.96388
1300 | 0.95004 | 0.96409
1303.7 | 0.95026 | 0.96471
1307.5 | 0.9505 | 0.96525
1311.2 | 0.95112 | 0.96487
1315 | 0.95185 | 0.96498
1318.7 | 0.95287 | 0.96607
1322.5 | 0.95318 | 0.9666
1326.2 | 0.95329 | 0.96606
1329.9 | 0.95432 | 0.96584
1333.7 | 0.95449 | 0.96626
1337.4 | 0.95476 | 0.96599
1341.1 | 0.95569 | 0.96634
1344.9 | 0.95586 | 0.96662
1348.6 | 0.9556 | 0.96578
1352.3 | 0.95512 | 0.96616
1356 | 0.95439 | 0.96662
1359.7 | 0.95403 | 0.96626
1363.5 | 0.95418 | 0.96569
1367.2 | 0.95393 | 0.96566
1370.9 | 0.95369 | 0.96638
1374.6 | 0.95415 | 0.96644
1378.3 | 0.95312 | 0.96657
1382 | 0.95222 | 0.96651
1385.7 | 0.95241 | 0.96655
1389.4 | 0.95318 | 0.96759
1393.1 | 0.95361 | 0.96762
1396.8 | 0.95384 | 0.96695
1400.5 | 0.95484 | 0.96694
1404.2 | 0.95506 | 0.96783
1407.9 | 0.95552 | 0.96813
1411.6 | 0.95543 | 0.96809
1415.3 | 0.95477 | 0.96879
1418.9 | 0.95678 | 0.96887
1422.6 | 0.95788 | 0.96933
1426.3 | 0.95772 | 0.96964
1430 | 0.95743 | 0.96933
1433.7 | 0.9575 | 0.96985
1437.3 | 0.95797 | 0.97033
1441 | 0.95742 | 0.9705
1444.7 | 0.95797 | 0.97024
1448.3 | 0.95841 | 0.97056
1452 | 0.95879 | 0.9713
1455.6 | 0.95929 | 0.97115
1459.3 | 0.9578 | 0.97219
1463 | 0.95813 | 0.97274
1466.6 | 0.95912 | 0.97292
1470.3 | 0.95933 | 0.97333
1473.9 | 0.95993 | 0.9734
1477.6 | 0.95982 | 0.97296
1481.2 | 0.95981 | 0.97287
1484.8 | 0.95991 | 0.97331
1488.5 | 0.95981 | 0.97352
1492.1 | 0.95936 | 0.97329
1495.8 | 0.95904 | 0.97199
1499.4 | 0.95996 | 0.97057
1503 | 0.95931 | 0.97036
1506.6 | 0.95832 | 0.97019
1510.3 | 0.95809 | 0.97033
1513.9 | 0.9577 | 0.97059
1517.5 | 0.9579 | 0.97083
1521.1 | 0.95842 | 0.97081
1524.7 | 0.95892 | 0.97083
1528.3 | 0.95885 | 0.97145
1532 | 0.95962 | 0.97117
1535.6 | 0.96113 | 0.97113
1539.2 | 0.9618 | 0.97123
1542.8 | 0.96186 | 0.97141
1546.4 | 0.96158 | 0.9727
1550 | 0.96218 | 0.97316
1553.6 | 0.96253 | 0.97268
1557.2 | 0.96244 | 0.97293
1560.7 | 0.96233 | 0.97256
1564.3 | 0.96167 | 0.97165
1567.9 | 0.96275 | 0.97143
1571.5 | 0.96294 | 0.97145
1575.1 | 0.96163 | 0.972
1578.7 | 0.96121 | 0.97271
1582.2 | 0.96098 | 0.97226
1585.8 | 0.9617 | 0.97103
1589.4 | 0.96131 | 0.97125
1592.9 | 0.9619 | 0.97148
1596.5 | 0.96337 | 0.97094
1600.1 | 0.96347 | 0.97223
1603.6 | 0.96505 | 0.97354
1607.2 | 0.96417 | 0.97369
1610.7 | 0.96276 | 0.97435
1614.3 | 0.96438 | 0.97461
1617.8 | 0.96494 | 0.97475
1621.4 | 0.96587 | 0.97584
1624.9 | 0.96711 | 0.97579
1628.5 | 0.96825 | 0.97451
1632 | 0.96861 | 0.97474
1635.6 | 0.96832 | 0.97558
1639.1 | 0.96884 | 0.97574
1642.6 | 0.96814 | 0.97535
1646.1 | 0.9682 | 0.97424
1649.7 | 0.96867 | 0.97359
1653.2 | 0.9687 | 0.97538
1656.7 | 0.96938 | 0.9763
1660.2 | 0.97011 | 0.97539
1663.8 | 0.96949 | 0.97669
1667.3 | 0.96821 | 0.97791
1670.8 | 0.96735 | 0.97856
1674.3 | 0.96749 | 0.9799
1677.8 | 0.96839 | 0.97935
1681.3 | 0.96943 | 0.98048
1684.8 | 0.97123 | 0.98171
1688.3 | 0.97264 | 0.98257
1691.8 | 0.97256 | 0.98241
1695.3 | 0.97323 | 0.98265
1698.8 | 0.974 | 0.98504
1702.2 | 0.97361 | 0.98474
1705.7 | 0.97553 | 0.98415
1709.2 | 0.97689 | 0.98506
1712.7 | 0.977 | 0.98384
1716.2 | 0.97826 | 0.98133
1719.6 | 0.97838 | 0.98034
1723.1 | 0.97782 | 0.98115
1726.6 | 0.97723 | 0.98064
1730 | 0.97849 | 0.98007
1733.5 | 0.97904 | 0.9789
1737 | 0.97678 | 0.97816
1740.4 | 0.97688 | 0.97996
1743.9 | 0.97688 | 0.9805
1747.3 | 0.97745 | 0.97843
1750.8 | 0.97805 | 0.9793
1754.2 | 0.97694 | 0.98358
1757.7 | 0.9772 | 0.98357
1761.1 | 0.97654 | 0.98238
1764.5 | 0.97668 | 0.98132
1768 | 0.97538 | 0.98129
1771.4 | 0.97321 | 0.98309
1774.8 | 0.97426 | 0.98124
1778.2 | 0.97605 | 0.97842
1781.7 | 0.9757 | 0.97747
1785.1 | 0.97475 | 0.97808
1788.5 | 0.97469 | 0.97805
1791.9 | 0.97442 | 0.9791
1795.3 | 0.97295 | 0.97903
1798.7 | 0.97229 | 0.97823
1802.1 | 0.97299 | 0.98147
1805.5 | 0.97384 | 0.9832
1808.9 | 0.97418 | 0.98318
1812.3 | 0.97606 | 0.98421
1815.7 | 0.97627 | 0.98572
1819.1 | 0.97513 | 0.98802
1822.5 | 0.97418 | 0.98978
1825.9 | 0.97312 | 0.99
1829.3 | 0.9725 | 0.9888
1832.7 | 0.97287 | 0.98945
1836 | 0.97665 | 0.99026
1839.4 | 0.97946 | 0.9907
1842.8 | 0.97938 | 0.9896
1846.2 | 0.97889 | 0.98842
1849.5 | 0.97682 | 0.98889
1852.9 | 0.97976 | 0.98363
1856.2 | 0.98475 | 0.98023
1859.6 | 0.98655 | 0.9797
1863 | 0.98757 | 0.98248
1866.3 | 0.98984 | 0.98396
1869.7 | 0.99511 | 0.98246
1873 | 0.99576 | 0.98469
1876.3 | 0.99488 | 0.98802
1879.7 | 0.99412 | 0.99044
1883 | 0.99582 | 0.99364
1886.3 | 0.9971 | 0.99751
1889.7 | 0.99863 | 1.01262
1893 | 0.99401 | 1.01655
1896.3 | 0.98902 | 1.01043
1899.6 | 0.99257 | 1.00371
1903 | 0.99258 | 0.99738
1868.7 | 0.98613 | 1.00442
1871.6 | 0.98456 | 1.00327
1874.5 | 0.98277 | 0.99893
1877.4 | 0.98125 | 0.99372
1880.3 | 0.98171 | 0.9872
1883.2 | 0.9863 | 0.98575
1886.1 | 0.98337 | 0.97633
1889 | 0.98356 | 0.97759
1891.8 | 0.98949 | 0.98463
1894.7 | 0.98572 | 0.99116
1897.6 | 0.98347 | 0.99967
1900.4 | 0.98348 | 0.99471
1903.3 | 0.98377 | 0.9949
1906.1 | 0.98827 | 0.99523
1909 | 0.99262 | 0.99753
1911.8 | 0.99291 | 1.00005
1914.7 | 0.99018 | 1.00077
1917.5 | 0.99106 | 1.00476
1920.3 | 0.99198 | 1.0026
1923.2 | 0.9925 | 1.00213
1926 | 0.99444 | 1.00058
1928.8 | 0.99569 | 0.9993
1931.7 | 0.99789 | 1.00361
1934.5 | 0.99751 | 1.00646
1937.3 | 0.99514 | 1.00674
1940.1 | 0.99375 | 1.00815
1942.9 | 0.99459 | 1.01067
1945.7 | 0.99368 | 1.00854
1948.5 | 0.9923 | 1.00624
1951.3 | 0.9917 | 1.00943
1954.1 | 0.99146 | 1.0121
1956.9 | 0.99252 | 1.0134
1959.7 | 0.99344 | 1.01506
1962.5 | 0.99849 | 1.01522
1965.2 | 0.99868 | 1.0141
1968 | 1.00044 | 1.01393
1970.8 | 1.00626 | 1.01467
1973.6 | 1.00771 | 1.01822
1976.3 | 1.00722 | 1.02352
1979.1 | 1.00461 | 1.02495
1981.9 | 1.00982 | 1.02572
1984.6 | 1.01436 | 1.02655
1987.4 | 1.01548 | 1.02578
1990.1 | 1.01542 | 1.02333
1992.9 | 1.01248 | 1.02292
1995.6 | 1.01454 | 1.02989
1998.4 | 1.01398 | 1.03193
2001.1 | 1.01316 | 1.02923
2003.8 | 1.01295 | 1.03215
2006.6 | 1.01908 | 1.03147
2009.3 | 1.02733 | 1.03514
2012 | 1.02757 | 1.03653
2014.7 | 1.02663 | 1.03248
2017.4 | 1.02883 | 1.04543
2020.2 | 1.03233 | 1.05342
2022.9 | 1.03392 | 1.05058
2025.6 | 1.0389 | 1.04448
2028.3 | 1.04222 | 1.05033
2031 | 1.04542 | 1.06322
2033.7 | 1.04564 | 1.06152
2036.4 | 1.03835 | 1.06612
2039.1 | 1.03783 | 1.06361
2041.8 | 1.03845 | 1.06413
2044.5 | 1.03568 | 1.06653
2047.1 | 1.03895 | 1.05379
2049.8 | 1.0481 | 1.05457
2052.5 | 1.05297 | 1.05529
2055.2 | 1.05047 | 1.05217
2057.9 | 1.05663 | 1.0527
2060.5 | 1.05868 | 1.04817
2063.2 | 1.06435 | 1.04558
2065.9 | 1.0784 | 1.04594
2068.5 | 1.07128 | 1.04458
2071.2 | 1.06474 | 1.04531
2073.8 | 1.06429 | 1.04873
2076.5 | 1.05628 | 1.05132
2079.1 | 1.04904 | 1.0458
2081.8 | 1.04513 | 1.05814
2084.4 | 1.05151 | 1.07869
2087.1 | 1.04983 | 1.07669
2089.7 | 1.03842 | 1.08089
2092.3 | 1.03806 | 1.08095
2095 | 1.04765 | 1.07169
2097.6 | 1.05324 | 1.08499
2100.2 | 1.06316 | 1.09149
2102.8 | 1.07028 | 1.09508
2105.5 | 1.06997 | 1.09745
2108.1 | 1.08188 | 1.09213
2110.7 | 1.09051 | 1.08228
2113.3 | 1.08792 | 1.07756
2115.9 | 1.10664 | 1.07892
2118.5 | 1.1207 | 1.07295
2121.1 | 1.11357 | 1.08661
2123.7 | 1.10152 | 1.10042
2126.3 | 1.09145 | 1.08973
2128.9 | 1.08064 | 1.0849
2131.5 | 1.08476 | 1.0915
2134.1 | 1.08815 | 1.10384
2136.7 | 1.07857 | 1.13024
2139.3 | 1.08051 | 1.13165
2141.9 | 1.06897 | 1.11219
2144.4 | 1.03497 | 1.11925
2147 | 1.02596 | 1.12926
2149.6 | 1.03158 | 1.11166
2152.2 | 1.03204 | 1.11268
2154.7 | 1.03457 | 1.12694
2157.3 | 1.03937 | 1.12454
2159.9 | 1.02462 | 1.11968
2162.4 | 1.0093 | 1.1106
2165 | 1.00693 | 1.09037
2167.5 | 1.00224 | 1.10171
2170.1 | 1.0138 | 1.11902
2172.6 | 1.0274 | 1.10187
2175.2 | 1.02623 | 1.08899
2177.7 | 1.02629 | 1.09859
2180.3 | 1.00961 | 1.08669
2182.8 | 0.99854 | 1.06704
2185.4 | 0.99641 | 1.06482
2187.9 | 1.01021 | 1.05845
2190.4 | 1.01928 | 1.04744
2193 | 1.01056 | 1.03693
2195.5 | 1.03233 | 1.02175
2198 | 1.04299 | 1.01649
2200.6 | 1.03774 | 1.01984
2203.1 | 1.03334 | 1.01659
2205.6 | 1.02652 | 1.00827
2208.1 | 1.02895 | 1.0073
2210.6 | 1.03841 | 1.01502
2213.1 | 1.04208 | 1.01621
2215.7 | 1.02596 | 1.00682
2218.2 | 1.03511 | 1.0106
2220.7 | 1.03385 | 1.0019
2223.2 | 0.9935 | 0.98873
2225.7 | 0.97162 | 0.98244
2228.2 | 0.95938 | 0.99249
2230.7 | 0.96438 | 1.01604
2233.2 | 0.95845 | 1.00988
2235.7 | 0.97343 | 1.00343
2238.1 | 1.00108 | 1.00916
2240.6 | 0.99909 | 1.00971
2243.1 | 0.9973 | 1.01711
2245.6 | 0.96021 | 1.01533
2248.1 | 0.96607 | 1.01502
2250.6 | 1.00334 | 1.02632
2253 | 0.99375 | 1.0682
2255.5 | 0.98951 | 1.07081
2258 | 0.98858 | 1.0738
2260.5 | 1.00795 | 1.05785
2262.9 | 1.01984 | 1.0397
2265.4 | 1.02549 | 1.01391
2267.9 | 1.01799 | 0.99452
2270.3 | -- | --
2272.8 | 1.0123 | 0.97443
2275.2 | 1.0925 | 1.10358
2277.7 | 1.10487 | 1.17661
2280.1 | 1.08267 | 1.20588
2282.6 | 1.05107 | 1.17242
2285 | 1.01718 | 1.17233
2287.5 | 1.15958 | 1.06248
2289.9 | 1.20189 | 1.09451
2292.4 | 1.16766 | 1.23541
2294.8 | 1.12177 | 1.23699
2297.3 | 1.15475 | 1.16091
2299.7 | 1.1134 | 1.27519
2302.1 | 1.04125 | 1.21218
2304.6 | 0.97542 | 1.09851
2307 | 0.85844 | 1.12663
2309.4 | 0.98749 | 1.1347
2311.9 | 1.02418 | 1.08134
2314.3 | 0.85434 | 1.45418
2316.7 | 0.87416 | 1.4759
2319.1 | 0.90913 | 1.33287
2321.6 | 0.96389 | 1.34601
2324 | 0.9156 | 1.43846
2326.4 | 0.97483 | 2.49068
2328.8 | 1.15348 | 2.37051
2331.2 | 1.17869 | 2.23935
2333.6 | 1.39018 | 2.22831
2336.1 | 1.3485 | 2.1107
2338.5 | 1.27778 | 2.10228
2340.9 | 1.27118 | 1.77845
2343.3 | 1.30193 | 1.67657
2345.7 | 0.60573 | 1.56167
2348.1 | 0.7991 | 2.52659
2350.5 | 0.65726 | 2.68202
2352.9 | -- | --
2355.3 | 0.61757 | 1.52348
2357.7 | -- | --
2360.1 | -- | 1.80741
2362.5 | -- | 1.73366
2364.8 | 0.31096 | 1.8452
2367.2 | 0.11908 | 1.84244
2369.6 | -- | 1.89396
2372 | 0.09777 | 2.03138
2374.4 | -0.05356 | 2.11036
2376.8 | -- | --
2379.2 | -- | --
2381.5 | -- | --
2383.9 | 0.39025 | 2.08043
2386.3 | -- | --
2388.7 | 0.79964 | 1.07209
2391 | -- | 0.97763
2393.4 | 0.88606 | --
2395.8 | -- | 0.80201
2398.1 | -- | --
2400.5 | -- | --
2402.9 | -- | --
2405.2 | 1.46094 | --
2407.6 | 0.91051 | 0.54168
2410 | 1.65144 | 0.60475
2412.3 | 1.78937 | 0.42945
2414.7 | 2.09199 | 0.44195
2417 | -- | --
2419.4 | 2.22028 | 0.84926
2421.7 | 2.2121 | 0.7534
2424.1 | 2.37605 | 0.75089
2426.4 | -- | 0.87788
2428.8 | -- | --
2431.1 | 2.25716 | 0.75288
2433.5 | -- | 1.64676
2435.8 | 1.74557 | 1.78403
2438.2 | -- | --
2440.5 | 1.6375 | 1.87983
2442.9 | 1.58436 | 1.71951
2445.2 | -- | 1.63082
2447.5 | -- | 1.22701
2449.9 | 1.84557 | 0.63102
2452.2 | -- | --
2454.5 | 1.13707 | 1.0129
2456.9 | 1.54293 | 0.94931
2459.2 | 1.37537 | 0.95926
2461.5 | 1.46764 | --
2463.9 | 1.21758 | 1.68123
2466.2 | 0.78031 | --
2468.5 | -- | --
2470.9 | -- | --
2473.2 | -- | 0.54525
2475.5 | 0.33543 | 0.68004
2477.8 | -- | 0.27109
2480.2 | 0.79914 | 0.49831
2482.5 | -- | --
2484.8 | -- | --
2487.1 | -- | --
2489.4 | -- | --
2491.8 | 0.70584 | 0.35116
2494.1 | -- | --
2496.4 | 0.92314 | 0.64487
2498.7 | -- | --
2501 | 0.60887 | --
2503.3 | 0.79877 | 0.80369
2505.6 | 0.15265 | 0.3566
2507.9 | -- | --
2510.3 | 0.19064 | -0.64869
2512.6 | 1.15236 | -1.10276
2514.9 | 0.08432 | -0.76735
2517.2 | 1.64034 | 0.70511
-- | -- | --
-- | -- | --
-- | -- | --
-- | -- | --
-- | -- | --
-- | -- | --
-- | -- | --
-- | -- | --
-- | -- | --
-- | -- | --
-- | -- | --
-- | -- | --
-- | -- | --
-- | -- | --
-- | -- | --
-- | -- | --
-- | -- | --
-- | -- | --
-- | -- | --
-- | -- | --
-- | -- | --
-- | -- | --
-- | -- | --
-- | -- | --
-- | -- | --
-- | -- | --

## 0214
Wavelength (nm) | Pristine | Irradiated | Irradiation: 100 keV electron, to the energy fluence of 8.9 e 15 e/cm2
275 | 0.42158 | 0.94569
276.6 | 0.63355 | 0.62711
278.1 | 0.69132 | 0.55538
279.7 | 0.72836 | 0.54664
281.3 | 1.49398 | 0.48331
282.9 | 1.35857 | 0.51004
284.5 | 1.35815 | 0.52248
286 | 1.31474 | 0.53014
287.6 | 1.32552 | 0.517
289.2 | 1.2587 | 0.52939
290.8 | 1.20119 | 0.55131
292.4 | 1.16334 | 0.5765
293.9 | 1.13717 | 0.58355
295.5 | 1.12173 | 0.5913
297.1 | 1.08376 | 0.60732
298.7 | 1.02846 | 0.6356
300.2 | 0.99371 | 0.63678
301.8 | 0.97966 | 0.64338
303.4 | 0.96586 | 0.6508
305 | 0.95236 | 0.64785
306.5 | 0.9486 | 0.64401
308.1 | 0.96148 | 0.63077
309.7 | 0.97707 | 0.62977
311.3 | 0.97902 | 0.64484
312.9 | 0.98325 | 0.64863
314.4 | 0.98715 | 0.64677
316 | 0.97383 | 0.64591
317.6 | 0.98199 | 0.64931
319.2 | 0.96657 | 0.67157
320.7 | 0.80842 | 0.66054
322.3 | 0.81032 | 0.66267
323.9 | 0.80732 | 0.66335
325.5 | 0.79011 | 0.66257
327 | 0.78023 | 0.66177
328.6 | 0.77009 | 0.65963
330.2 | 0.76662 | 0.66438
331.7 | 0.77511 | 0.66338
333.3 | 0.73433 | 0.67593
334.9 | 0.73642 | 0.66314
336.5 | 0.74207 | 0.67176
338 | 0.73932 | 0.66566
339.6 | 0.74776 | 0.66438
341.2 | 0.75443 | 0.66197
342.8 | 0.74956 | 0.65988
344.3 | 0.76124 | 0.65773
345.9 | 0.74611 | 0.65814
347.5 | 0.74258 | 0.66812
349.1 | 0.73789 | 0.65813
350.6 | 0.74305 | 0.66715
352.2 | 0.7458 | 0.64934
353.8 | 0.76871 | 0.64232
355.3 | 0.773 | 0.6304
356.9 | 0.77855 | 0.63437
358.5 | 0.78878 | 0.63163
360 | 0.79221 | 0.63613
361.6 | 0.79158 | 0.62849
363.2 | 0.78647 | 0.61731
364.8 | 0.79548 | 0.62415
366.3 | 0.80006 | 0.62274
367.9 | 0.7996 | 0.62904
369.5 | 0.80219 | 0.63214
371 | 0.79543 | 0.6344
372.6 | 0.79141 | 0.64203
374.2 | 0.78314 | 0.6432
375.7 | 0.77514 | 0.6404
377.3 | 0.77071 | 0.64425
378.9 | 0.76777 | 0.65146
380.4 | 0.77065 | 0.65181
382 | 0.77096 | 0.65852
383.6 | 0.77652 | 0.66456
385.2 | 0.78066 | 0.67081
386.7 | 0.78314 | 0.67135
388.3 | 0.78379 | 0.67332
389.9 | 0.77961 | 0.67927
391.4 | 0.78294 | 0.6821
393 | 0.78464 | 0.68481
394.5 | 0.78451 | 0.68724
396.1 | 0.7854 | 0.68905
397.7 | 0.78715 | 0.69154
399.2 | 0.78516 | 0.69771
400.8 | 0.78373 | 0.70082
402.4 | 0.78607 | 0.70477
403.9 | 0.78447 | 0.70733
405.5 | 0.78466 | 0.70486
407.1 | 0.78397 | 0.70677
408.6 | 0.78134 | 0.71031
410.2 | 0.78471 | 0.71299
411.8 | 0.78463 | 0.71361
413.3 | 0.78518 | 0.71564
414.9 | 0.78687 | 0.71729
416.4 | 0.78715 | 0.72045
418 | 0.7874 | 0.72314
419.6 | 0.78689 | 0.72451
421.1 | 0.78736 | 0.72655
422.7 | 0.78711 | 0.72772
424.3 | 0.78689 | 0.72921
425.8 | 0.78625 | 0.73042
427.4 | 0.78454 | 0.73114
428.9 | 0.78539 | 0.73328
430.5 | 0.78543 | 0.73487
432.1 | 0.78513 | 0.7359
433.6 | 0.78518 | 0.73688
435.2 | 0.78474 | 0.73916
436.7 | 0.7847 | 0.74015
438.3 | 0.78511 | 0.74044
439.9 | 0.78542 | 0.74152
441.4 | 0.78521 | 0.74272
443 | 0.78449 | 0.74316
444.5 | 0.78449 | 0.74369
446.1 | 0.78436 | 0.74444
447.7 | 0.78328 | 0.74448
449.2 | 0.78259 | 0.74463
450.8 | 0.7821 | 0.74487
452.3 | 0.78206 | 0.74472
453.9 | 0.78227 | 0.74504
455.4 | 0.7822 | 0.74519
457 | 0.78239 | 0.74513
458.6 | 0.78201 | 0.74542
460.1 | 0.78134 | 0.74566
461.7 | 0.78124 | 0.74548
463.2 | 0.78117 | 0.74578
464.8 | 0.7814 | 0.7458
466.3 | 0.78143 | 0.74593
467.9 | 0.78131 | 0.746
469.4 | 0.78143 | 0.74647
471 | 0.78078 | 0.74647
472.5 | 0.78076 | 0.74634
474.1 | 0.78081 | 0.74597
475.7 | 0.78102 | 0.746
477.2 | 0.78122 | 0.74611
478.8 | 0.78107 | 0.74616
480.3 | 0.78135 | 0.74615
481.9 | 0.78131 | 0.74627
483.4 | 0.78127 | 0.74641
485 | 0.78101 | 0.74628
486.5 | 0.78102 | 0.74636
488.1 | 0.7809 | 0.74634
489.6 | 0.78063 | 0.74649
491.2 | 0.78042 | 0.74643
492.7 | 0.78015 | 0.74629
494.3 | 0.78013 | 0.74625
495.8 | 0.77993 | 0.74618
497.4 | 0.7797 | 0.74616
498.9 | 0.7797 | 0.74598
500.5 | 0.77954 | 0.74559
502 | 0.77954 | 0.74543
503.6 | 0.77932 | 0.74517
505.1 | 0.77931 | 0.74496
506.7 | 0.77945 | 0.74503
508.2 | 0.77949 | 0.74488
509.7 | 0.77953 | 0.74478
511.3 | 0.77953 | 0.74469
512.8 | 0.77933 | 0.74451
514.4 | 0.77912 | 0.74458
515.9 | 0.77913 | 0.74466
517.5 | 0.77877 | 0.74439
519 | 0.77852 | 0.74423
520.6 | 0.77836 | 0.74428
522.1 | 0.77825 | 0.74409
523.7 | 0.77808 | 0.74407
525.2 | 0.77789 | 0.744
526.7 | 0.77771 | 0.7439
528.3 | 0.77755 | 0.74379
529.8 | 0.77716 | 0.74368
531.4 | 0.77692 | 0.74359
532.9 | 0.77678 | 0.74332
534.5 | 0.77654 | 0.74321
536 | 0.77624 | 0.743
537.5 | 0.77612 | 0.74284
539.1 | 0.77599 | 0.7426
540.6 | 0.77583 | 0.74245
542.2 | 0.77589 | 0.74234
543.7 | 0.77568 | 0.7422
545.2 | 0.77552 | 0.74209
546.8 | 0.77543 | 0.74188
548.3 | 0.77527 | 0.74169
549.8 | 0.77514 | 0.74158
551.4 | 0.77486 | 0.74141
552.9 | 0.77459 | 0.74128
554.5 | 0.77448 | 0.74112
556 | 0.77432 | 0.74094
557.5 | 0.77415 | 0.7408
559.1 | 0.77396 | 0.74071
560.6 | 0.77376 | 0.74066
562.1 | 0.77363 | 0.74056
563.7 | 0.77345 | 0.74048
565.2 | 0.77333 | 0.74035
566.7 | 0.77327 | 0.74017
568.3 | 0.77312 | 0.73998
569.8 | 0.77307 | 0.73985
571.3 | 0.7728 | 0.73973
572.9 | 0.77259 | 0.7395
574.4 | 0.77246 | 0.7394
575.9 | 0.77234 | 0.73923
577.5 | 0.77204 | 0.73895
579 | 0.77187 | 0.73875
580.5 | 0.77177 | 0.73865
582.1 | 0.77157 | 0.73857
583.6 | 0.77138 | 0.73844
585.1 | 0.77112 | 0.7383
586.7 | 0.77094 | 0.7381
588.2 | 0.77075 | 0.73787
589.7 | 0.77042 | 0.7377
591.2 | 0.77027 | 0.73744
592.8 | 0.77017 | 0.73731
594.3 | 0.76999 | 0.73718
595.8 | 0.76974 | 0.73706
597.3 | 0.76954 | 0.73692
598.9 | 0.76947 | 0.73684
600.4 | 0.76925 | 0.73671
601.9 | 0.76905 | 0.73664
603.4 | 0.76884 | 0.7366
605 | 0.76852 | 0.73649
606.5 | 0.76835 | 0.73634
608 | 0.76821 | 0.73617
609.5 | 0.76805 | 0.73603
611.1 | 0.76793 | 0.73589
612.6 | 0.76768 | 0.73573
614.1 | 0.76753 | 0.73559
615.6 | 0.7673 | 0.73539
617.1 | 0.76701 | 0.73521
618.7 | 0.76676 | 0.73504
620.2 | 0.76654 | 0.73482
621.7 | 0.76635 | 0.7345
623.2 | 0.76613 | 0.73427
624.7 | 0.76586 | 0.73408
626.3 | 0.7656 | 0.73387
627.8 | 0.76525 | 0.73369
629.3 | 0.76489 | 0.73345
630.8 | 0.76456 | 0.73323
632.3 | 0.76416 | 0.73297
633.8 | 0.76383 | 0.7328
635.4 | 0.76346 | 0.73259
636.9 | 0.76305 | 0.73244
638.4 | 0.76271 | 0.73223
639.9 | 0.7625 | 0.73198
641.4 | 0.76204 | 0.73181
642.9 | 0.76168 | 0.73159
644.4 | 0.76137 | 0.73137
645.9 | 0.76105 | 0.73107
647.5 | 0.76073 | 0.73081
649 | 0.76041 | 0.73056
650.5 | 0.75998 | 0.73027
652 | 0.75969 | 0.73007
653.5 | 0.75929 | 0.72984
655 | 0.75891 | 0.72948
656.5 | 0.75856 | 0.7291
658 | 0.75826 | 0.72876
659.5 | 0.75786 | 0.72849
661 | 0.75741 | 0.72816
662.5 | 0.75706 | 0.72783
664 | 0.7567 | 0.72753
665.5 | 0.75639 | 0.72713
667 | 0.75613 | 0.72683
668.5 | 0.7558 | 0.72655
670.1 | 0.75542 | 0.72627
671.6 | 0.75507 | 0.72595
673.1 | 0.75475 | 0.72565
674.6 | 0.75442 | 0.72528
676.1 | 0.75419 | 0.72495
677.6 | 0.75403 | 0.72469
679.1 | 0.75382 | 0.72439
680.6 | 0.75355 | 0.72415
682.1 | 0.75331 | 0.72394
683.6 | 0.75309 | 0.72376
685.1 | 0.75287 | 0.72351
686.5 | 0.75272 | 0.72329
688 | 0.75263 | 0.72313
689.5 | 0.75256 | 0.72294
691 | 0.75248 | 0.72283
692.5 | 0.75236 | 0.72262
694 | 0.75228 | 0.7224
695.5 | 0.75213 | 0.72221
697 | 0.75216 | 0.72208
698.5 | 0.75218 | 0.72184
700 | 0.75219 | 0.72166
701.5 | 0.75216 | 0.72152
703 | 0.75225 | 0.72143
704.5 | 0.75227 | 0.72134
706 | 0.7523 | 0.72116
707.4 | 0.75233 | 0.72107
708.9 | 0.75232 | 0.72089
710.4 | 0.75232 | 0.72081
711.9 | 0.7524 | 0.72076
713.4 | 0.7525 | 0.72067
714.9 | 0.75261 | 0.72054
716.4 | 0.75272 | 0.72043
717.8 | 0.75287 | 0.72036
719.3 | 0.75293 | 0.72029
720.8 | 0.75302 | 0.72014
722.3 | 0.75316 | 0.72003
723.8 | 0.75328 | 0.72003
725.3 | 0.7534 | 0.7199
726.7 | 0.75348 | 0.71981
728.2 | 0.75353 | 0.71966
729.7 | 0.75368 | 0.71953
731.2 | 0.75375 | 0.71938
732.6 | 0.75377 | 0.71935
734.1 | 0.7538 | 0.71926
735.6 | 0.75387 | 0.71919
737.1 | 0.75385 | 0.71906
738.6 | 0.75384 | 0.71884
740 | 0.75388 | 0.71872
741.5 | 0.7539 | 0.71852
743 | 0.75384 | 0.71832
744.4 | 0.75384 | 0.71815
745.9 | 0.75386 | 0.71793
747.4 | 0.75368 | 0.71769
748.9 | 0.75356 | 0.71741
750.3 | 0.75344 | 0.71719
751.8 | 0.75337 | 0.71693
753.3 | 0.75328 | 0.71675
754.7 | 0.75325 | 0.71655
756.2 | 0.75332 | 0.71628
757.7 | 0.75323 | 0.71601
759.1 | 0.75308 | 0.71578
760.6 | 0.75293 | 0.71551
762.1 | 0.75282 | 0.71517
763.5 | 0.75276 | 0.7148
765 | 0.7526 | 0.71446
766.4 | 0.75244 | 0.71417
767.9 | 0.75223 | 0.71382
769.4 | 0.75212 | 0.71346
770.8 | 0.75197 | 0.71319
772.3 | 0.75178 | 0.71287
773.7 | 0.75169 | 0.71253
775.2 | 0.75143 | 0.71224
776.7 | 0.75119 | 0.71192
778.1 | 0.75087 | 0.71163
779.6 | 0.75065 | 0.71131
781 | 0.75046 | 0.711
782.5 | 0.75023 | 0.71077
783.9 | 0.74998 | 0.71038
785.4 | 0.74975 | 0.71002
786.8 | 0.74956 | 0.70967
788.3 | 0.74939 | 0.70934
789.7 | 0.74917 | 0.70908
791.2 | 0.74898 | 0.70881
792.6 | 0.74889 | 0.70841
794.1 | 0.74871 | 0.70819
795.5 | 0.74869 | 0.70788
797 | 0.74863 | 0.70765
798.4 | 0.74844 | 0.70741
799.9 | 0.74838 | 0.70704
801.3 | 0.74834 | 0.70679
802.7 | 0.74834 | 0.70658
804.2 | 0.74824 | 0.70632
805.6 | 0.74819 | 0.70625
807.1 | 0.74826 | 0.70606
808.5 | 0.74827 | 0.70591
810 | 0.74833 | 0.70576
811.4 | 0.74835 | 0.70563
812.8 | 0.74837 | 0.70564
814.3 | 0.74842 | 0.70559
815.7 | 0.74843 | 0.7056
817.1 | 0.74848 | 0.70567
818.6 | 0.74874 | 0.70572
820 | 0.74893 | 0.7058
821.4 | 0.74921 | 0.706
822.9 | 0.74938 | 0.70605
824.3 | 0.74981 | 0.70618
825.7 | 0.75015 | 0.7064
827.2 | 0.75042 | 0.70673
828.6 | 0.75062 | 0.70703
830 | 0.75082 | 0.70735
831.4 | 0.75124 | 0.70772
832.9 | 0.75166 | 0.708
834.3 | 0.75222 | 0.70849
835.7 | 0.75277 | 0.70899
837.2 | 0.75339 | 0.70943
838.6 | 0.75391 | 0.70987
840 | 0.75449 | 0.71036
841.4 | 0.7551 | 0.71093
842.8 | 0.75567 | 0.71142
844.3 | 0.75631 | 0.71217
845.7 | 0.75705 | 0.71306
847.1 | 0.7577 | 0.7137
848.5 | 0.7584 | 0.71448
849.9 | 0.7592 | 0.7152
851.4 | 0.75995 | 0.71611
852.8 | 0.76074 | 0.71679
854.2 | 0.76146 | 0.7175
855.6 | 0.76219 | 0.71829
857 | 0.76312 | 0.71924
858.4 | 0.76401 | 0.72018
859.8 | 0.76489 | 0.72107
861.2 | 0.76589 | 0.72207
862.7 | 0.767 | 0.72312
864.1 | 0.76799 | 0.72412
865.5 | 0.76893 | 0.72524
866.9 | 0.76993 | 0.7263
868.3 | 0.77095 | 0.72739
869.7 | 0.77196 | 0.72853
871.1 | 0.77313 | 0.72949
872.5 | 0.77419 | 0.73056
873.9 | 0.77529 | 0.73158
875.3 | 0.77647 | 0.73273
876.7 | 0.77743 | 0.73377
878.1 | 0.77851 | 0.73488
879.5 | 0.77957 | 0.73598
880.9 | 0.78079 | 0.73716
882.3 | 0.7818 | 0.73849
883.7 | 0.78291 | 0.73971
885.1 | 0.78402 | 0.74098
886.5 | 0.7853 | 0.74232
887.9 | 0.78658 | 0.74339
889.3 | 0.7877 | 0.74452
890.7 | 0.78877 | 0.74582
892.1 | 0.78987 | 0.74697
893.5 | 0.79082 | 0.74817
894.9 | 0.79201 | 0.74929
896.3 | 0.79313 | 0.75063
897.6 | 0.79425 | 0.7519
899 | 0.79545 | 0.75309
900.4 | 0.79663 | 0.75442
901.8 | 0.7979 | 0.75559
903.2 | 0.79916 | 0.75654
904.6 | 0.80032 | 0.75781
906 | 0.80133 | 0.75901
907.4 | 0.80258 | 0.76015
908.7 | 0.80382 | 0.7612
910.1 | 0.80491 | 0.76243
911.5 | 0.80623 | 0.7638
912.9 | 0.80741 | 0.76483
914.3 | 0.8084 | 0.76594
915.7 | 0.80944 | 0.76741
917 | 0.81058 | 0.76881
918.4 | 0.81142 | 0.76984
919.8 | 0.81243 | 0.77114
921.2 | 0.81344 | 0.77231
922.5 | 0.81458 | 0.77337
923.9 | 0.81567 | 0.77458
925.3 | 0.81663 | 0.77578
926.7 | 0.81766 | 0.77662
928 | 0.81845 | 0.77789
929.4 | 0.81931 | 0.77917
930.8 | 0.82023 | 0.78048
932.2 | 0.82087 | 0.78152
933.5 | 0.82218 | 0.78234
934.9 | 0.8234 | 0.78327
936.3 | 0.82441 | 0.78429
937.6 | 0.82532 | 0.7853
939 | 0.82605 | 0.78598
940.4 | 0.82661 | 0.78721
941.8 | 0.8275 | 0.78825
943.1 | 0.8283 | 0.78926
944.5 | 0.82949 | 0.79009
945.8 | 0.83026 | 0.79066
947.2 | 0.83089 | 0.7916
948.6 | 0.83177 | 0.7924
949.9 | 0.83246 | 0.79345
951.3 | -- | 0.79431
952.7 | 0.83296 | 0.79496
954 | 0.83384 | 0.79593
955.4 | 0.83485 | 0.79683
956.8 | 0.83544 | 0.79728
958.1 | 0.83635 | 0.79796
959.5 | -- | 0.79883
960.8 | 0.8369 | 0.79969
962.2 | 0.83775 | 0.80022
963.5 | 0.83833 | 0.80131
964.9 | 0.83911 | 0.80213
966.3 | 0.8391 | 0.80339
967.6 | 0.83994 | 0.8045
969 | 0.8406 | 0.80574
970.3 | 0.84094 | 0.8067
971.7 | 0.84183 | --
973 | 0.8427 | 0.80744
974.4 | 0.84305 | 0.8086
975.7 | 0.84307 | 0.80943
977.1 | 0.84381 | 0.81021
978.4 | 0.84441 | 0.81128
979.8 | 0.84497 | 0.81224
981.1 | 0.84586 | 0.81317
982.5 | 0.84663 | 0.81398
983.8 | 0.84727 | 0.81514
985.2 | 0.84795 | --
986.5 | -- | 0.81632
987.9 | -- | 0.81736
987.67133 | 0.84897 | 0.81826
989.75527 | 0.8498 | --
991.2314 | 0.85056 | 0.81943
993.3 | -- | --
994.6 | -- | --
996 | -- | --
997.3 | -- | --
993.95209 | 0.85202 | 0.82096
1000 | -- | --
1001.4 | -- | --
1002.7 | -- | --
1004 | -- | --
1005.4 | -- | --
1006.7 | -- | --
1008.1 | -- | 0.82231
1009.4 | -- | --
1010.8 | -- | --
1012.1 | -- | --
1013.5 | -- | --
1014.8 | -- | --
995.81332 | -- | --
1017.5 | -- | --
1018.8 | -- | --
1020.2 | -- | --
1021.5 | -- | --
1022.8 | -- | --
1024.2 | -- | --
1025.5 | -- | --
1026.9 | -- | --
992.47597 | 0.85118 | --
1000.40743 | -- | --
1030.9 | -- | --
1032.2 | -- | --
1016.45438 | 0.85925 | --
998.78568 | 0.85465 | --
1001.362 | 0.85525 | --
969.38142 | -- | --
996.03603 | 0.85298 | --
973.97554 | -- | --
997.51216 | 0.85382 | 0.82344
1004.41136 | 0.85593 | 0.82469
1006.37993 | 0.85665 | 0.82623
990.40107 | -- | 0.82687
1006.65013 | 0.8571 | 0.82764
1010.58727 | 0.8571 | 0.82888
1013.63663 | 0.85831 | 0.83053
1019.23355 | 0.86042 | 0.83206
1023.71108 | 0.86065 | 0.83299
1027.64822 | 0.86205 | 0.8344
1031.27657 | 0.86277 | 0.83547
1036.2945 | 0.86371 | 0.83672
1040.50184 | 0.86443 | 0.83791
1045.24957 | 0.86514 | 0.83908
1051.11669 | 0.8656 | 0.84021
1056.44341 | 0.86631 | 0.84167
1063.27757 | 0.86737 | 0.84324
1063.5 | 0.86783 | 0.84463
1067.3 | 0.86855 | 0.84594
1071.2 | 0.86923 | 0.8475
1075.1 | 0.86982 | 0.84849
1078.9 | 0.87051 | 0.84976
1082.8 | 0.87156 | 0.85051
1086.35798 | 0.87292 | 0.85138
1090.5 | 0.87382 | 0.85239
1094.4 | 0.87471 | 0.85353
1098.3 | 0.87545 | 0.85466
1102.1 | 0.87582 | 0.8552
1106 | 0.87654 | 0.8562
1109.8 | 0.87727 | 0.85731
1113.7 | 0.87807 | 0.85823
1117.5 | 0.87889 | 0.85929
1121.4 | 0.8798 | 0.86029
1125.2 | 0.8808 | 0.8615
1129.1 | 0.88159 | 0.86255
1132.9 | 0.88241 | 0.86319
1136.7 | 0.88327 | 0.8641
1140.6 | 0.88397 | 0.86495
1144.4 | 0.88473 | 0.86554
1148.2 | 0.88538 | 0.86611
1152.1 | 0.88601 | 0.86677
1155.9 | 0.88671 | 0.86766
1159.7 | 0.8871 | 0.86842
1163.6 | 0.88759 | 0.86895
1167.4 | 0.88829 | 0.86997
1171.2 | 0.8889 | 0.87089
1175 | 0.88946 | 0.87149
1178.8 | 0.88996 | 0.8719
1182.7 | 0.8904 | 0.87244
1186.5 | 0.89092 | 0.87325
1190.3 | 0.89164 | 0.87384
1194.1 | 0.89228 | 0.87452
1197.9 | 0.89274 | 0.87513
1201.7 | 0.89326 | 0.87597
1205.5 | 0.89366 | 0.87658
1209.3 | 0.89412 | 0.87709
1213.1 | 0.89468 | 0.87779
1216.9 | 0.89515 | 0.87805
1220.7 | 0.89562 | 0.87847
1224.5 | 0.89629 | 0.87913
1228.3 | 0.897 | 0.87973
1232.1 | 0.89745 | 0.88011
1235.9 | 0.89789 | 0.8805
1239.7 | 0.89829 | 0.88115
1243.5 | 0.89872 | 0.88163
1247.2 | 0.89917 | 0.88213
1251 | 0.89948 | 0.88248
1254.8 | 0.90009 | 0.88273
1258.6 | 0.90061 | 0.88341
1262.3 | 0.90097 | 0.88413
1266.1 | 0.90134 | 0.88453
1269.9 | 0.90147 | 0.88483
1273.7 | 0.9017 | 0.88511
1277.4 | 0.90192 | 0.88552
1281.2 | 0.90189 | 0.8858
1285 | 0.90226 | 0.8862
1288.7 | 0.90277 | 0.88665
1292.5 | 0.90303 | 0.88688
1296.2 | 0.9036 | 0.88725
1300 | 0.90379 | 0.88776
1303.7 | 0.904 | 0.88823
1307.5 | 0.90432 | 0.88858
1311.2 | 0.90445 | 0.88888
1315 | 0.90462 | 0.88919
1318.7 | 0.90481 | 0.8896
1322.5 | 0.90531 | 0.88979
1326.2 | 0.90575 | 0.88999
1329.9 | 0.90596 | 0.8902
1333.7 | 0.90607 | 0.89052
1337.4 | 0.90634 | 0.89102
1341.1 | 0.90673 | 0.89132
1344.9 | 0.90691 | 0.89139
1348.6 | 0.90711 | 0.8915
1352.3 | 0.90755 | 0.8919
1356 | 0.90779 | 0.8922
1359.7 | 0.90804 | 0.89246
1363.5 | 0.90835 | 0.89278
1367.2 | 0.90852 | 0.89315
1370.9 | 0.90905 | 0.8935
1374.6 | 0.90953 | 0.89364
1378.3 | 0.90968 | 0.89369
1382 | 0.90982 | 0.89379
1385.7 | 0.90996 | 0.89428
1389.4 | 0.91028 | 0.89456
1393.1 | 0.91056 | 0.89459
1396.8 | 0.91068 | 0.89489
1400.5 | 0.911 | 0.89506
1404.2 | 0.9112 | 0.8955
1407.9 | 0.91133 | 0.89595
1411.6 | 0.91152 | 0.89602
1415.3 | 0.91165 | 0.89603
1418.9 | 0.91196 | 0.89616
1422.6 | 0.91242 | 0.89652
1426.3 | 0.91275 | 0.89688
1430 | 0.91309 | 0.89734
1433.7 | 0.91352 | 0.8977
1437.3 | 0.91372 | 0.89759
1441 | 0.91382 | 0.8977
1444.7 | 0.91391 | 0.898
1448.3 | 0.91408 | 0.89809
1452 | 0.91429 | 0.89806
1455.6 | 0.91456 | 0.89825
1459.3 | 0.91477 | 0.89862
1463 | 0.91495 | 0.89879
1466.6 | 0.91547 | 0.8991
1470.3 | 0.91588 | 0.89939
1473.9 | 0.91599 | 0.89969
1477.6 | 0.91609 | 0.89993
1481.2 | 0.91619 | 0.90029
1484.8 | 0.91637 | 0.90056
1488.5 | 0.91647 | 0.90053
1492.1 | 0.91659 | 0.90072
1495.8 | 0.91666 | 0.90112
1499.4 | 0.91681 | 0.9015
1503 | 0.91699 | 0.90159
1506.6 | 0.91749 | 0.90185
1510.3 | 0.918 | 0.90224
1513.9 | 0.91805 | 0.90253
1517.5 | 0.91813 | 0.90275
1521.1 | 0.91822 | 0.90313
1524.7 | 0.9184 | 0.90367
1528.3 | 0.9186 | 0.90381
1532 | 0.91859 | 0.90402
1535.6 | 0.91868 | 0.9043
1539.2 | 0.91866 | 0.90443
1542.8 | 0.91854 | 0.90469
1546.4 | 0.91871 | 0.90495
1550 | 0.91876 | 0.90507
1553.6 | 0.91893 | 0.9051
1557.2 | 0.91917 | 0.90547
1560.7 | 0.91938 | 0.90598
1564.3 | 0.91951 | 0.90649
1567.9 | 0.9194 | 0.90681
1571.5 | 0.91938 | 0.90696
1575.1 | 0.91927 | 0.90743
1578.7 | 0.91935 | 0.90736
1582.2 | 0.91976 | 0.90758
1585.8 | 0.91993 | 0.90839
1589.4 | 0.92034 | 0.90854
1592.9 | 0.92086 | 0.9087
1596.5 | 0.92078 | 0.90903
1600.1 | 0.92121 | 0.90964
1603.6 | 0.92148 | 0.91039
1607.2 | 0.92177 | 0.91051
1610.7 | 0.92214 | 0.9111
1614.3 | 0.92224 | 0.91171
1617.8 | 0.92231 | 0.91187
1621.4 | 0.92231 | 0.91227
1624.9 | 0.92234 | 0.91257
1628.5 | 0.92252 | 0.9129
1632 | 0.92305 | 0.91343
1635.6 | 0.92355 | 0.91401
1639.1 | 0.92391 | 0.91475
1642.6 | 0.9238 | 0.91519
1646.1 | 0.92384 | 0.91535
1649.7 | 0.9246 | 0.91608
1653.2 | 0.92507 | 0.91633
1656.7 | 0.92545 | 0.91637
1660.2 | 0.92551 | 0.91642
1663.8 | 0.92569 | 0.91656
1667.3 | 0.92611 | 0.91703
1670.8 | 0.926 | 0.91718
1674.3 | 0.92605 | 0.91782
1677.8 | 0.92656 | 0.91826
1681.3 | 0.92687 | 0.91837
1684.8 | 0.92715 | 0.91907
1688.3 | 0.9275 | 0.91973
1691.8 | 0.92732 | 0.92003
1695.3 | 0.92761 | 0.92057
1698.8 | 0.92799 | 0.921
1702.2 | 0.92815 | 0.92035
1705.7 | 0.9286 | 0.92001
1709.2 | 0.92903 | 0.92028
1712.7 | 0.92936 | 0.9205
1716.2 | 0.92956 | 0.92048
1719.6 | 0.92993 | 0.92027
1723.1 | 0.93021 | 0.92075
1726.6 | 0.93002 | 0.92117
1730 | 0.93023 | 0.92107
1733.5 | 0.93044 | 0.92168
1737 | 0.9305 | 0.92217
1740.4 | 0.93103 | 0.92238
1743.9 | 0.93179 | 0.9231
1747.3 | 0.93218 | 0.92325
1750.8 | 0.9319 | 0.92348
1754.2 | 0.93207 | 0.92382
1757.7 | 0.93232 | 0.92348
1761.1 | 0.93243 | 0.92382
1764.5 | 0.93306 | 0.92416
1768 | 0.93309 | 0.9241
1771.4 | 0.93335 | 0.92475
1774.8 | 0.93391 | 0.92494
1778.2 | 0.93427 | 0.92502
1781.7 | 0.93447 | 0.92516
1785.1 | 0.93482 | 0.92503
1788.5 | 0.935 | 0.9254
1791.9 | 0.93463 | 0.9247
1795.3 | 0.93472 | 0.92447
1798.7 | 0.93451 | 0.92561
1802.1 | 0.93394 | 0.92488
1805.5 | 0.93393 | 0.92374
1808.9 | 0.93363 | 0.9246
1812.3 | 0.9331 | 0.92505
1815.7 | 0.93305 | 0.92372
1819.1 | 0.93294 | 0.92493
1822.5 | 0.93378 | 0.92636
1825.9 | 0.93412 | 0.92619
1829.3 | 0.93438 | 0.92581
1832.7 | 0.93421 | 0.92662
1836 | 0.9337 | 0.92783
1839.4 | 0.93537 | 0.92988
1842.8 | 0.93586 | 0.93064
1846.2 | 0.93479 | 0.93032
1849.5 | 0.93673 | 0.93037
1852.9 | 0.93683 | 0.93223
1856.2 | 0.93641 | 0.93291
1859.6 | 0.93563 | 0.93262
1863 | 0.93516 | 0.93334
1866.3 | 0.93574 | 0.93436
1869.7 | 0.93577 | 0.93575
1873 | 0.9363 | 0.93562
1876.3 | 0.93627 | 0.93621
1879.7 | 0.93629 | 0.9354
1883 | 0.93635 | 0.93324
1886.3 | 0.93601 | 0.9332
1889.7 | 0.93651 | 0.93506
1893 | 0.9365 | 0.93582
1896.3 | 0.93654 | 0.93574
1899.6 | 0.93776 | 0.93648
1903 | 0.93771 | 0.93669
1868.7 | 0.93784 | 0.93687
1871.6 | 0.93825 | 0.93721
1874.5 | 0.93805 | 0.9372
1877.4 | 0.93747 | 0.93662
1880.3 | 0.93713 | 0.93598
1883.2 | 0.93815 | 0.93684
1886.1 | 0.93959 | 0.93713
1889 | 0.94048 | 0.93789
1891.8 | 0.94042 | 0.93925
1894.7 | 0.94072 | 0.93875
1897.6 | 0.9423 | 0.93974
1900.4 | 0.94345 | 0.94197
1903.3 | 0.94465 | 0.94172
1906.1 | 0.94612 | 0.94149
1909 | 0.94688 | 0.94295
1911.8 | 0.94793 | 0.94238
1914.7 | 0.94769 | 0.94235
1917.5 | 0.94793 | 0.94326
1920.3 | 0.94882 | 0.94459
1923.2 | 0.95069 | 0.94459
1926 | 0.95209 | 0.94399
1928.8 | 0.95063 | 0.94257
1931.7 | 0.95192 | 0.94338
1934.5 | 0.95375 | 0.94498
1937.3 | 0.95166 | 0.9461
1940.1 | 0.95298 | 0.9464
1942.9 | 0.95515 | 0.94656
1945.7 | 0.95737 | 0.94775
1948.5 | 0.95752 | 0.94825
1951.3 | 0.95732 | 0.94761
1954.1 | 0.96005 | 0.94715
1956.9 | 0.95996 | 0.9495
1959.7 | 0.96084 | 0.9505
1962.5 | 0.96218 | 0.95215
1965.2 | 0.96317 | 0.95534
1968 | 0.96547 | 0.95738
1970.8 | 0.96624 | 0.9572
1973.6 | 0.96704 | 0.95687
1976.3 | 0.96979 | 0.95775
1979.1 | 0.97228 | 0.95866
1981.9 | 0.97121 | 0.95998
1984.6 | 0.97239 | 0.96118
1987.4 | 0.97469 | 0.9639
1990.1 | 0.97522 | 0.96514
1992.9 | 0.97803 | 0.96663
1995.6 | 0.97861 | 0.97009
1998.4 | 0.97935 | 0.97211
2001.1 | 0.98245 | 0.97327
2003.8 | 0.98268 | 0.97475
2006.6 | 0.98432 | 0.97754
2009.3 | 0.98555 | 0.98033
2012 | 0.98634 | 0.98246
2014.7 | 0.98823 | 0.98363
2017.4 | 0.98889 | 0.98677
2020.2 | 0.98782 | 0.98997
2022.9 | 0.98714 | 0.99059
2025.6 | 0.98807 | 0.99432
2028.3 | 0.98884 | 0.99449
2031 | 0.99285 | 0.99345
2033.7 | 0.99633 | 0.9963
2036.4 | 0.99677 | 0.99968
2039.1 | 0.99889 | 1.00118
2041.8 | 1.00181 | 1.00043
2044.5 | 1.00251 | 1.0045
2047.1 | 1.00249 | 1.00969
2049.8 | 1.00286 | 1.00957
2052.5 | 1.00531 | 1.00912
2055.2 | 1.00647 | 1.01467
2057.9 | 1.00972 | 1.01585
2060.5 | 1.0114 | 1.0161
2063.2 | 1.01643 | 1.01789
2065.9 | 1.0239 | 1.02144
2068.5 | 1.02346 | 1.02587
2071.2 | 1.02337 | 1.02556
2073.8 | 1.02292 | 1.02958
2076.5 | 1.02215 | 1.03073
2079.1 | 1.02659 | 1.02728
2081.8 | 1.03093 | 1.02583
2084.4 | 1.03152 | 1.03043
2087.1 | 1.02993 | 1.03518
2089.7 | 1.02871 | 1.033
2092.3 | 1.03242 | 1.03247
2095 | 1.03253 | 1.03478
2097.6 | 1.03096 | 1.03381
2100.2 | 1.0346 | 1.04122
2102.8 | 1.03315 | 1.0422
2105.5 | 1.03259 | 1.03864
2108.1 | 1.03669 | 1.0343
2110.7 | 1.0344 | 1.03425
2113.3 | 1.0377 | 1.0326
2115.9 | 1.04006 | 1.02483
2118.5 | 1.04227 | 1.02298
2121.1 | 1.0434 | 1.02197
2123.7 | 1.04283 | 1.02232
2126.3 | 1.04105 | 1.0212
2128.9 | 1.04316 | 1.01855
2131.5 | 1.04488 | 1.0215
2134.1 | 1.04544 | 1.0202
2136.7 | 1.04468 | 1.01732
2139.3 | 1.03883 | 1.01913
2141.9 | 1.03943 | 1.01847
2144.4 | 1.04048 | 1.01697
2147 | 1.03845 | 1.01824
2149.6 | 1.03621 | 1.02191
2152.2 | 1.03362 | 1.01924
2154.7 | 1.03524 | 1.01427
2157.3 | 1.03169 | 1.01305
2159.9 | 1.02246 | 1.00976
2162.4 | 1.02228 | 1.00305
2165 | 1.02275 | 1.00492
2167.5 | 1.01974 | 1.00359
2170.1 | 1.01672 | 1.00033
2172.6 | 1.01067 | 1.00288
2175.2 | 1.01067 | 0.99687
2177.7 | 1.01319 | 0.99412
2180.3 | 1.0143 | 0.99535
2182.8 | 1.01322 | 0.99122
2185.4 | 1.00969 | 0.99009
2187.9 | 1.00669 | 0.98902
2190.4 | 1.00078 | 0.98453
2193 | 1.00085 | 0.97858
2195.5 | 1.00277 | 0.97517
2198 | 0.99923 | 0.97052
2200.6 | 1.00317 | 0.97107
2203.1 | 1.01361 | 0.98062
2205.6 | 1.0147 | 0.96896
2208.1 | 1.01114 | 0.96778
2210.6 | 1.00688 | 0.97785
2213.1 | 0.99798 | 0.9796
2215.7 | 0.99804 | 0.9783
2218.2 | 0.99287 | 0.97161
2220.7 | 0.99467 | 0.98732
2223.2 | 0.9951 | 0.98932
2225.7 | 0.99216 | 0.9981
2228.2 | 0.98755 | 0.99598
2230.7 | 0.97839 | 0.99132
2233.2 | 0.97253 | 0.98561
2235.7 | 0.97572 | 0.98792
2238.1 | 0.97668 | 0.98851
2240.6 | 0.97341 | 0.98617
2243.1 | 0.97585 | 0.98856
2245.6 | 0.96554 | 0.99855
2248.1 | 0.9574 | 0.98166
2250.6 | 0.94899 | 0.96157
2253 | 0.95966 | 0.96875
2255.5 | 0.95615 | 0.98257
2258 | 0.94101 | 0.97812
2260.5 | 0.95958 | 0.9597
2262.9 | 0.98342 | 0.96487
2265.4 | 0.95886 | 0.95625
2267.9 | 0.96812 | 0.9436
2270.3 | 1.099 | --
2272.8 | 1.10745 | 0.94654
2275.2 | 1.10073 | 0.93858
2277.7 | 1.10873 | 0.9279
2280.1 | 0.98478 | 0.92684
2282.6 | 0.9191 | 0.93893
2285 | 0.90069 | 0.93521
2287.5 | 0.88186 | 0.90123
2289.9 | 0.89281 | 0.89192
2292.4 | 0.97328 | 0.88623
2294.8 | 0.98933 | 0.88835
2297.3 | 0.97208 | 0.88933
2299.7 | 0.98 | 1.04994
2302.1 | 0.93929 | 1.05274
2304.6 | 0.93348 | 1.03888
2307 | 0.91159 | 1.02238
2309.4 | 0.92067 | 1.01015
2311.9 | 0.91721 | 0.99142
2314.3 | 0.94905 | 1.04846
2316.7 | 0.93343 | --
2319.1 | 0.92885 | 1.0355
2321.6 | 0.7036 | 1.00183
2324 | 0.64877 | 1.00195
2326.4 | 0.61009 | 0.98887
2328.8 | 0.60591 | 0.90268
2331.2 | -- | 0.89614
2333.6 | 0.60223 | 0.9065
2336.1 | -- | 0.77001
2338.5 | 0.59581 | 0.7573
2340.9 | 0.55147 | 0.69865
2343.3 | 0.54194 | 0.6488
2345.7 | 0.58528 | 0.62608
2348.1 | 0.5916 | 0.55622
2350.5 | 0.65194 | 0.49436
2352.9 | 0.66006 | --
2355.3 | 0.72951 | --
2357.7 | 0.70843 | --
2360.1 | 0.57162 | 0.48601
2362.5 | -- | 0.51506
2364.8 | 0.67682 | 0.45581
2367.2 | 0.67682 | 0.52115
2369.6 | 0.64065 | 0.47605
2372 | 0.67529 | 0.46733
2374.4 | -- | 0.50893
2376.8 | 0.62507 | --
2379.2 | 0.50982 | --
2381.5 | 0.46947 | --
2383.9 | 0.43567 | 0.49424
2386.3 | 0.42224 | --
2388.7 | -- | 0.48279
2391 | -- | 0.47005
2393.4 | 0.53799 | 0.466
2395.8 | 0.58627 | 0.4492
2398.1 | 0.59903 | --
2400.5 | -- | --
2402.9 | 0.65106 | --
2405.2 | -- | 0.48077
2407.6 | -- | 0.45222
2410 | 0.65988 | 0.61415
2412.3 | -- | 0.61938
2414.7 | 0.56117 | --
2417 | 0.53663 | --
2419.4 | -- | 0.61903
2421.7 | -- | 0.61523
2424.1 | -- | 0.60791
2426.4 | -- | 0.60733
2428.8 | -- | --
2431.1 | -- | 0.44426
2433.5 | 0.44939 | 0.41336
2435.8 | 0.45766 | 0.40858
2438.2 | -- | --
2440.5 | 0.50467 | 0.40231
2442.9 | -- | 0.32016
2445.2 | 0.50192 | --
2447.5 | 0.49688 | 0.33973
2449.9 | 0.65861 | 0.31405
2452.2 | 0.66268 | --
2454.5 | -- | 0.37982
2456.9 | 0.6008 | 0.52278
2459.2 | -- | 0.5997
2461.5 | -- | 0.69295
2463.9 | -- | 0.87664
2466.2 | 0.60325 | 0.8919
2468.5 | 0.88423 | --
2470.9 | 0.93476 | --
2473.2 | 0.96376 | 0.81762
2475.5 | 1.0263 | 0.98794
2477.8 | 0.9649 | --
2480.2 | 0.87955 | --
2482.5 | 0.78889 | --
2484.8 | 0.86155 | --
2487.1 | 0.8595 | --
2489.4 | 0.90147 | --
2491.8 | -- | 0.93859
2494.1 | -- | --
2496.4 | -- | 1.03542
2498.7 | 0.93547 | --
2501 | 1.04957 | 1.18027
2503.3 | 1.13082 | 1.17491
2505.6 | 1.05259 | 0.46111
2507.9 | 1.08232 | --
2510.3 | 1.75297 | --
2512.6 | 1.85985 | 0.45829
2514.9 | 2.72873 | 0.20749
2517.2 | -0.42857 | 0.32143

## Glass_Fiber
Wavelength (nm) | Pristine | Irradiated | Irradiation: 100 keV electron, to the energy fluence of 8.5 e 13 e/cm2
276.7 | 0 | 0.10905
278.3 | 0.02718 | 0.11164
279.9 | 0.15381 | 0.12097
281.5 | 0.13799 | 0.15076
283.1 | 0.12025 | 0.16519
284.7 | 0.11025 | 0.22595
286.3 | 0.10667 | --
287.9 | 0.11028 | 0.21121
289.5 | 0.09706 | 0.19344
291.1 | 0.11028 | 0.2175
292.7 | 0.1468 | 0.18507
294.3 | 0.17408 | 0.15787
295.9 | 0.21055 | 0.22287
297.5 | 0.24242 | 0.17846
299.1 | 0.27653 | 0.16499
300.7 | 0.27932 | 0.10555
302.3 | 0.27391 | 0.12239
303.8 | 0.25837 | 0.10685
305.4 | 0.24012 | 0.19456
307 | 0.22279 | 0.15622
308.6 | 0.1977 | 0.18508
310.2 | 0.18333 | 0.14659
311.8 | 0.15539 | 0.14245
313.3 | 0.11022 | 0.09915
314.9 | 0.08749 | 0.00783
316.5 | 0.06822 | -0.00419
318.1 | 0.05561 | 0.01746
319.7 | 0.02429 | -0.00948
321.2 | 0.00743 | -0.03835
322.8 | 0.00948 | 0.0612
324.4 | 0.02587 | 0.07804
326 | 0.049 | 0.05278
327.6 | 0.06786 | 0.09067
329.1 | 0.09367 | 0.12435
330.7 | 0.11434 | 0.10058
332.3 | 0.12082 | 0.10364
333.8 | 0.13308 | 0.07838
335.4 | 0.1369 | 0.04049
337 | 0.13568 | 0.05074
338.6 | 0.12172 | 0.05883
340.1 | 0.1081 | 0.0146
341.7 | 0.11126 | 0.03551
343.3 | 0.11589 | 0.06077
344.8 | 0.12082 | 0.03322
346.4 | 0.11789 | 0.04068
348 | 0.10939 | 0.05349
349.5 | 0.1105 | 0.03739
351.1 | 0.10693 | 0.03234
352.7 | 0.10111 | 0.0315
354.3 | 0.09049 | 0.04168
355.8 | 0.0804 | 0.0478
357.4 | 0.07363 | 0.06136
358.9 | 0.06657 | 0.05462
360.5 | 0.06253 | 0.04885
362.1 | 0.0605 | 0.03307
363.6 | 0.06262 | 0.03426
365.2 | 0.06646 | 0.02852
366.8 | 0.06999 | 0.02991
368.3 | 0.07857 | 0.03674
369.9 | 0.0848 | 0.04275
371.5 | 0.09088 | 0.05374
373 | 0.09779 | 0.05626
374.6 | 0.1056 | 0.05804
376.1 | 0.11302 | 0.05476
377.7 | 0.11735 | 0.05736
379.3 | 0.11739 | 0.05122
380.8 | 0.11358 | 0.05037
382.4 | 0.10865 | 0.04876
384 | 0.10333 | 0.05438
385.5 | 0.09792 | 0.05057
387.1 | 0.0987 | 0.05145
388.6 | 0.09907 | 0.05477
390.2 | 0.10003 | 0.05518
391.8 | 0.10357 | 0.05328
393.3 | 0.10762 | 0.05312
394.9 | 0.11172 | 0.05122
396.4 | 0.11554 | 0.05468
398 | 0.11855 | 0.06025
399.5 | 0.12153 | 0.0579
401.1 | 0.12337 | 0.06675
402.7 | 0.12475 | 0.07219
404.2 | 0.12552 | 0.07202
405.8 | 0.12756 | 0.0726
407.3 | 0.12813 | 0.07963
408.9 | 0.12891 | 0.07805
410.4 | 0.13013 | 0.07777
412 | 0.13178 | 0.07866
413.6 | 0.13356 | 0.07869
415.1 | 0.13523 | 0.08006
416.7 | 0.13765 | 0.08113
418.2 | 0.14116 | 0.08252
419.8 | 0.14388 | 0.08452
421.3 | 0.14622 | 0.08751
422.9 | 0.14902 | 0.09042
424.5 | 0.15178 | 0.09241
426 | 0.15415 | 0.09485
427.6 | 0.15682 | 0.0972
429.1 | 0.15916 | 0.09961
430.7 | 0.16157 | 0.10003
432.2 | 0.1639 | 0.10272
433.8 | 0.16602 | 0.10511
435.3 | 0.16825 | 0.10738
436.9 | 0.17038 | 0.10854
438.4 | 0.17232 | 0.1107
440 | 0.17405 | 0.11204
441.6 | 0.17563 | 0.11335
443.1 | 0.17705 | 0.11492
444.7 | 0.17877 | 0.11763
446.2 | 0.18081 | 0.11964
447.8 | 0.18262 | 0.12274
449.3 | 0.18459 | 0.12507
450.9 | 0.18619 | 0.12688
452.4 | 0.18769 | 0.12859
454 | 0.1893 | 0.13074
455.5 | 0.19083 | 0.13128
457.1 | 0.19217 | 0.13263
458.6 | 0.19354 | 0.13412
460.2 | 0.19503 | 0.1354
461.7 | 0.19658 | 0.13633
463.3 | 0.19836 | 0.13812
464.8 | 0.20039 | 0.13992
466.4 | 0.2023 | 0.1421
467.9 | 0.20427 | 0.14366
469.5 | 0.20591 | 0.14634
471 | 0.20746 | 0.14846
472.6 | 0.20911 | 0.15025
474.2 | 0.21102 | 0.1512
475.7 | 0.21262 | 0.15243
477.3 | 0.2142 | 0.15397
478.8 | 0.21578 | 0.1555
480.4 | 0.2174 | 0.15723
481.9 | 0.21907 | 0.15991
483.4 | 0.22072 | 0.16237
485 | 0.22216 | 0.16334
486.5 | 0.22342 | 0.16467
488.1 | 0.22454 | 0.16555
489.6 | 0.22547 | 0.16672
491.2 | 0.22631 | 0.16815
492.7 | 0.22722 | 0.16942
494.3 | 0.22807 | 0.17065
495.8 | 0.22887 | 0.17247
497.4 | 0.2297 | 0.17358
498.9 | 0.23061 | 0.1747
500.5 | 0.23153 | 0.17667
502 | 0.23256 | 0.17794
503.6 | 0.23357 | 0.17923
505.1 | 0.23459 | 0.18007
506.7 | 0.23552 | 0.18137
508.2 | 0.23646 | 0.18259
509.8 | 0.23731 | 0.18405
511.3 | 0.23806 | 0.18575
512.8 | 0.23879 | 0.18745
514.4 | 0.23951 | 0.18882
515.9 | 0.24006 | 0.18995
517.5 | 0.24052 | 0.19136
519 | 0.24083 | 0.19194
520.6 | 0.2412 | 0.19269
522.1 | 0.24154 | 0.19363
523.7 | 0.24185 | 0.19398
525.2 | 0.24208 | 0.19475
526.7 | 0.24231 | 0.19588
528.3 | 0.24241 | 0.1968
529.8 | 0.24236 | 0.19753
531.4 | 0.24227 | 0.19875
532.9 | 0.24218 | 0.19904
534.4 | 0.24192 | 0.19941
536 | 0.24163 | 0.19995
537.5 | 0.2412 | 0.20016
539.1 | 0.24071 | 0.20007
540.6 | 0.24015 | 0.20038
542.1 | 0.2395 | 0.20029
543.7 | 0.23873 | 0.19995
545.2 | 0.23777 | 0.19922
546.8 | 0.23667 | 0.19871
548.3 | 0.23539 | 0.1979
549.8 | 0.23395 | 0.19709
551.4 | 0.23232 | 0.19589
552.9 | 0.23063 | 0.19487
554.5 | 0.22884 | 0.19385
556 | 0.22695 | 0.1927
557.5 | 0.22499 | 0.19161
559.1 | 0.22304 | 0.19071
560.6 | 0.22115 | 0.18958
562.1 | 0.21928 | 0.18846
563.7 | 0.21734 | 0.18723
565.2 | 0.21544 | 0.18586
566.7 | 0.21356 | 0.18449
568.3 | 0.21171 | 0.18314
569.8 | 0.20984 | 0.18164
571.3 | 0.20788 | 0.18025
572.9 | 0.20589 | 0.17912
574.4 | 0.20383 | 0.17771
575.9 | 0.20178 | 0.17624
577.5 | 0.19976 | 0.17457
579 | 0.19769 | 0.17289
580.5 | 0.19558 | 0.17092
582 | 0.19342 | 0.16927
583.6 | 0.1912 | 0.16766
585.1 | 0.1889 | 0.16594
586.6 | 0.18651 | 0.16388
588.2 | 0.18397 | 0.16155
589.7 | 0.1812 | 0.15877
591.2 | 0.17812 | 0.15541
592.7 | 0.1747 | 0.15195
594.3 | 0.17108 | 0.14828
595.8 | 0.16714 | 0.14434
597.3 | 0.16297 | 0.14025
598.8 | 0.15861 | 0.13578
600.4 | 0.15416 | 0.13125
601.9 | 0.14974 | 0.12739
603.4 | 0.14543 | 0.12393
604.9 | 0.14146 | 0.12105
606.4 | 0.13798 | 0.11949
608 | 0.13517 | 0.11845
609.5 | 0.13299 | 0.1178
611 | 0.13143 | 0.1178
612.5 | 0.13055 | 0.11817
614.1 | 0.13018 | 0.11872
615.6 | 0.13034 | 0.11974
617.1 | 0.13082 | 0.12061
618.6 | 0.13154 | 0.12156
620.1 | 0.13235 | 0.12268
621.6 | 0.133 | 0.12368
623.2 | 0.13361 | 0.12429
624.7 | 0.13416 | 0.12508
626.2 | 0.13458 | 0.12573
627.7 | 0.13481 | 0.12586
629.2 | 0.13491 | 0.1259
630.7 | 0.13482 | 0.12581
632.2 | 0.1346 | 0.12512
633.7 | 0.1342 | 0.12399
635.3 | 0.1336 | 0.12313
636.8 | 0.13281 | 0.12199
638.3 | 0.13184 | 0.12066
639.8 | 0.13069 | 0.11917
641.3 | 0.12943 | 0.11799
642.8 | 0.12809 | 0.11651
644.3 | 0.12664 | 0.11504
645.8 | 0.12504 | 0.11356
647.3 | 0.12332 | 0.11178
648.8 | 0.12152 | 0.10959
650.3 | 0.11955 | 0.10706
651.8 | 0.11731 | 0.104
653.4 | 0.11466 | 0.10063
654.9 | 0.11159 | 0.09686
656.4 | 0.10801 | 0.09265
657.9 | 0.10392 | 0.08782
659.4 | 0.09942 | 0.08205
660.9 | 0.09453 | 0.07579
662.4 | 0.08933 | 0.06971
663.9 | 0.08395 | 0.06333
665.4 | 0.07854 | 0.05758
666.9 | 0.07342 | 0.0528
668.4 | 0.06868 | 0.04889
669.9 | 0.06441 | 0.04559
671.4 | 0.06059 | 0.04299
672.9 | 0.05739 | 0.041
674.4 | 0.0548 | 0.03967
675.8 | 0.05279 | 0.03895
677.3 | 0.05142 | 0.03852
678.8 | 0.05055 | 0.03904
680.3 | 0.05025 | 0.04015
681.8 | 0.05046 | 0.04187
683.3 | 0.0513 | 0.04407
684.8 | 0.05289 | 0.04748
686.3 | 0.0553 | 0.05165
687.8 | 0.05855 | 0.05677
689.3 | 0.06271 | 0.06305
690.8 | 0.06784 | 0.07034
692.2 | 0.0738 | 0.07838
693.7 | 0.08059 | 0.08721
695.2 | 0.08808 | 0.09627
696.7 | 0.09598 | 0.10564
698.2 | 0.10413 | 0.11491
699.7 | 0.11243 | 0.12367
701.2 | 0.12056 | 0.13173
702.6 | 0.1284 | 0.13927
704.1 | 0.13577 | 0.14589
705.6 | 0.14249 | 0.15168
707.1 | 0.14861 | 0.15663
708.6 | 0.15411 | 0.16116
710.1 | 0.15896 | 0.16485
711.5 | 0.16309 | 0.16768
713 | 0.16659 | 0.17023
714.5 | 0.16949 | 0.17249
716 | 0.17186 | 0.17422
717.4 | 0.1739 | 0.17587
718.9 | 0.1756 | 0.17731
720.4 | 0.17697 | 0.1783
721.9 | 0.17809 | 0.17908
723.3 | 0.17894 | 0.17981
724.8 | 0.17961 | 0.18001
726.3 | 0.18011 | 0.18035
727.8 | 0.18054 | 0.1807
729.2 | 0.18083 | 0.18107
730.7 | 0.18098 | 0.18108
732.2 | 0.18102 | 0.18131
733.6 | 0.18109 | 0.18118
735.1 | 0.18112 | 0.18108
736.6 | 0.1811 | 0.1809
738.1 | 0.18103 | 0.18098
739.5 | 0.18089 | 0.18071
741 | 0.18072 | 0.18065
742.4 | 0.18048 | 0.18051
743.9 | 0.18022 | 0.18043
745.4 | 0.17988 | 0.17977
746.8 | 0.17949 | 0.17933
748.3 | 0.17903 | 0.17895
749.8 | 0.17855 | 0.17842
751.2 | 0.17812 | 0.17805
752.7 | 0.1777 | 0.17812
754.1 | 0.17725 | 0.17796
755.6 | 0.17684 | 0.17764
757.1 | 0.17641 | 0.17737
758.5 | 0.17603 | 0.17679
760 | 0.17559 | 0.1762
761.4 | 0.17515 | 0.17582
762.9 | 0.17472 | 0.17549
764.3 | 0.17428 | 0.17501
765.8 | 0.17375 | 0.17455
767.3 | 0.17326 | 0.17405
768.7 | 0.17277 | 0.17335
770.2 | 0.17232 | 0.1725
771.6 | 0.17184 | 0.17192
773.1 | 0.17138 | 0.17136
774.5 | 0.17092 | 0.17088
776 | 0.17048 | 0.17076
777.4 | 0.17002 | 0.17044
778.9 | 0.16943 | 0.17022
780.3 | 0.16886 | 0.16997
781.8 | 0.1683 | 0.1694
783.2 | 0.1677 | 0.16874
784.7 | 0.16709 | 0.1683
786.1 | 0.16652 | 0.1675
787.5 | 0.16603 | 0.16679
789 | 0.16554 | 0.16627
790.4 | 0.16503 | 0.16565
791.9 | 0.16452 | 0.1652
793.3 | 0.16396 | 0.16465
794.8 | 0.16341 | 0.16414
796.2 | 0.16272 | 0.16376
797.6 | 0.16211 | 0.16341
799.1 | 0.16151 | 0.16306
800.5 | 0.16091 | 0.16267
802 | 0.16029 | 0.16213
803.4 | 0.15976 | 0.16145
804.8 | 0.1593 | 0.16107
806.3 | 0.15893 | 0.16057
807.7 | 0.15857 | 0.16037
809.1 | 0.15821 | 0.16004
810.6 | 0.15781 | 0.15945
812 | 0.15739 | 0.15881
813.4 | 0.15684 | 0.15803
814.9 | 0.15638 | 0.1573
816.3 | 0.15596 | 0.15655
817.7 | 0.15551 | 0.15612
819.2 | 0.15506 | 0.15569
820.6 | 0.1547 | 0.15528
822 | 0.15437 | 0.15534
823.4 | 0.15414 | 0.15507
824.9 | 0.15396 | 0.15488
826.3 | 0.15377 | 0.15426
827.7 | 0.15365 | 0.15442
829.1 | 0.15355 | 0.15348
830.6 | 0.15334 | 0.15386
832 | 0.15313 | 0.15346
833.4 | 0.15286 | 0.15368
834.8 | 0.15251 | 0.1532
836.3 | 0.15218 | 0.15321
837.7 | 0.15182 | 0.15225
839.1 | 0.15142 | 0.15216
840.5 | 0.15104 | 0.15203
841.9 | 0.15077 | 0.15159
843.4 | 0.15049 | 0.15152
844.8 | 0.15025 | 0.15123
846.2 | 0.15005 | 0.15102
847.6 | 0.14992 | 0.15033
849 | 0.14982 | 0.15004
850.5 | 0.1498 | 0.1494
851.9 | 0.14976 | 0.1495
853.3 | 0.14976 | 0.14921
854.7 | 0.14976 | 0.14913
856.1 | 0.1497 | 0.14952
857.5 | 0.14954 | 0.14935
858.9 | 0.14942 | 0.1493
860.3 | 0.14922 | 0.14909
861.7 | 0.14888 | 0.14892
863.2 | 0.14845 | 0.14815
864.6 | 0.14801 | 0.14808
866 | 0.14758 | 0.14778
867.4 | 0.14727 | 0.14729
868.8 | 0.14702 | 0.14707
870.2 | 0.14688 | 0.14724
871.6 | 0.14676 | 0.14733
873 | 0.14662 | 0.14733
874.4 | 0.14661 | 0.14805
875.8 | 0.14675 | 0.14775
877.2 | 0.14694 | 0.148
878.6 | 0.14707 | 0.14765
880 | 0.14718 | 0.14792
881.4 | 0.14725 | 0.14824
882.8 | 0.14732 | 0.14884
884.2 | 0.14745 | 0.14889
885.6 | 0.1476 | 0.14934
887 | 0.14774 | 0.14883
888.4 | 0.14798 | 0.14793
889.8 | 0.14813 | 0.14757
891.2 | 0.14827 | 0.14724
892.6 | 0.14856 | 0.14716
894 | 0.14881 | 0.14659
895.4 | 0.14896 | 0.14688
896.8 | 0.14888 | 0.14683
898.2 | 0.14872 | 0.14677
899.6 | 0.14844 | 0.14714
900.9 | 0.14808 | 0.14787
902.3 | 0.14763 | 0.14859
903.7 | 0.1471 | 0.14854
905.1 | 0.14696 | 0.14878
906.5 | 0.1471 | 0.14885
907.9 | 0.14709 | 0.14898
909.3 | 0.14719 | 0.14821
910.7 | 0.14758 | 0.14833
912 | 0.14794 | 0.14803
913.4 | 0.14814 | 0.14752
914.8 | 0.14848 | 0.14791
916.2 | 0.14883 | 0.14757
917.6 | 0.1491 | 0.14846
918.9 | 0.14917 | 0.14853
920.3 | 0.14902 | 0.14853
921.7 | 0.14883 | 0.14831
923.1 | 0.14878 | 0.1485
924.4 | 0.14869 | 0.14827
925.8 | 0.14841 | 0.14813
927.2 | 0.1483 | 0.14876
928.6 | 0.1481 | 0.14774
929.9 | 0.14793 | 0.14877
931.3 | 0.14793 | 0.14889
932.7 | 0.14813 | 0.149
934.1 | 0.14855 | 0.14839
935.4 | 0.14919 | 0.14958
936.8 | 0.14964 | 0.14981
938.2 | 0.15017 | 0.14911
939.5 | 0.15048 | 0.14932
940.9 | 0.15075 | 0.1496
942.3 | 0.1508 | 0.14946
943.6 | 0.15059 | 0.14845
945 | 0.15033 | 0.14956
946.3 | 0.15007 | 0.14891
947.7 | 0.14966 | 0.14834
949.1 | 0.14941 | 0.14914
950.4 | 0.14921 | 0.14938
951.8 | 0.14933 | 0.14726
953.1 | 0.14935 | 0.14818
954.5 | 0.14963 | 0.14826
955.8 | 0.14954 | 0.1459
957.2 | 0.14924 | 0.14569
958.5 | 0.1495 | 0.14689
959.9 | 0.14948 | 0.14707
961.2 | 0.14935 | 0.14803
962.6 | 0.14893 | 0.1489
963.9 | 0.14844 | 0.14853
965.3 | 0.14781 | 0.14761
966.6 | 0.14732 | 0.14774
968 | 0.1468 | 0.1462
969.3 | 0.14634 | 0.14537
970.6 | 0.14569 | 0.14461
972 | 0.14463 | 0.14392
973.3 | 0.14355 | --
974.7 | 0.14398 | --
976 | 0.14477 | --
977.3 | 0.14551 | --
978.7 | 0.14628 | 0.14574
980 | 0.14659 | --
981.3 | 0.14719 | --
982.6 | 0.1481 | 0.14503
984 | 0.1483 | --
985.3 | 0.14866 | 0.14528
986.6 | 0.14871 | 0.14661
987.9 | 0.14923 | 0.1459
989.3 | -- | --
990.6 | 0.15018 | --
991.9 | 0.15181 | 0.14572
993.2 | 0.15363 | 0.14511
994.5 | 0.15408 | 0.14133
995.8 | -- | --
997.1 | 0.15427 | --
998.5 | 0.15379 | 0.14477
999.8 | -- | --
1001.1 | -- | --
1002.4 | 0.15379 | --
1003.7 | -- | --
1005 | 0.15499 | --
1006.3 | -- | --
1007.6 | -- | --
1008.9 | 0.15502 | --
1010.2 | -- | --
1011.5 | 0.15406 | --
1012.7 | -- | --
1014 | -- | --
1015.3 | -- | --
1016.6 | -- | --
1017.9 | -- | --
1019.2 | -- | --
1020.4 | -- | --
1021.7 | -- | --
1023 | -- | --
1024.3 | -- | --
1025.5 | -- | --
1026.8 | -- | --
1028.1 | -- | --
1029.3 | -- | --
1030.6 | -- | --
974 | -- | --
977.9 | -- | --
981.9 | -- | --
985.8 | -- | --
989.7 | -- | --
993.6 | 0.15234 | --
997.5 | 0.15097 | --
1001.4 | 0.15061 | --
1005.3 | 0.15056 | --
1009.2 | 0.15065 | 0.14329
1013.1 | 0.15024 | 0.14668
1017 | 0.1491 | 0.1497
1020.9 | 0.14765 | --
1024.8 | 0.14624 | --
1028.7 | 0.14579 | 0.14823
1032.6 | 0.14551 | 0.14754
1036.5 | 0.14495 | 0.14831
1040.4 | 0.14502 | 0.14521
1044.2 | 0.14521 | 0.14374
1048.1 | 0.14543 | 0.14527
1052 | 0.14567 | 0.14583
1055.9 | 0.14656 | 0.1463
1059.8 | 0.14832 | 0.15097
1063.6 | 0.14933 | 0.15231
1067.5 | 0.15024 | 0.15019
1071.4 | 0.15083 | 0.14951
1075.2 | 0.15075 | 0.14892
1079.1 | 0.1507 | 0.14928
1083 | 0.15076 | 0.14931
1086.8 | 0.15154 | 0.15166
1090.7 | 0.15241 | 0.15457
1094.6 | 0.1529 | 0.15232
1098.4 | 0.1532 | 0.14969
1102.3 | 0.15336 | 0.15121
1106.1 | 0.15358 | 0.15035
1110 | 0.15335 | 0.14836
1113.8 | 0.15275 | 0.14949
1117.7 | 0.15132 | 0.14816
1121.5 | 0.14912 | 0.14692
1125.4 | 0.14716 | 0.14647
1129.2 | 0.14515 | 0.14477
1133.1 | 0.14351 | 0.14045
1136.9 | 0.142 | 0.13892
1140.8 | 0.14085 | 0.13618
1144.6 | 0.14079 | 0.13233
1148.4 | 0.14049 | 0.13265
1152.3 | 0.1403 | 0.13819
1156.1 | 0.14089 | 0.14206
1159.9 | 0.14197 | 0.14353
1163.7 | 0.14271 | 0.14501
1167.6 | 0.14247 | 0.1425
1171.4 | 0.14193 | 0.13896
1175.2 | 0.14041 | 0.13516
1179 | 0.13873 | 0.13142
1182.8 | 0.13785 | 0.13078
1186.7 | 0.13714 | 0.12863
1190.5 | 0.13679 | 0.12706
1194.3 | 0.13683 | 0.12958
1198.1 | 0.13686 | 0.13324
1201.9 | 0.1372 | 0.13731
1205.7 | 0.13875 | 0.14243
1209.5 | 0.14073 | 0.14436
1213.3 | 0.14272 | 0.14554
1217.1 | 0.14473 | 0.14741
1220.9 | 0.14604 | 0.14606
1224.7 | 0.14711 | 0.14667
1228.5 | 0.14846 | 0.15064
1232.3 | 0.14996 | 0.1525
1236 | 0.15179 | 0.15348
1239.8 | 0.15351 | 0.15635
1243.6 | 0.15455 | 0.15905
1247.4 | 0.15491 | 0.15839
1251.2 | 0.15522 | 0.15745
1255 | 0.15571 | 0.15907
1258.7 | 0.15559 | 0.16092
1262.5 | 0.15509 | 0.16185
1266.3 | 0.15509 | 0.16269
1270 | 0.15553 | 0.16475
1273.8 | 0.15614 | 0.16397
1277.6 | 0.15694 | 0.16177
1281.3 | 0.15866 | 0.16446
1285.1 | 0.16088 | 0.16777
1288.9 | 0.16251 | 0.16795
1292.6 | 0.16337 | 0.16973
1296.4 | 0.1638 | 0.17189
1300.1 | 0.16458 | 0.16866
1303.9 | 0.16459 | 0.16687
1307.6 | 0.16351 | 0.16612
1311.4 | 0.16274 | 0.16576
1315.1 | 0.16224 | 0.16633
1318.8 | 0.16212 | 0.16627
1322.6 | 0.16222 | 0.16617
1326.3 | 0.16231 | 0.16738
1330 | 0.16276 | 0.16695
1333.8 | 0.16305 | 0.16593
1337.5 | 0.16265 | 0.16587
1341.2 | 0.16196 | 0.16467
1345 | 0.16124 | 0.1637
1348.7 | 0.16054 | 0.16308
1352.4 | 0.15912 | 0.16118
1356.1 | 0.15696 | 0.15924
1359.8 | 0.15422 | 0.15516
1363.6 | 0.15104 | 0.15106
1367.3 | 0.14798 | 0.14756
1371 | 0.14412 | 0.14316
1374.7 | 0.13947 | 0.14001
1378.4 | 0.1343 | 0.13701
1382.1 | 0.12836 | 0.13081
1385.8 | 0.12252 | 0.122
1389.5 | 0.11727 | 0.1134
1393.2 | 0.11301 | 0.10391
1396.9 | 0.10864 | 0.0989
1400.6 | 0.10303 | 0.09697
1404.3 | 0.09656 | 0.09276
1407.9 | 0.08987 | 0.08763
1411.6 | 0.08383 | 0.08149
1415.3 | 0.07801 | 0.07122
1419 | 0.0723 | 0.06023
1422.7 | 0.06673 | 0.05444
1426.3 | 0.06155 | 0.04888
1430 | 0.05755 | 0.04423
1433.7 | 0.05485 | 0.04183
1437.4 | 0.05403 | 0.0417
1441 | 0.05467 | 0.04137
1444.7 | 0.05563 | 0.04215
1448.3 | 0.05708 | 0.04535
1452 | 0.05937 | 0.04938
1455.7 | 0.06271 | 0.05262
1459.3 | 0.06703 | 0.05822
1463 | 0.07226 | 0.06577
1466.6 | 0.07807 | 0.07306
1470.3 | 0.08452 | 0.08334
1473.9 | 0.09187 | 0.09101
1477.5 | 0.09891 | 0.09541
1481.2 | 0.10505 | 0.10309
1484.8 | 0.11004 | 0.10949
1488.5 | 0.11383 | 0.11155
1492.1 | 0.11687 | 0.11653
1495.7 | 0.11881 | 0.12026
1499.4 | 0.11949 | 0.11907
1503 | 0.11905 | 0.11972
1506.6 | 0.11814 | 0.11779
1510.2 | 0.11685 | 0.11268
1513.8 | 0.11529 | 0.11125
1517.5 | 0.11419 | 0.11111
1521.1 | 0.11392 | 0.10887
1524.7 | 0.11389 | 0.10977
1528.3 | 0.11322 | 0.11273
1531.9 | 0.11275 | 0.1124
1535.5 | 0.11304 | 0.1122
1539.1 | 0.11359 | 0.11172
1542.7 | 0.11446 | 0.11101
1546.3 | 0.11513 | 0.11226
1549.9 | 0.11621 | 0.11649
1553.5 | 0.11788 | 0.11967
1557.1 | 0.11975 | 0.12234
1560.6 | 0.1215 | 0.12702
1564.2 | 0.12363 | 0.12999
1567.8 | 0.1262 | 0.13305
1571.4 | 0.12841 | 0.13673
1575 | 0.13071 | 0.14045
1578.5 | 0.13276 | 0.14178
1582.1 | 0.13432 | 0.1431
1585.7 | 0.13626 | 0.14463
1589.2 | 0.138 | 0.14246
1592.8 | 0.13963 | 0.14123
1596.4 | 0.14155 | 0.14323
1599.9 | 0.14316 | 0.14489
1603.5 | 0.14456 | 0.14351
1607 | 0.1457 | 0.14347
1610.6 | 0.14598 | 0.14397
1614.1 | 0.14541 | 0.14139
1617.7 | 0.14383 | 0.13817
1621.2 | 0.14118 | 0.13617
1624.8 | 0.1379 | 0.13471
1628.3 | 0.13391 | 0.13216
1631.8 | 0.12869 | 0.1287
1635.4 | 0.1229 | 0.12388
1638.9 | 0.11701 | 0.11501
1642.4 | 0.10964 | 0.10638
1645.9 | 0.1015 | 0.09636
1649.5 | 0.0929 | 0.08531
1653 | 0.08319 | 0.07727
1656.5 | 0.07332 | 0.06957
1660 | 0.06406 | 0.06001
1663.5 | 0.05631 | 0.05148
1667 | 0.05025 | 0.04309
1670.5 | 0.04505 | 0.03119
1674 | 0.04083 | 0.02456
1677.5 | 0.03858 | 0.02484
1681 | 0.03786 | 0.02332
1684.5 | 0.03798 | 0.02363
1688 | 0.03926 | 0.02841
1691.5 | 0.04111 | 0.03124
1695 | 0.04272 | 0.02771
1698.5 | 0.04444 | 0.02672
1702 | 0.04664 | 0.03131
1705.4 | 0.05035 | 0.03271
1708.9 | 0.05408 | 0.03538
1712.4 | 0.05662 | 0.04284
1715.9 | 0.05891 | 0.04764
1719.3 | 0.06119 | 0.0495
1722.8 | 0.06238 | 0.0522
1726.2 | 0.06259 | 0.05183
1729.7 | 0.06307 | 0.04996
1733.2 | 0.06427 | 0.05044
1736.6 | 0.06535 | 0.054
1740.1 | 0.0653 | 0.0565
1743.5 | 0.06569 | 0.05905
1747 | 0.06793 | 0.0664
1750.4 | 0.06885 | 0.0716
1753.8 | 0.06818 | 0.06941
1757.3 | 0.06802 | 0.07041
1760.7 | 0.06726 | 0.07378
1764.1 | 0.06608 | 0.06372
1767.6 | 0.06523 | 0.05775
1771 | 0.06537 | 0.06113
1774.4 | 0.06771 | 0.05993
1777.8 | 0.07103 | 0.06138
1781.3 | 0.07394 | 0.0731
1784.7 | 0.07805 | 0.07912
1788.1 | 0.08274 | 0.07709
1791.5 | 0.08565 | 0.0806
1794.9 | 0.08701 | 0.0816
1798.3 | 0.08822 | 0.08113
1801.7 | 0.08866 | 0.08312
1805.1 | 0.08845 | 0.08608
1808.5 | 0.0874 | 0.08675
1811.9 | 0.0857 | 0.08893
1815.3 | 0.08486 | 0.08727
1818.7 | 0.0846 | 0.08437
1822 | 0.08527 | 0.08391
1825.4 | 0.08736 | 0.08666
1828.8 | 0.08975 | 0.09131
1832.2 | 0.09199 | 0.09258
1835.6 | 0.09283 | 0.09196
1838.9 | 0.09216 | 0.09065
1842.3 | 0.09327 | 0.09468
1845.6 | 0.09742 | 0.08997
1849 | 0.10192 | 0.09206
1852.4 | 0.10646 | 0.10392
1855.7 | 0.11405 | 0.10247
1859.1 | 0.12017 | 0.08894
1862.4 | 0.11872 | 0.09339
1865.8 | 0.11404 | 0.09876
1869.1 | 0.11112 | 0.09256
1872.4 | 0.10844 | 0.10518
1875.8 | 0.10145 | 0.11473
1879.1 | 0.08968 | 0.10311
1882.4 | 0.07815 | 0.09572
1885.8 | 0.07003 | 0.09464
1889.1 | 0.06352 | 0.09109
1892.4 | 0.05972 | 0.10231
1895.7 | 0.06202 | 0.11724
1899.1 | 0.06598 | 0.11145
1902.4 | 0.06607 | 0.12007
1870.9 | 0.06357 | 0.1198
1873.7 | 0.06371 | 0.07471
1876.5 | 0.06242 | 0.06462
1879.3 | 0.05963 | 0.09958
1882.1 | 0.06092 | 0.09564
1884.9 | 0.06065 | 0.07971
1887.7 | 0.05437 | 0.10135
1890.5 | 0.04728 | 0.10254
1893.3 | 0.04502 | 0.06806
1896.1 | 0.04312 | 0.05172
1898.9 | 0.03921 | 0.07352
1901.7 | 0.03926 | 0.08139
1904.5 | 0.04127 | 0.07838
1907.3 | 0.04463 | 0.08223
1910.1 | 0.04551 | 0.09343
1912.9 | 0.04664 | 0.08738
1915.7 | 0.05319 | 0.08281
1918.5 | 0.06094 | 0.08121
1921.2 | 0.06503 | 0.08529
1924 | 0.06728 | 0.08549
1926.8 | 0.06978 | 0.07962
1929.6 | 0.07012 | 0.08591
1932.3 | 0.06752 | 0.0927
1935.1 | 0.06731 | 0.09
1937.9 | 0.06796 | 0.09132
1940.6 | 0.06795 | 0.09066
1943.4 | 0.06897 | 0.08322
1946.2 | 0.07019 | 0.08263
1948.9 | 0.06865 | 0.07734
1951.7 | 0.06767 | 0.06909
1954.4 | 0.07079 | 0.07034
1957.2 | 0.07418 | 0.07903
1959.9 | 0.07219 | 0.07741
1962.7 | 0.06825 | 0.0802
1965.4 | 0.06644 | 0.08493
1968.2 | 0.06754 | 0.08613
1970.9 | 0.0696 | 0.09154
1973.7 | 0.06949 | 0.08964
1976.4 | 0.06934 | 0.07584
1979.1 | 0.06895 | 0.07231
1981.9 | 0.06785 | 0.07627
1984.6 | 0.06946 | 0.06874
1987.3 | 0.07123 | 0.06776
1990 | 0.06928 | 0.07372
1992.8 | 0.0655 | 0.06539
1995.5 | 0.06178 | 0.0609
1998.2 | 0.0566 | 0.06026
2000.9 | 0.05351 | 0.05832
2003.6 | 0.05348 | 0.05403
2006.4 | 0.05203 | 0.06108
2009.1 | 0.04837 | 0.05917
2011.8 | 0.04347 | 0.04891
2014.5 | 0.04048 | 0.04228
2017.2 | 0.04001 | 0.05346
2019.9 | 0.0387 | 0.0464
2022.6 | 0.03712 | 0.03508
2025.3 | 0.04095 | 0.04197
2028 | 0.04791 | 0.04894
2030.7 | 0.05093 | 0.03768
2033.4 | 0.05109 | 0.02618
2036 | 0.05626 | 0.03098
2038.7 | 0.06336 | 0.0354
2041.4 | 0.06677 | 0.01332
2044.1 | 0.0684 | -0.00892
2046.8 | 0.06792 | 0.01595
2049.4 | 0.06365 | 0.03224
2052.1 | 0.05499 | 0.02754
2054.8 | 0.04274 | 0.04952
2057.5 | 0.03267 | 0.05546
2060.1 | 0.02943 | 0.04616
2062.8 | 0.02463 | 0.04129
2065.5 | 0.01039 | 0.03159
2068.1 | -0.0011 | 0.00657
2070.8 | -0.00326 | 0.00245
2073.4 | 0.00154 | 0.01238
2076.1 | 0.00618 | -0.02187
2078.7 | 0.00319 | -0.01114
2081.4 | -0.000794941 | 0.02155
2084 | -0.00321 | 0.03286
2086.7 | -0.00409 | 0.02368
2089.3 | -0.00439 | 0.05742
2092 | -0.00753 | 0.04673
2094.6 | -0.00894 | 0.00316
2097.2 | -0.00857 | 0.00934
2099.9 | -0.01484 | 0.01
2102.5 | -0.01681 | -0.0066
2105.1 | -0.00835 | -0.04088
2107.7 | -0.0109 | 0.000200318
2110.4 | -0.02018 | 0.0279
2113 | -0.02938 | -0.004
2115.6 | -0.03389 | -0.03398
2118.2 | -0.03173 | 0.000168118
2120.8 | -0.03728 | -0.02129
2123.5 | -0.04961 | -0.0667
2126.1 | -0.05607 | -0.02191
2128.7 | -0.05088 | -0.00592
2131.3 | -0.04044 | -0.00608
2133.9 | -0.02505 | -0.00979
2136.5 | -0.01265 | -0.03349
2139.1 | -0.01122 | -0.05311
2141.7 | -0.00934 | -0.06807
2144.3 | -0.0096 | -0.10669
2146.8 | -0.00916 | -0.12292
2149.4 | -0.01232 | -0.07298
2152 | -0.02569 | -0.06537
2154.6 | -0.03737 | -0.0292
2157.2 | -0.04772 | 0.04545
2159.8 | -0.05505 | 0.05748
2162.3 | -0.04798 | 0.03454
2164.9 | -0.03265 | 0.03285
2167.5 | -0.02314 | 0.01253
2170 | -0.01103 | -0.03196
2172.6 | 0.00545 | -0.03595
2175.2 | 0.01944 | -0.02337
2177.7 | 0.02913 | -0.04961
2180.3 | 0.02469 | -0.05274
2182.8 | 0.01529 | -0.05979
2185.4 | 0.00755 | -0.05524
2188 | -0.00488 | -0.05607
2190.5 | -0.01801 | -0.04775
2193 | -0.02245 | -0.05084
2195.6 | -0.02072 | -0.04379
2198.1 | -0.02512 | -0.04014
2200.7 | -0.03115 | -0.05516
2203.2 | -0.03477 | -0.08454
2205.7 | -0.03834 | -0.08929
2208.3 | -0.03904 | -0.08163
2210.8 | -0.03992 | -0.08163
2213.3 | -0.04258 | -0.05326
2215.8 | -0.04817 | -0.04084
2218.4 | -0.05747 | -0.01708
2220.9 | -0.06082 | -0.02474
2223.4 | -0.05825 | -0.04444
2225.9 | -0.07018 | -0.04332
2228.4 | -0.08983 | 0.00322
2230.9 | -0.11041 | -0.00577
2233.4 | -0.1227 | -0.03166
2235.9 | -0.12572 | -0.01196
2238.4 | -0.12223 | -0.08752
2240.9 | -0.10728 | -0.13116
2243.4 | -0.09239 | -0.15709
2245.9 | -0.07494 | -0.13697
2248.4 | -0.0541 | -0.0966
2250.9 | -0.0336 | -0.0331
2253.4 | 0.00137 | -0.04995
2255.9 | 0.01858 | -0.00863
2258.4 | 0.00313 | 0.00307
2260.8 | -0.02223 | -0.05808
2263.3 | -0.04279 | -0.08713
2265.8 | -0.06566 | -0.16149
2268.3 | -0.08124 | -0.18593
2270.7 | -0.08971 | -0.14726
2273.2 | -0.09914 | -0.16118
2275.6 | -0.09056 | -0.19933
2278.1 | -0.10868 | -0.05411
2280.6 | -0.16616 | 0.01907
2283 | -0.20564 | 0.04396
2285.5 | -0.22436 | -0.54698
2287.9 | -0.23621 | -0.42776
2290.4 | -0.21895 | -0.34808
2292.8 | -0.20512 | -0.48178
2295.3 | -0.59326 | -0.60695
2297.7 | -0.87701 | -0.21997
2300.1 | -1.06771 | -0.7653
2302.6 | -1.15922 | -0.89615
2305 | -1.1528 | -0.84399
2307.4 | -1.08638 | -0.92768
2309.8 | -1.04494 | -0.79357
2312.3 | -1.01553 | -0.56763
2314.7 | -0.92864 | -0.48297
2317.1 | -0.7066 | -0.44463
2319.5 | -0.39736 | -0.93326
2321.9 | -0.04136 | -0.78683
2324.3 | -0.06211 | -0.42065
2326.8 | -0.05734 | -0.38563
2329.2 | -0.13623 | -0.68601
2331.6 | -0.12721 | -0.26767
2334 | -0.1372 | -0.13478
2336.4 | -0.05756 | -0.36538
2338.8 | 0.03676 | -0.83741
2341.1 | 0.01369 | -0.72592
2343.5 | -0.02644 | -0.7963
2345.9 | -- | -1.07612
2348.3 | 0.01121 | -1.16044
2350.7 | -0.03987 | -0.77214
2353.1 | -0.06141 | 0.86842
2355.4 | -0.22681 | 1.12214
2357.8 | -0.36385 | 1.2272
2360.2 | -0.57006 | 1.73231
2362.5 | -0.67325 | 1.81665
2364.9 | -0.74767 | 0.47056
2367.3 | -0.67861 | 0.70792
2369.6 | -0.46302 | 0.91906
2372 | -0.56054 | --
2374.3 | -0.59064 | 0.62415
2376.7 | -0.64989 | 0.88863
2379 | -0.71501 | 1.81933
2381.4 | -0.6731 | 1.57806
2383.7 | -0.68519 | 0.83782
2386.1 | -0.8059 | 1.15542
2388.4 | -0.8485 | 1.52696
2390.7 | -0.82478 | 0.46974
2393.1 | -0.72305 | 0.71197
2395.4 | -0.46539 | 1.27641
2397.7 | 0.08534 | 0.67591
2400 | 0.20926 | -0.48999
2402.4 | 0.37093 | -0.59616
2404.7 | 0.37591 | -0.83471
2407 | -- | 0.61728
2409.3 | 0.33793 | 1.11272
2411.6 | 0.03563 | 1.60812
2413.9 | -0.06264 | 1.8561
2416.2 | -0.26734 | --
2418.5 | -0.3762 | 1.56349
2420.8 | -0.36698 | 0.5018
2423.1 | -0.34667 | 0.34247
2425.4 | -0.29819 | -1.00581
2427.7 | -- | -1.2186
2430 | -0.03032 | -0.63325
2432.3 | 0.09179 | -0.84591
2434.6 | 0.28099 | -0.72163
2436.8 | 0.5276 | -0.29626
2439.1 | 0.74868 | -0.14008
2441.4 | 0.70168 | 0.01974
2443.7 | 0.6395 | -0.2169
2445.9 | -- | -0.71385
2448.2 | 0.5652 | 0.26594
2450.5 | 0.4109 | --
2452.7 | 0.34965 | 0.18073
2455 | 0.34802 | -0.03241
2457.2 | 0.32549 | 0.20409
2459.5 | 0.27563 | 1.23285
2461.7 | 0.19337 | 1.38874
2464 | 0.1406 | 1.38874
2466.2 | 0.101 | 0.85692
2468.4 | 0.1501 | 0.9275
2470.7 | 0.3097 | 0.07653
2472.9 | 0.40215 | -0.20712
2475.1 | 0.44591 | -0.0797
2477.4 | 0.34695 | -0.0792
2479.6 | 0.27985 | 0.00849
2481.8 | 0.33693 | 0.19255
2484 | 0.31073 | --
2486.2 | 0.27064 | --
2488.5 | 0.27314 | -0.01935
2490.7 | 0.3104 | -0.10441
2492.9 | 0.30443 | 0.47283
2495.1 | 0.40554 | 0.12818
2497.3 | 0.51584 | 0.23966
2499.5 | 0.66009 | 0.73355
2501.7 | 0.90326 | 0.26867
2503.9 | 1.02047 | -0.04292
2506.1 | 1.38589 | --
2508.2 | 1.5565 | --
2510.4 | 1.82484 | -0.35214
2512.6 | 5.27957 | -0.29391

## CMG_with_Al
Wavelength (nm) | DHR Signal, pristine | DHR signal, irradiated | Material was irradiated with 95 keV electrons to 2.75e13 e/cm2 fluence
275 | 0.76551 | 0.85221 | CMG solar panel cover glass with aluminum foil backing. Antireflective (AR) coating is applied to the front surface of the coverglass,
276.6 | 1.13337 | 0.79823
278.1 | 1.07763 | 0.49798
279.7 | 1.00491 | 0.83213
281.3 | 0.96428 | 0.87782
282.9 | 0.93491 | 0.93182
284.5 | 0.9446 | 0.94414
286 | 0.86807 | 0.93668
287.6 | 0.84777 | 0.96597
289.2 | 0.8604 | 1.00118
290.8 | 0.78405 | 1.05838
292.4 | 0.79434 | 1.05318
293.9 | 0.81042 | 1.2069
295.5 | 0.78815 | 1.21073
297.1 | 0.78296 | 1.08745
298.7 | 0.80851 | 1.0924
300.2 | 0.79959 | 1.07599
301.8 | 0.79734 | 1.03374
303.4 | 0.79103 | 1.02319
305 | 0.79719 | 1.03401
306.5 | 0.87103 | 1.00354
308.1 | 0.8731 | 0.98007
309.7 | 0.80519 | 0.95468
311.3 | 0.8297 | 0.93286
312.9 | 0.83542 | 0.91183
314.4 | 0.78586 | 0.88004
316 | 0.74782 | 0.86367
317.6 | 0.73695 | 0.81494
319.2 | 0.75219 | 0.78015
320.7 | 0.76588 | 0.77916
322.3 | 0.75074 | 0.72881
323.9 | 0.70897 | 0.71912
325.5 | 0.73055 | 0.72474
327 | 0.73698 | 0.72204
328.6 | 0.70851 | 0.65986
330.2 | 0.73622 | 0.6685
331.7 | 0.74451 | 0.69644
333.3 | 0.74192 | 0.67024
334.9 | 0.71566 | 0.63746
336.5 | 0.6836 | 0.59872
338 | 0.65354 | 0.5712
339.6 | 0.63615 | 0.57496
341.2 | 0.60304 | 0.56626
342.8 | 0.57751 | 0.57148
344.3 | 0.55593 | 0.59524
345.9 | 0.57129 | 0.61777
347.5 | 0.5763 | 0.62536
349.1 | 0.61663 | 0.613
350.6 | 0.60811 | 0.60007
352.2 | 0.66237 | 0.61874
353.8 | 0.66566 | 0.62495
355.3 | 0.68239 | 0.60923
356.9 | 0.70072 | 0.62434
358.5 | 0.69712 | 0.64529
360 | 0.71023 | 0.65508
361.6 | 0.74321 | 0.65736
363.2 | 0.74504 | 0.6603
364.8 | 0.75124 | 0.67336
366.3 | 0.73287 | 0.67691
367.9 | 0.74699 | 0.68009
369.5 | 0.73703 | 0.67661
371 | 0.74705 | 0.67677
372.6 | 0.756 | 0.6844
374.2 | 0.76444 | 0.69775
375.7 | 0.77697 | 0.705
377.3 | 0.78354 | 0.71273
378.9 | 0.78844 | 0.73271
380.4 | 0.79394 | 0.74788
382 | 0.784 | 0.74654
383.6 | 0.79176 | 0.75946
385.2 | 0.79673 | 0.76689
386.7 | 0.79739 | 0.7713
388.3 | 0.80073 | 0.77183
389.9 | 0.80271 | 0.77721
391.4 | 0.80343 | 0.77987
393 | 0.80147 | 0.78997
394.5 | 0.80476 | 0.79085
396.1 | 0.80027 | 0.79491
397.7 | 0.79981 | 0.79735
399.2 | 0.80268 | 0.79973
400.8 | 0.79876 | 0.80341
402.4 | 0.80459 | 0.80457
403.9 | 0.80998 | 0.80231
405.5 | 0.80875 | 0.80419
407.1 | 0.80604 | 0.8054
408.6 | 0.80763 | 0.80198
410.2 | 0.81066 | 0.80508
411.8 | 0.81176 | 0.80529
413.3 | 0.81276 | 0.80758
414.9 | 0.81293 | 0.80515
416.4 | 0.81458 | 0.80785
418 | 0.81701 | 0.81207
419.6 | 0.81542 | 0.81144
421.1 | 0.81308 | 0.81213
422.7 | 0.80918 | 0.8145
424.3 | 0.81309 | 0.81476
425.8 | 0.81186 | 0.81896
427.4 | 0.81049 | 0.82203
428.9 | 0.80989 | 0.82446
430.5 | 0.8109 | 0.82631
432.1 | 0.81145 | 0.82826
433.6 | 0.81035 | 0.8289
435.2 | 0.81042 | 0.83037
436.7 | 0.81084 | 0.83033
438.3 | 0.81045 | 0.8302
439.9 | 0.81277 | 0.82945
441.4 | 0.80916 | 0.82859
443 | 0.80928 | 0.82996
444.5 | 0.81119 | 0.82967
446.1 | 0.81166 | 0.82921
447.7 | 0.81232 | 0.83029
449.2 | 0.81221 | 0.8283
450.8 | 0.81405 | 0.82816
452.3 | 0.81366 | 0.82719
453.9 | 0.81395 | 0.82759
455.4 | 0.81465 | 0.82662
457 | 0.81465 | 0.82714
458.6 | 0.81671 | 0.82705
460.1 | 0.81634 | 0.8278
461.7 | 0.81648 | 0.82805
463.2 | 0.81628 | 0.82941
464.8 | 0.81616 | 0.82958
466.3 | 0.81677 | 0.82937
467.9 | 0.81569 | 0.83055
469.4 | 0.81573 | 0.83095
471 | 0.81485 | 0.83107
472.5 | 0.81463 | 0.83293
474.1 | 0.81451 | 0.83318
475.7 | 0.81356 | 0.83481
477.2 | 0.81405 | 0.83527
478.8 | 0.81331 | 0.8367
480.3 | 0.8131 | 0.83695
481.9 | 0.81272 | 0.83701
483.4 | 0.81241 | 0.83722
485 | 0.81296 | 0.83766
486.5 | 0.81261 | 0.8373
488.1 | 0.81296 | 0.83806
489.6 | 0.81302 | 0.83925
491.2 | 0.81311 | 0.83941
492.7 | 0.81343 | 0.84013
494.3 | 0.81326 | 0.84023
495.8 | 0.8141 | 0.8399
497.4 | 0.81482 | 0.84032
498.9 | 0.8153 | 0.84035
500.5 | 0.81607 | 0.8408
502 | 0.8165 | 0.84119
503.6 | 0.8172 | 0.84129
505.1 | 0.81792 | 0.84173
506.7 | 0.81816 | 0.84179
508.2 | 0.81825 | 0.84135
509.7 | 0.8177 | 0.84152
511.3 | 0.81737 | 0.84176
512.8 | 0.8171 | 0.8418
514.4 | 0.81637 | 0.8419
515.9 | 0.81614 | 0.84172
517.5 | 0.81569 | 0.84171
519 | 0.81495 | 0.84201
520.6 | 0.81486 | 0.84199
522.1 | 0.81492 | 0.84193
523.7 | 0.81426 | 0.84222
525.2 | 0.81388 | 0.84179
526.7 | 0.81437 | 0.8414
528.3 | 0.81486 | 0.8414
529.8 | 0.815 | 0.84131
531.4 | 0.81516 | 0.84166
532.9 | 0.81485 | 0.84143
534.5 | 0.81495 | 0.84133
536 | 0.81515 | 0.84116
537.5 | 0.81526 | 0.84097
539.1 | 0.81453 | 0.84097
540.6 | 0.8149 | 0.84089
542.2 | 0.81518 | 0.8409
543.7 | 0.81482 | 0.84062
545.2 | 0.81466 | 0.84067
546.8 | 0.8144 | 0.84054
548.3 | 0.81447 | 0.84077
549.8 | 0.81504 | 0.84106
551.4 | 0.81494 | 0.84102
552.9 | 0.81495 | 0.84125
554.5 | 0.81431 | 0.84127
556 | 0.81414 | 0.84152
557.5 | 0.81414 | 0.84172
559.1 | 0.81422 | 0.84174
560.6 | 0.81455 | 0.84181
562.1 | 0.81478 | 0.842
563.7 | 0.81462 | 0.84205
565.2 | 0.81452 | 0.84196
566.7 | 0.8141 | 0.84248
568.3 | 0.81417 | 0.84249
569.8 | 0.81416 | 0.84245
571.3 | 0.81467 | 0.84256
572.9 | 0.81496 | 0.8427
574.4 | 0.81533 | 0.84265
575.9 | 0.81546 | 0.84259
577.5 | 0.8155 | 0.84238
579 | 0.81524 | 0.84237
580.5 | 0.81549 | 0.84229
582.1 | 0.8155 | 0.84212
583.6 | 0.81544 | 0.84229
585.1 | 0.81521 | 0.84254
586.7 | 0.81527 | 0.84301
588.2 | 0.81523 | 0.84327
589.7 | 0.81513 | 0.84314
591.2 | 0.81463 | 0.84333
592.8 | 0.81446 | 0.84339
594.3 | 0.81437 | 0.84321
595.8 | 0.81467 | 0.84324
597.3 | 0.81464 | 0.84368
598.9 | 0.81503 | 0.8436
600.4 | 0.81491 | 0.84414
601.9 | 0.81479 | 0.84414
603.4 | 0.81463 | 0.84426
605 | 0.81456 | 0.8444
606.5 | 0.81443 | 0.84435
608 | 0.81427 | 0.84423
609.5 | 0.81417 | 0.8439
611.1 | 0.81401 | 0.84374
612.6 | 0.81364 | 0.8437
614.1 | 0.81328 | 0.84364
615.6 | 0.81303 | 0.8436
617.1 | 0.81319 | 0.84386
618.7 | 0.8132 | 0.84352
620.2 | 0.81346 | 0.84316
621.7 | 0.81307 | 0.84315
623.2 | 0.81311 | 0.84287
624.7 | 0.81307 | 0.84281
626.3 | 0.81267 | 0.84264
627.8 | 0.81239 | 0.84256
629.3 | 0.81227 | 0.84245
630.8 | 0.81224 | 0.84218
632.3 | 0.81167 | 0.84216
633.8 | 0.81123 | 0.84189
635.4 | 0.81107 | 0.84166
636.9 | 0.8107 | 0.84142
638.4 | 0.8106 | 0.84142
639.9 | 0.81029 | 0.84117
641.4 | 0.81013 | 0.84122
642.9 | 0.81021 | 0.8412
644.4 | 0.81002 | 0.84109
645.9 | 0.80996 | 0.84075
647.5 | 0.80957 | 0.84062
649 | 0.80938 | 0.84041
650.5 | 0.80924 | 0.84015
652 | 0.80885 | 0.83991
653.5 | 0.80832 | 0.83959
655 | 0.80793 | 0.83921
656.5 | 0.80747 | 0.83897
658 | 0.80755 | 0.83866
659.5 | 0.80709 | 0.83842
661 | 0.80659 | 0.83788
662.5 | 0.80621 | 0.83748
664 | 0.80565 | 0.83705
665.5 | 0.80535 | 0.83638
667 | 0.80494 | 0.83623
668.5 | 0.80462 | 0.83591
670.1 | 0.80433 | 0.83562
671.6 | 0.80402 | 0.83518
673.1 | 0.80379 | 0.8349
674.6 | 0.80307 | 0.83437
676.1 | 0.8026 | 0.8342
677.6 | 0.80251 | 0.83399
679.1 | 0.80208 | 0.83383
680.6 | 0.80219 | 0.83369
682.1 | 0.80201 | 0.83327
683.6 | 0.80184 | 0.83321
685.1 | 0.8018 | 0.83304
686.5 | 0.80171 | 0.83277
688 | 0.8017 | 0.83295
689.5 | 0.80163 | 0.83264
691 | 0.80161 | 0.8327
692.5 | 0.80185 | 0.83273
694 | 0.80192 | 0.83286
695.5 | 0.80203 | 0.83293
697 | 0.80232 | 0.83348
698.5 | 0.80244 | 0.83365
700 | 0.80254 | 0.83386
701.5 | 0.80285 | 0.83384
703 | 0.80325 | 0.83412
704.5 | 0.80341 | 0.8346
706 | 0.80373 | 0.83486
707.4 | 0.80417 | 0.83514
708.9 | 0.80464 | 0.83557
710.4 | 0.80495 | 0.83571
711.9 | 0.8053 | 0.83594
713.4 | 0.80528 | 0.83634
714.9 | 0.8054 | 0.83662
716.4 | 0.80604 | 0.83696
717.8 | 0.80604 | 0.83762
719.3 | 0.80633 | 0.83783
720.8 | 0.80672 | 0.83811
722.3 | 0.80705 | 0.83859
723.8 | 0.80717 | 0.83929
725.3 | 0.80739 | 0.83946
726.7 | 0.80766 | 0.83965
728.2 | 0.8078 | 0.83992
729.7 | 0.80814 | 0.84027
731.2 | 0.80865 | 0.8407
732.6 | 0.80863 | 0.8411
734.1 | 0.80894 | 0.84163
735.6 | 0.80918 | 0.84178
737.1 | 0.80914 | 0.84194
738.6 | 0.80955 | 0.84225
740 | 0.80989 | 0.84226
741.5 | 0.81011 | 0.84243
743 | 0.81033 | 0.84279
744.4 | 0.81056 | 0.84273
745.9 | 0.81082 | 0.84273
747.4 | 0.81077 | 0.84299
748.9 | 0.81118 | 0.84335
750.3 | 0.81135 | 0.84352
751.8 | 0.8115 | 0.84363
753.3 | 0.81189 | 0.8435
754.7 | 0.81182 | 0.84363
756.2 | 0.81196 | 0.84356
757.7 | 0.81191 | 0.84377
759.1 | 0.81176 | 0.84395
760.6 | 0.81173 | 0.84395
762.1 | 0.81187 | 0.84393
763.5 | 0.81192 | 0.84404
765 | 0.81174 | 0.84402
766.4 | 0.81164 | 0.84413
767.9 | 0.81163 | 0.84421
769.4 | 0.81159 | 0.8443
770.8 | 0.81191 | 0.84404
772.3 | 0.81212 | 0.84422
773.7 | 0.81214 | 0.84439
775.2 | 0.81209 | 0.84455
776.7 | 0.81242 | 0.84447
778.1 | 0.81217 | 0.84486
779.6 | 0.81216 | 0.84493
781 | 0.81208 | 0.84502
782.5 | 0.81237 | 0.84516
783.9 | 0.81274 | 0.84532
785.4 | 0.81288 | 0.84543
786.8 | 0.8127 | 0.84546
788.3 | 0.81247 | 0.84562
789.7 | 0.81267 | 0.84592
791.2 | 0.81319 | 0.8459
792.6 | 0.81314 | 0.84631
794.1 | 0.81379 | 0.8465
795.5 | 0.81452 | 0.84676
797 | 0.81525 | 0.84686
798.4 | 0.81551 | 0.8471
799.9 | 0.81538 | 0.84736
801.3 | 0.81567 | 0.84769
802.7 | 0.81642 | 0.84799
804.2 | 0.81716 | 0.84839
805.6 | 0.8176 | 0.8486
807.1 | 0.81794 | 0.84897
808.5 | 0.81808 | 0.84943
810 | 0.81822 | 0.84977
811.4 | 0.81827 | 0.84994
812.8 | 0.81833 | 0.85052
814.3 | 0.81865 | 0.85098
815.7 | 0.81941 | 0.85119
817.1 | 0.82024 | 0.85147
818.6 | 0.82044 | 0.85196
820 | 0.821 | 0.85251
821.4 | 0.82157 | 0.85246
822.9 | 0.82208 | 0.85291
824.3 | 0.82264 | 0.85351
825.7 | 0.82355 | 0.85417
827.2 | 0.82406 | 0.85502
828.6 | 0.82474 | 0.85554
830 | 0.82534 | 0.85622
831.4 | 0.82557 | 0.85679
832.9 | 0.82577 | 0.85737
834.3 | 0.82646 | 0.85784
835.7 | 0.82681 | 0.85842
837.2 | 0.8273 | 0.85929
838.6 | 0.82767 | 0.8598
840 | 0.82837 | 0.86025
841.4 | 0.82888 | 0.86079
842.8 | 0.82972 | 0.86173
844.3 | 0.83027 | 0.86252
845.7 | 0.83086 | 0.86319
847.1 | 0.83168 | 0.86348
848.5 | 0.83236 | 0.86378
849.9 | 0.83244 | 0.86425
851.4 | 0.83264 | 0.86461
852.8 | 0.83345 | 0.86551
854.2 | 0.83457 | 0.86625
855.6 | 0.83516 | 0.86693
857 | 0.83578 | 0.8675
858.4 | 0.83574 | 0.86802
859.8 | 0.83642 | 0.86852
861.2 | 0.83747 | 0.86968
862.7 | 0.8386 | 0.87031
864.1 | 0.8392 | 0.87146
865.5 | 0.8403 | 0.87197
866.9 | 0.84189 | 0.87247
868.3 | 0.84249 | 0.87327
869.7 | 0.84351 | 0.87419
871.1 | 0.84497 | 0.87468
872.5 | 0.84599 | 0.8753
873.9 | 0.84826 | 0.8758
875.3 | 0.84947 | 0.87665
876.7 | 0.85016 | 0.87738
878.1 | 0.85037 | 0.87824
879.5 | 0.85175 | 0.87862
880.9 | 0.85292 | 0.87967
882.3 | 0.85378 | 0.88057
883.7 | 0.85455 | 0.88143
885.1 | 0.855 | 0.88167
886.5 | 0.8554 | 0.88215
887.9 | 0.85617 | 0.88263
889.3 | 0.85624 | 0.88309
890.7 | 0.85672 | 0.88346
892.1 | 0.85756 | 0.88425
893.5 | 0.8581 | 0.88551
894.9 | 0.85852 | 0.88631
896.3 | 0.85948 | 0.88672
897.6 | 0.85968 | 0.8874
899 | 0.86024 | 0.88796
900.4 | 0.86077 | 0.88909
901.8 | 0.86166 | 0.88985
903.2 | 0.86238 | 0.88998
904.6 | 0.86309 | 0.8904
906 | 0.8641 | 0.89096
907.4 | 0.86482 | 0.89159
908.7 | 0.86618 | 0.89265
910.1 | 0.86678 | 0.89352
911.5 | 0.86727 | 0.8943
912.9 | 0.86834 | 0.89543
914.3 | 0.86948 | 0.89591
915.7 | 0.87047 | 0.89627
917 | 0.87141 | 0.89711
918.4 | 0.87188 | 0.89812
919.8 | 0.87311 | 0.89876
921.2 | 0.87403 | 0.89928
922.5 | 0.8751 | 0.89973
923.9 | 0.87591 | 0.90067
925.3 | 0.87671 | 0.90176
926.7 | 0.87698 | 0.90274
928 | 0.8775 | 0.90354
929.4 | 0.87853 | 0.90395
930.8 | 0.87899 | 0.90453
932.2 | 0.87948 | 0.90495
933.5 | 0.88079 | 0.90539
934.9 | 0.88176 | 0.90627
936.3 | 0.88193 | 0.90752
937.6 | 0.88315 | 0.9078
939 | -- | 0.90814
940.4 | 0.8839 | 0.90942
941.8 | 0.88476 | 0.91024
943.1 | 0.88574 | 0.91111
944.5 | 0.88669 | 0.91163
945.8 | 0.88667 | 0.91214
947.2 | 0.88745 | 0.91333
948.6 | 0.88859 | 0.9145
949.9 | 0.88959 | 0.9151
951.3 | 0.89031 | 0.91582
952.7 | 0.89155 | 0.91738
954 | -- | 0.91786
955.4 | 0.89271 | 0.91797
956.8 | 0.89403 | 0.91796
958.1 | 0.89479 | 0.91856
959.5 | -- | 0.91901
960.8 | 0.89631 | 0.91913
962.2 | 0.89688 | 0.91854
963.5 | 0.89782 | 0.91818
964.9 | 0.89877 | 0.91923
966.3 | 0.89947 | 0.91947
967.6 | 0.89971 | 0.91901
969 | 0.89981 | 0.91878
970.3 | 0.9015 | --
971.7 | -- | 0.91899
973 | -- | 0.91917
974.4 | 0.90138 | 0.91955
975.7 | -- | --
977.1 | 0.90248 | 0.91965
978.4 | 0.9038 | 0.91922
979.8 | 0.90449 | 0.91991
981.1 | 0.90603 | 0.92051
982.5 | 0.90685 | 0.92068
983.8 | -- | 0.91991
985.2 | 0.90848 | --
986.5 | -- | 0.92001
987.9 | 0.90878 | 0.92104
989.2 | 0.90944 | 0.92147
990.6 | 0.90957 | --
991.9 | -- | 0.92265
993.3 | -- | 0.92334
994.6 | -- | 0.92489
996 | 0.90827 | 0.92633
997.3 | -- | --
998.7 | -- | 0.92748
1000 | 0.90839 | --
1001.4 | -- | --
1002.7 | -- | --
1004 | -- | --
1005.4 | -- | --
1006.7 | -- | --
1008.1 | -- | --
1009.4 | -- | --
1010.8 | -- | --
1012.1 | -- | --
1013.5 | -- | --
1014.8 | -- | --
1016.1 | -- | --
1017.5 | -- | --
1018.8 | -- | --
1020.2 | -- | --
1021.5 | -- | --
1022.8 | -- | --
1024.2 | -- | --
1025.5 | -- | --
1026.9 | -- | --
1028.2 | -- | --
1029.5 | -- | --
1030.9 | -- | --
1032.2 | -- | 0.92758
973.9 | -- | 0.92816
977.8 | -- | --
981.7 | -- | --
985.6 | -- | --
989.5 | -- | 0.92893
993.5 | 0.90826 | --
997.4 | -- | --
1001.3 | -- | 0.9306
1005.2 | 0.90776 | 0.93133
1009.1 | 0.90788 | 0.93232
1013 | 0.9094 | 0.93435
1016.9 | 0.91094 | 0.93582
1020.7 | 0.91182 | 0.93646
1024.6 | 0.91356 | 0.93712
1028.5 | 0.91543 | 0.93758
1032.4 | 0.91796 | --
1036.3 | 0.91907 | 0.93947
1040.2 | 0.92075 | 0.93995
1044.1 | 0.92226 | 0.93978
1048 | 0.92425 | 0.94031
1051.8 | 0.92474 | 0.94072
1055.7 | 0.9243 | 0.94156
1059.6 | 0.92575 | 0.94313
1063.5 | 0.9264 | 0.94349
1067.3 | 0.92644 | 0.94476
1071.2 | 0.92648 | 0.94527
1075.1 | 0.92776 | 0.94528
1078.9 | 0.93017 | 0.94679
1082.8 | 0.93023 | 0.94825
1086.7 | 0.93064 | 0.94921
1090.5 | 0.93231 | 0.95055
1094.4 | 0.93392 | 0.94998
1098.3 | 0.93535 | 0.95049
1102.1 | 0.93594 | 0.95187
1106 | 0.93666 | 0.95271
1109.8 | 0.93843 | 0.95483
1113.7 | 0.93926 | 0.95677
1117.5 | 0.93959 | 0.95722
1121.4 | 0.94023 | 0.95728
1125.2 | 0.9415 | 0.95819
1129.1 | 0.94196 | 0.95972
1132.9 | 0.94178 | 0.96141
1136.7 | 0.94275 | 0.96239
1140.6 | 0.9432 | 0.96344
1144.4 | 0.94364 | 0.96386
1148.2 | 0.94457 | 0.96386
1152.1 | 0.94546 | 0.9647
1155.9 | 0.94611 | 0.96522
1159.7 | 0.9466 | 0.96628
1163.6 | 0.94681 | 0.96655
1167.4 | 0.94759 | 0.96632
1171.2 | 0.95016 | 0.96675
1175 | 0.95071 | 0.96804
1178.8 | 0.95041 | 0.96965
1182.7 | 0.9515 | 0.97064
1186.5 | 0.95184 | 0.97109
1190.3 | 0.95201 | 0.97104
1194.1 | 0.9521 | 0.97168
1197.9 | 0.95299 | 0.97162
1201.7 | 0.95409 | 0.97192
1205.5 | 0.95544 | 0.9722
1209.3 | 0.95607 | 0.97333
1213.1 | 0.95463 | 0.97433
1216.9 | 0.95595 | 0.97406
1220.7 | 0.95781 | 0.9751
1224.5 | 0.958 | 0.97563
1228.3 | 0.95917 | 0.97606
1232.1 | 0.95982 | 0.97617
1235.9 | 0.96039 | 0.97552
1239.7 | 0.96145 | 0.97478
1243.5 | 0.96113 | 0.97511
1247.2 | 0.96107 | 0.97628
1251 | 0.9622 | 0.97631
1254.8 | 0.96312 | 0.97662
1258.6 | 0.96285 | 0.9769
1262.3 | 0.96287 | 0.97743
1266.1 | 0.96335 | 0.97714
1269.9 | 0.96339 | 0.97689
1273.7 | 0.96361 | 0.97753
1277.4 | 0.96347 | 0.97773
1281.2 | 0.96221 | 0.97817
1285 | 0.96216 | 0.97797
1288.7 | 0.9624 | 0.97821
1292.5 | 0.9621 | 0.9787
1296.2 | 0.96238 | 0.97872
1300 | 0.96291 | 0.97865
1303.7 | 0.96318 | 0.9783
1307.5 | 0.96318 | 0.97858
1311.2 | 0.96377 | 0.97897
1315 | 0.96442 | 0.97871
1318.7 | 0.96512 | 0.97869
1322.5 | 0.96626 | 0.97897
1326.2 | 0.96713 | 0.9785
1329.9 | 0.96787 | 0.9787
1333.7 | 0.96841 | 0.97862
1337.4 | 0.96845 | 0.97786
1341.1 | 0.96887 | 0.9782
1344.9 | 0.96895 | 0.97862
1348.6 | 0.96893 | 0.97828
1352.3 | 0.96875 | 0.97799
1356 | 0.96847 | 0.97843
1359.7 | 0.96865 | 0.97866
1363.5 | 0.96908 | 0.97845
1367.2 | 0.96862 | 0.97778
1370.9 | 0.96814 | 0.97738
1374.6 | 0.96813 | 0.9781
1378.3 | 0.968 | 0.97838
1382 | 0.9675 | 0.9785
1385.7 | 0.96665 | 0.97833
1389.4 | 0.96615 | 0.97855
1393.1 | 0.96604 | 0.9789
1396.8 | 0.96573 | 0.97928
1400.5 | 0.96563 | 0.97924
1404.2 | 0.96528 | 0.97978
1407.9 | 0.96535 | 0.98115
1411.6 | 0.96544 | 0.98061
1415.3 | 0.96568 | 0.98046
1418.9 | 0.96662 | 0.9808
1422.6 | 0.9672 | 0.98113
1426.3 | 0.96881 | 0.98212
1430 | 0.96939 | 0.98215
1433.7 | 0.96837 | 0.98224
1437.3 | 0.96901 | 0.98266
1441 | 0.96993 | 0.98263
1444.7 | 0.97026 | 0.98241
1448.3 | 0.97 | 0.98193
1452 | 0.96963 | 0.98124
1455.6 | 0.97009 | 0.98157
1459.3 | 0.97026 | 0.98188
1463 | 0.97075 | 0.9815
1466.6 | 0.97065 | 0.98178
1470.3 | 0.97102 | 0.98207
1473.9 | 0.97272 | 0.98243
1477.6 | 0.97267 | 0.98331
1481.2 | 0.9718 | 0.98342
1484.8 | 0.97208 | 0.98303
1488.5 | 0.97312 | 0.98347
1492.1 | 0.97332 | 0.9842
1495.8 | 0.97228 | 0.98454
1499.4 | 0.97184 | 0.98439
1503 | 0.97193 | 0.98522
1506.6 | 0.97303 | 0.98596
1510.3 | 0.97362 | 0.98611
1513.9 | 0.97393 | 0.98649
1517.5 | 0.97451 | 0.987
1521.1 | 0.97439 | 0.9878
1524.7 | 0.975 | 0.98767
1528.3 | 0.97551 | 0.98757
1532 | 0.97601 | 0.98786
1535.6 | 0.97637 | 0.989
1539.2 | 0.9767 | 0.99004
1542.8 | 0.97671 | 0.98964
1546.4 | 0.9756 | 0.99022
1550 | 0.97596 | 0.99076
1553.6 | 0.97574 | 0.99208
1557.2 | 0.97575 | 0.99362
1560.7 | 0.97701 | 0.99362
1564.3 | 0.97628 | 0.99344
1567.9 | 0.97496 | 0.99275
1571.5 | 0.97556 | 0.99237
1575.1 | 0.97701 | 0.99188
1578.7 | 0.9768 | 0.99223
1582.2 | 0.97615 | 0.99327
1585.8 | 0.97629 | 0.99307
1589.4 | 0.97663 | 0.99243
1592.9 | 0.97678 | 0.99176
1596.5 | 0.97652 | 0.99192
1600.1 | 0.97548 | 0.99182
1603.6 | 0.97547 | 0.99155
1607.2 | 0.97699 | 0.99047
1610.7 | 0.97596 | 0.98857
1614.3 | 0.97498 | 0.9887
1617.8 | 0.97584 | 0.98968
1621.4 | 0.97579 | 0.99026
1624.9 | 0.97579 | 0.99088
1628.5 | 0.97531 | 0.99132
1632 | 0.97533 | 0.9916
1635.6 | 0.97683 | 0.99209
1639.1 | 0.97786 | 0.99234
1642.6 | 0.97908 | 0.99255
1646.1 | 0.98105 | 0.99293
1649.7 | 0.98347 | 0.99317
1653.2 | 0.9848 | 0.99307
1656.7 | 0.98526 | 0.99369
1660.2 | 0.98638 | 0.9948
1663.8 | 0.98811 | 0.99497
1667.3 | 0.98957 | 0.99518
1670.8 | 0.99054 | 0.99555
1674.3 | 0.99026 | 0.99654
1677.8 | 0.9898 | 0.99716
1681.3 | 0.98962 | 0.99894
1684.8 | 0.98771 | 1.00077
1688.3 | 0.98687 | 1.00016
1691.8 | 0.98648 | 1.00044
1695.3 | 0.98584 | 1.0014
1698.8 | 0.98592 | 1.00315
1702.2 | 0.98483 | 1.00297
1705.7 | 0.98366 | 1.00367
1709.2 | 0.98287 | 1.00522
1712.7 | 0.98265 | 1.00467
1716.2 | 0.98475 | 1.00539
1719.6 | 0.98637 | 1.00511
1723.1 | 0.98741 | 1.00502
1726.6 | 0.98735 | 1.00357
1730 | 0.98697 | 1.00274
1733.5 | 0.98843 | 1.00278
1737 | 0.98863 | 1.00206
1740.4 | 0.98883 | 1.00234
1743.9 | 0.9891 | 1.00245
1747.3 | 0.98754 | 1.00119
1750.8 | 0.98598 | 0.9981
1754.2 | 0.98251 | 0.99844
1757.7 | 0.97984 | 0.99794
1761.1 | 0.97994 | 0.99556
1764.5 | 0.97865 | 0.99639
1768 | 0.97883 | 0.99657
1771.4 | 0.97781 | 0.99725
1774.8 | 0.97804 | 0.99734
1778.2 | 0.97895 | 0.99786
1781.7 | 0.97942 | 0.99792
1785.1 | 0.98136 | 0.99613
1788.5 | 0.98221 | 0.99475
1791.9 | 0.98484 | 0.99382
1795.3 | 0.98623 | 0.99325
1798.7 | 0.9852 | 0.99415
1802.1 | 0.98806 | 0.9963
1805.5 | 0.98934 | 0.99693
1808.9 | 0.98705 | 0.99738
1812.3 | 0.98695 | 0.99819
1815.7 | 0.98939 | 0.99808
1819.1 | 0.99001 | 0.99955
1822.5 | 0.98979 | 1.00026
1825.9 | 0.99169 | 1.00118
1829.3 | 0.99284 | 1.00371
1832.7 | 0.99389 | 1.00487
1836 | 0.99579 | 1.00627
1839.4 | 0.9941 | 1.00818
1842.8 | 0.99351 | 1.00898
1846.2 | 0.99495 | 1.00886
1849.5 | 0.99312 | 1.01095
1852.9 | 0.99381 | 1.01417
1856.2 | 0.99137 | 1.01294
1859.6 | 0.98539 | 1.01433
1863 | 0.97855 | 1.01282
1866.3 | 0.97677 | 1.01053
1869.7 | 0.9779 | 1.0134
1873 | 0.97459 | 1.00884
1876.3 | 0.97237 | 1.0059
1879.7 | 0.97734 | 1.00482
1883 | 0.99 | 1.00371
1886.3 | 0.99618 | 1.00357
1889.7 | 0.98845 | 0.99774
1893 | 0.9963 | 0.99748
1896.3 | 1.00591 | 1.00187
1899.6 | 1.01285 | 1.00163
1903 | 1.01901 | 0.99695
1868.7 | 1.01794 | 1.00132
1871.6 | 1.02711 | 1.00609
1874.5 | 1.03985 | 1.01188
1877.4 | 1.03704 | 1.01272
1880.3 | 1.02793 | 1.00685
1883.2 | 1.02563 | 1.01396
1886.1 | 1.03319 | 1.01709
1889 | 1.02708 | 1.0182
1891.8 | 1.02535 | 1.01892
1894.7 | 1.02747 | 1.01866
1897.6 | 1.02056 | 1.02445
1900.4 | 1.01924 | 1.02536
1903.3 | 1.01181 | 1.02534
1906.1 | 1.00194 | 1.02582
1909 | 1.00313 | 1.02772
1911.8 | 1.00261 | 1.02608
1914.7 | 0.9996 | 1.02302
1917.5 | 0.99696 | 1.02234
1920.3 | 1.00185 | 1.02546
1923.2 | 1.00554 | 1.02989
1926 | 1.00294 | 1.02906
1928.8 | 1.00308 | 1.02933
1931.7 | 1.00516 | 1.02983
1934.5 | 1.00882 | 1.0326
1937.3 | 1.01186 | 1.03365
1940.1 | 1.01138 | 1.0339
1942.9 | 1.01027 | 1.03554
1945.7 | 1.01143 | 1.03377
1948.5 | 1.01253 | 1.03384
1951.3 | 1.01293 | 1.03726
1954.1 | 1.01276 | 1.03874
1956.9 | 1.01318 | 1.03962
1959.7 | 1.01509 | 1.04104
1962.5 | 1.0131 | 1.04056
1965.2 | 1.0105 | 1.04015
1968 | 1.00866 | 1.04275
1970.8 | 1.00532 | 1.04208
1973.6 | 1.00679 | 1.04184
1976.3 | 1.01058 | 1.0414
1979.1 | 1.01093 | 1.04361
1981.9 | 1.0067 | 1.047
1984.6 | 1.00388 | 1.04737
1987.4 | 1.00543 | 1.04785
1990.1 | 1.00663 | 1.04681
1992.9 | 1.00679 | 1.0451
1995.6 | 1.0091 | 1.04364
1998.4 | 1.01471 | 1.0444
2001.1 | 1.0214 | 1.04552
2003.8 | 1.0261 | 1.05047
2006.6 | 1.02388 | 1.05334
2009.3 | 1.02509 | 1.05361
2012 | 1.03055 | 1.06084
2014.7 | 1.03344 | 1.06262
2017.4 | 1.03539 | 1.06509
2020.2 | 1.0378 | 1.06546
2022.9 | 1.04361 | 1.0657
2025.6 | 1.04797 | 1.0719
2028.3 | 1.0478 | 1.06909
2031 | 1.04598 | 1.07349
2033.7 | 1.04369 | 1.07528
2036.4 | 1.04616 | 1.07299
2039.1 | 1.0474 | 1.06945
2041.8 | 1.04497 | 1.06488
2044.5 | 1.04656 | 1.0606
2047.1 | 1.04422 | 1.05802
2049.8 | 1.04643 | 1.06762
2052.5 | 1.0497 | 1.07468
2055.2 | 1.0447 | 1.06983
2057.9 | 1.03679 | 1.06487
2060.5 | 1.03733 | 1.06658
2063.2 | 1.04047 | 1.06471
2065.9 | 1.0391 | 1.06072
2068.5 | 1.04133 | 1.07457
2071.2 | 1.04815 | 1.07897
2073.8 | 1.04988 | 1.07358
2076.5 | 1.04762 | 1.07479
2079.1 | 1.04764 | 1.08637
2081.8 | 1.05413 | 1.08817
2084.4 | 1.06498 | 1.08948
2087.1 | 1.06642 | 1.09949
2089.7 | 1.05402 | 1.09045
2092.3 | 1.0541 | 1.07983
2095 | 1.07736 | 1.08209
2097.6 | 1.08309 | 1.0864
2100.2 | 1.07297 | 1.09435
2102.8 | 1.07076 | 1.09366
2105.5 | 1.07703 | 1.08569
2108.1 | 1.08454 | 1.09182
2110.7 | 1.08884 | 1.08494
2113.3 | 1.09185 | 1.08354
2115.9 | 1.10667 | 1.09638
2118.5 | 1.13117 | 1.08985
2121.1 | 1.13935 | 1.09777
2123.7 | 1.12141 | 1.09711
2126.3 | 1.1058 | 1.0948
2128.9 | 1.10968 | 1.09947
2131.5 | 1.14567 | 1.09035
2134.1 | 1.15824 | 1.09035
2136.7 | 1.13933 | 1.09677
2139.3 | 1.13089 | 1.09737
2141.9 | 1.13504 | 1.09654
2144.4 | 1.1245 | 1.10648
2147 | 1.11897 | 1.1033
2149.6 | 1.11952 | 1.10911
2152.2 | 1.11579 | 1.12363
2154.7 | 1.13381 | 1.10859
2157.3 | 1.13735 | 1.10091
2159.9 | 1.09812 | 1.1015
2162.4 | 1.07984 | 1.09838
2165 | 1.08391 | 1.09112
2167.5 | 1.07896 | 1.08784
2170.1 | 1.06082 | 1.09699
2172.6 | 1.05387 | 1.10573
2175.2 | 1.04424 | 1.0999
2177.7 | 1.01961 | 1.07684
2180.3 | 1.00947 | 1.07818
2182.8 | 1.01231 | 1.07797
2185.4 | 1.0302 | 1.07094
2187.9 | 1.0387 | 1.07616
2190.4 | 1.03652 | 1.07044
2193 | 1.03998 | 1.0814
2195.5 | 1.02986 | 1.08338
2198 | 1.02157 | 1.07928
2200.6 | 1.0375 | 1.08197
2203.1 | 1.04676 | 1.06403
2205.6 | 1.05334 | 1.06445
2208.1 | 1.07602 | 1.08319
2210.6 | 1.0746 | 1.07873
2213.1 | 1.04826 | 1.06837
2215.7 | 1.0466 | 1.06998
2218.2 | 1.05262 | 1.0812
2220.7 | 1.04606 | 1.07765
2223.2 | 1.04494 | 1.06891
2225.7 | 1.0549 | 1.05485
2228.2 | 1.06018 | 1.05353
2230.7 | 1.05094 | 1.03718
2233.2 | 1.04042 | 1.01976
2235.7 | 1.02232 | 1.02247
2238.1 | 1.01686 | 1.02533
2240.6 | 1.02379 | 1.06952
2243.1 | 1.01444 | 1.09727
2245.6 | 1.01965 | 1.07712
2248.1 | 1.00578 | 1.08402
2250.6 | 0.99478 | 1.10009
2253 | 1.01145 | 1.11336
2255.5 | 0.99734 | 1.11231
2258 | 1.00845 | 1.13173
2260.5 | 1.02832 | 1.15619
2262.9 | 1.03906 | 1.17567
2265.4 | 1.03562 | 1.18047
2267.9 | 1.02577 | 1.19876
2270.3 | 1.01367 | 1.23251
2272.8 | 1.02563 | 1.20143
2275.2 | 1.11924 | 1.20047
2277.7 | 1.18211 | 1.17542
2280.1 | 1.21353 | 1.1793
2282.6 | 1.26441 | 2.45277
2285 | 1.26797 | 2.48221
2287.5 | 1.27132 | 2.4803
2289.9 | 1.26688 | 2.43925
2292.4 | 1.33202 | 2.46562
2294.8 | 1.36394 | 2.65939
2297.3 | 1.39993 | 2.5877
2299.7 | 1.38805 | 2.48186
2302.1 | 1.26973 | 2.47037
2304.6 | 1.20887 | 2.49345
2307 | 1.49456 | 2.45095
2309.4 | 1.46012 | 2.46174
2311.9 | 1.45586 | 2.56829
2314.3 | 1.58306 | 2.60395
2316.7 | 1.48814 | 2.58298
2319.1 | 1.34655 | 1.39528
2321.6 | 1.3287 | 1.40173
2324 | 1.78647 | 1.53917
2326.4 | 1.7348 | 1.79132
2328.8 | 1.73496 | 1.85071
2331.2 | 1.7225 | 1.60892
2333.6 | 1.29458 | 1.63833
2336.1 | 1.27907 | 1.79942
2338.5 | 1.22966 | 1.75812
2340.9 | 1.25601 | --
2343.3 | 1.24008 | 1.94029
2345.7 | 1.21892 | --
2348.1 | 1.64421 | 1.99339
2350.5 | 1.16816 | --
2352.9 | 1.37583 | 2.0783
2355.3 | 0.466 | 1.92939
2357.7 | 0.67395 | 2.03532
2360.1 | 0.72189 | 2.06812
2362.5 | 0.64775 | 1.9828
2364.8 | 0.59469 | 1.98534
2367.2 | 0.62812 | 1.85724
2369.6 | 0.49988 | 1.71456
2372 | 0.4518 | 1.5816
2374.4 | 0.59908 | 1.32839
2376.8 | -- | 1.309
2379.2 | -0.17035 | 0.74382
2381.5 | -0.3294 | 1.14347
2383.9 | 0.43634 | 0.86009
2386.3 | 0.26125 | 0.78329
2388.7 | 0.45452 | 0.82981
2391 | 0.33665 | 0.89556
2393.4 | 0.45738 | 0.61273
2395.8 | -- | 0.6712
2398.1 | -- | --
2400.5 | 0.28512 | 0.81212
2402.9 | 0.62259 | 0.48265
2405.2 | 0.71901 | 0.3273
2407.6 | -- | 0.20614
2410 | 0.11997 | 0.20378
2412.3 | 0.86624 | 0.44697
2414.7 | 0.96344 | 0.29326
2417 | 1.0875 | 0.76958
2419.4 | 1.00717 | 0.41684
2421.7 | 0.95954 | 0.55794
2424.1 | 1.08837 | 0.65317
2426.4 | 0.96763 | --
2428.8 | 1.23896 | 0.46505
2431.1 | 0.85202 | --
2433.5 | 1.28779 | -0.26393
2435.8 | 1.40705 | -0.16987
2438.2 | 1.43132 | 0.21813
2440.5 | 1.52825 | 0.03673
2442.9 | 1.40381 | 0.17782
2445.2 | 1.38768 | 0.21702
2447.5 | 1.48439 | 0.43201
2449.9 | 2.0326 | 0.34887
2452.2 | 2.0326 | 0.32927
2454.5 | 1.54862 | --
2456.9 | 1.71004 | 0.50564
2459.2 | 1.32257 | 0.52328
2461.5 | 1.22555 | 0.5361
2463.9 | 0.93556 | 0.32446
2466.2 | 0.68652 | 0.31741
2468.5 | 0.65462 | 0.29389
2470.9 | 1.42651 | 0.92
2473.2 | 1.13621 | 0.68484
2475.5 | 0.74856 | --
2477.8 | 0.84494 | --
2480.2 | 1.1022 | 0.13222
2482.5 | 1.23073 | 0.24308
2484.8 | 1.17783 | 0.45472
2487.1 | 1.12933 | 0.5919
2489.4 | 1.3225 | 0.49784
2491.8 | 1.08891 | 0.58602
2494.1 | 1.33288 | 0.62717
2496.4 | 0.53356 | 0.61961
2498.7 | 0.91753 | 0.53734
2501 | 0.82066 | 0.58694
2503.3 | -- | 0.77126
2505.6 | 0.75626 | 1.41993
2507.9 | 0.61037 | --
2510.3 | 0.64041 | 1.14135
2512.6 | 1.31944 | --
2514.9 | 1.87696 | 0.66767
2517.2 | 0.35171 | 0.68027
--
--
--
--
--
--
--
--
--
--
--
--
--
--
--
--
--
--
--
--
--
--
--
--
--
--
--
--
--
--
--
--
--
--
--
--
--
--
--
--

## CMG_with_Cu
Wavelength (nm) | DHR Signal, pristine | DHR signal, irradiated | Material was irradiated with 95 keV electrons to 2.75e13 e/cm2 fluence
275 | 1.10574 | 1.37665 | CMG solar panel cover glass with copper foil backing. Antireflective (AR) coating is applied to the front surface of the coverglass,
276.6 | 1.15229 | 0.87021
278.1 | 1.08898 | 1.19231
279.7 | 1.01544 | 1.33146
281.3 | 1.05269 | 1.24695
282.9 | 0.97795 | 1.19699
284.5 | 0.9435 | 1.10511
286 | 0.88744 | 1.0982
287.6 | 0.81839 | 1.0608
289.2 | 0.83565 | 1.08117
290.8 | 0.76332 | 1.12311
292.4 | 0.72776 | 1.10471
293.9 | 0.75294 | 1.06422
295.5 | 0.65864 | 1.03564
297.1 | 0.55068 | 0.92035
298.7 | 0.61856 | 0.92716
300.2 | 0.61666 | 0.90699
301.8 | 0.5814 | 0.89676
303.4 | 0.59387 | 0.88686
305 | 0.5866 | 0.91851
306.5 | 0.60963 | 0.92941
308.1 | 0.65115 | 0.91001
309.7 | 0.64012 | 0.87593
311.3 | 0.71378 | 0.8926
312.9 | 0.80037 | 0.92317
314.4 | 0.80218 | 0.89296
316 | 0.75328 | 0.9023
317.6 | 0.76284 | 0.82621
319.2 | 0.80332 | 0.79388
320.7 | 0.83384 | 0.78454
322.3 | 0.8891 | 0.71604
323.9 | 0.90274 | 0.71319
325.5 | 0.88627 | 0.69135
327 | 0.90628 | 0.67594
328.6 | 0.83949 | 0.61278
330.2 | 0.84011 | 0.55536
331.7 | 0.8484 | 0.4805
333.3 | 0.80982 | 0.47313
334.9 | 0.78303 | 0.42458
336.5 | 0.76485 | 0.38483
338 | 0.73778 | 0.35824
339.6 | 0.68007 | 0.33399
341.2 | 0.58819 | 0.33489
342.8 | 0.54409 | 0.3411
344.3 | 0.48874 | 0.33775
345.9 | 0.45287 | 0.36492
347.5 | 0.41472 | 0.34625
349.1 | 0.39096 | 0.33392
350.6 | 0.37713 | 0.32422
352.2 | 0.38451 | 0.34092
353.8 | 0.36861 | 0.38046
355.3 | 0.34278 | 0.42397
356.9 | 0.33952 | 0.41312
358.5 | 0.3448 | 0.41185
360 | 0.32595 | 0.37862
361.6 | 0.32989 | 0.37038
363.2 | 0.31712 | 0.35038
364.8 | 0.31762 | 0.3354
366.3 | 0.32874 | 0.32084
367.9 | 0.34143 | 0.32289
369.5 | 0.32216 | 0.31349
371 | 0.30981 | 0.30048
372.6 | 0.30218 | 0.28826
374.2 | 0.30003 | 0.27569
375.7 | 0.30947 | 0.26396
377.3 | 0.31678 | 0.2552
378.9 | 0.31691 | 0.25406
380.4 | 0.30716 | 0.25235
382 | 0.3051 | 0.24605
383.6 | 0.29247 | 0.24681
385.2 | 0.27485 | 0.24121
386.7 | 0.27094 | 0.24025
388.3 | 0.2715 | 0.23325
389.9 | 0.26718 | 0.23418
391.4 | 0.25923 | 0.23937
393 | 0.25568 | 0.24041
394.5 | 0.25444 | 0.2403
396.1 | 0.25523 | 0.24401
397.7 | 0.25826 | 0.2461
399.2 | 0.25727 | 0.24083
400.8 | 0.25685 | 0.23858
402.4 | 0.25751 | 0.23686
403.9 | 0.25695 | 0.23485
405.5 | 0.25308 | 0.23583
407.1 | 0.25308 | 0.23485
408.6 | 0.25379 | 0.23287
410.2 | 0.25075 | 0.23275
411.8 | 0.24918 | 0.23346
413.3 | 0.24223 | 0.23159
414.9 | 0.24102 | 0.23019
416.4 | 0.2406 | 0.23029
418 | 0.24253 | 0.23206
419.6 | 0.24232 | 0.2325
421.1 | 0.24559 | 0.23298
422.7 | 0.24597 | 0.23488
424.3 | 0.24877 | 0.23568
425.8 | 0.25082 | 0.23637
427.4 | 0.2507 | 0.23717
428.9 | 0.24954 | 0.23711
430.5 | 0.25185 | 0.23857
432.1 | 0.25183 | 0.23967
433.6 | 0.25208 | 0.24079
435.2 | 0.25316 | 0.2401
436.7 | 0.2545 | 0.24191
438.3 | 0.25338 | 0.24067
439.9 | 0.25449 | 0.24184
441.4 | 0.25264 | 0.2419
443 | 0.25193 | 0.24233
444.5 | 0.25343 | 0.24283
446.1 | 0.25492 | 0.24406
447.7 | 0.25439 | 0.24322
449.2 | 0.25575 | 0.24493
450.8 | 0.25724 | 0.24526
452.3 | 0.25876 | 0.24639
453.9 | 0.25969 | 0.24771
455.4 | 0.26097 | 0.24904
457 | 0.26179 | 0.24934
458.6 | 0.26259 | 0.25086
460.1 | 0.26349 | 0.25176
461.7 | 0.26497 | 0.25371
463.2 | 0.26667 | 0.25578
464.8 | 0.26916 | 0.25747
466.3 | 0.27097 | 0.25869
467.9 | 0.27065 | 0.26095
469.4 | 0.27123 | 0.26229
471 | 0.27221 | 0.26443
472.5 | 0.27314 | 0.26588
474.1 | 0.27543 | 0.26742
475.7 | 0.27705 | 0.26989
477.2 | 0.27865 | 0.27069
478.8 | 0.27922 | 0.2731
480.3 | 0.27994 | 0.27543
481.9 | 0.28104 | 0.27695
483.4 | 0.28256 | 0.27851
485 | 0.28457 | 0.28008
486.5 | 0.28491 | 0.28252
488.1 | 0.28635 | 0.28443
489.6 | 0.28812 | 0.28606
491.2 | 0.2893 | 0.28762
492.7 | 0.29079 | 0.28969
494.3 | 0.29246 | 0.29172
495.8 | 0.29433 | 0.29358
497.4 | 0.29685 | 0.29527
498.9 | 0.29814 | 0.29638
500.5 | 0.30007 | 0.29862
502 | 0.30235 | 0.30019
503.6 | 0.30506 | 0.30206
505.1 | 0.30707 | 0.30443
506.7 | 0.30883 | 0.30662
508.2 | 0.31073 | 0.3088
509.7 | 0.3121 | 0.30959
511.3 | 0.31417 | 0.31174
512.8 | 0.31591 | 0.31356
514.4 | 0.31717 | 0.31545
515.9 | 0.31917 | 0.31713
517.5 | 0.32105 | 0.3192
519 | 0.32242 | 0.32124
520.6 | 0.3242 | 0.32321
522.1 | 0.32562 | 0.32494
523.7 | 0.32734 | 0.32685
525.2 | 0.32896 | 0.32849
526.7 | 0.33125 | 0.33007
528.3 | 0.33334 | 0.33189
529.8 | 0.33514 | 0.33359
531.4 | 0.33713 | 0.33556
532.9 | 0.33899 | 0.33759
534.5 | 0.34088 | 0.33935
536 | 0.34311 | 0.34151
537.5 | 0.34549 | 0.34365
539.1 | 0.34804 | 0.34574
540.6 | 0.35069 | 0.34764
542.2 | 0.35348 | 0.35016
543.7 | 0.35633 | 0.35291
545.2 | 0.3591 | 0.35635
546.8 | 0.36288 | 0.36004
548.3 | 0.36716 | 0.36401
549.8 | 0.37166 | 0.36846
551.4 | 0.37611 | 0.37308
552.9 | 0.38081 | 0.37852
554.5 | 0.38596 | 0.38418
556 | 0.39168 | 0.39045
557.5 | 0.39806 | 0.39695
559.1 | 0.40513 | 0.4043
560.6 | 0.41306 | 0.41215
562.1 | 0.42138 | 0.42085
563.7 | 0.43002 | 0.43001
565.2 | 0.43917 | 0.4392
566.7 | 0.44897 | 0.44917
568.3 | 0.45925 | 0.45911
569.8 | 0.47027 | 0.46939
571.3 | 0.48143 | 0.48035
572.9 | 0.49298 | 0.49147
574.4 | 0.50487 | 0.50266
575.9 | 0.51649 | 0.51388
577.5 | 0.52824 | 0.5254
579 | 0.54018 | 0.53673
580.5 | 0.55194 | 0.54836
582.1 | 0.56338 | 0.55988
583.6 | 0.57497 | 0.5709
585.1 | 0.58629 | 0.58179
586.7 | 0.59743 | 0.59253
588.2 | 0.60819 | 0.60346
589.7 | 0.61895 | 0.6139
591.2 | 0.6292 | 0.62441
592.8 | 0.63957 | 0.63446
594.3 | 0.64921 | 0.64412
595.8 | 0.65885 | 0.65354
597.3 | 0.66826 | 0.66302
598.9 | 0.6772 | 0.67198
600.4 | 0.6857 | 0.68099
601.9 | 0.694 | 0.68942
603.4 | 0.70202 | 0.69765
605 | 0.71036 | 0.70554
606.5 | 0.71795 | 0.7134
608 | 0.72501 | 0.7207
609.5 | 0.73203 | 0.7279
611.1 | 0.73882 | 0.73473
612.6 | 0.74524 | 0.74135
614.1 | 0.75137 | 0.74787
615.6 | 0.75782 | 0.75416
617.1 | 0.76386 | 0.76018
618.7 | 0.76954 | 0.76568
620.2 | 0.77518 | 0.77102
621.7 | 0.77992 | 0.77608
623.2 | 0.78481 | 0.78086
624.7 | 0.7896 | 0.78595
626.3 | 0.79362 | 0.79059
627.8 | 0.79781 | 0.7948
629.3 | 0.80197 | 0.79899
630.8 | 0.80577 | 0.80299
632.3 | 0.80932 | 0.80701
633.8 | 0.81307 | 0.81074
635.4 | 0.81686 | 0.81434
636.9 | 0.82029 | 0.81773
638.4 | 0.82358 | 0.82092
639.9 | 0.82674 | 0.82385
641.4 | 0.82972 | 0.827
642.9 | 0.83319 | 0.82997
644.4 | 0.83642 | 0.83321
645.9 | 0.83905 | 0.83591
647.5 | 0.84218 | 0.83846
649 | 0.8448 | 0.84115
650.5 | 0.84732 | 0.84385
652 | 0.8496 | 0.84642
653.5 | 0.852 | 0.84893
655 | 0.85439 | 0.85118
656.5 | 0.85661 | 0.85339
658 | 0.85905 | 0.85541
659.5 | 0.86098 | 0.85761
661 | 0.86275 | 0.85987
662.5 | 0.86504 | 0.86214
664 | 0.86675 | 0.8643
665.5 | 0.86861 | 0.86603
667 | 0.87038 | 0.86792
668.5 | 0.87213 | 0.86963
670.1 | 0.87341 | 0.87136
671.6 | 0.87502 | 0.87296
673.1 | 0.87662 | 0.87453
674.6 | 0.87803 | 0.87585
676.1 | 0.87939 | 0.87745
677.6 | 0.88117 | 0.87894
679.1 | 0.882 | 0.88042
680.6 | 0.8835 | 0.88201
682.1 | 0.88484 | 0.8831
683.6 | 0.88616 | 0.88431
685.1 | 0.8874 | 0.88554
686.5 | 0.88901 | 0.88673
688 | 0.89045 | 0.88837
689.5 | 0.89168 | 0.88942
691 | 0.89298 | 0.89083
692.5 | 0.89434 | 0.89201
694 | 0.89522 | 0.89328
695.5 | 0.89652 | 0.89473
697 | 0.89782 | 0.89643
698.5 | 0.89892 | 0.89779
700 | 0.89989 | 0.89916
701.5 | 0.90141 | 0.90037
703 | 0.90266 | 0.90158
704.5 | 0.90371 | 0.90317
706 | 0.90499 | 0.9047
707.4 | 0.90605 | 0.90592
708.9 | 0.90736 | 0.90732
710.4 | 0.90851 | 0.90833
711.9 | 0.90961 | 0.90966
713.4 | 0.91061 | 0.91106
714.9 | 0.91192 | 0.9124
716.4 | 0.91332 | 0.91374
717.8 | 0.91415 | 0.91504
719.3 | 0.91535 | 0.91616
720.8 | 0.9166 | 0.91717
722.3 | 0.91767 | 0.91849
723.8 | 0.91879 | 0.91992
725.3 | 0.91992 | 0.92107
726.7 | 0.92127 | 0.92218
728.2 | 0.92277 | 0.92311
729.7 | 0.92389 | 0.92425
731.2 | 0.92498 | 0.92528
732.6 | 0.9262 | 0.92663
734.1 | 0.9273 | 0.92768
735.6 | 0.92825 | 0.92861
737.1 | 0.92928 | 0.92971
738.6 | 0.93021 | 0.93055
740 | 0.93157 | 0.93137
741.5 | 0.93233 | 0.93222
743 | 0.93344 | 0.93339
744.4 | 0.9344 | 0.93412
745.9 | 0.93542 | 0.93486
747.4 | 0.93626 | 0.93576
748.9 | 0.93694 | 0.93658
750.3 | 0.9379 | 0.93755
751.8 | 0.93896 | 0.93861
753.3 | 0.94005 | 0.93936
754.7 | 0.94077 | 0.94009
756.2 | 0.94145 | 0.94083
757.7 | 0.94234 | 0.94177
759.1 | 0.94287 | 0.94258
760.6 | 0.94335 | 0.94352
762.1 | 0.94413 | 0.94423
763.5 | 0.94502 | 0.94504
765 | 0.94571 | 0.94569
766.4 | 0.94621 | 0.94665
767.9 | 0.9466 | 0.94748
769.4 | 0.94715 | 0.94837
770.8 | 0.94807 | 0.94895
772.3 | 0.94852 | 0.94976
773.7 | 0.94898 | 0.95046
775.2 | 0.9496 | 0.95124
776.7 | 0.95036 | 0.95201
778.1 | 0.95079 | 0.95274
779.6 | 0.95125 | 0.95351
781 | 0.95174 | 0.95419
782.5 | 0.95253 | 0.95483
783.9 | 0.95327 | 0.95559
785.4 | 0.95388 | 0.95645
786.8 | 0.95452 | 0.95698
788.3 | 0.9551 | 0.95752
789.7 | 0.95554 | 0.95801
791.2 | 0.95618 | 0.95841
792.6 | 0.95643 | 0.9593
794.1 | 0.95707 | 0.96011
795.5 | 0.95798 | 0.96038
797 | 0.95884 | 0.96084
798.4 | 0.95929 | 0.96125
799.9 | 0.95938 | 0.96204
801.3 | 0.95952 | 0.96239
802.7 | 0.96017 | 0.96277
804.2 | 0.96087 | 0.96341
805.6 | 0.96146 | 0.96385
807.1 | 0.96173 | 0.96416
808.5 | 0.96227 | 0.96485
810 | 0.96275 | 0.96528
811.4 | 0.96274 | 0.96581
812.8 | 0.96265 | 0.96626
814.3 | 0.9631 | 0.96649
815.7 | 0.96376 | 0.96667
817.1 | 0.96445 | 0.96729
818.6 | 0.96427 | 0.96779
820 | 0.96443 | 0.96858
821.4 | 0.96496 | 0.96884
822.9 | 0.96535 | 0.96914
824.3 | 0.96584 | 0.96983
825.7 | 0.96645 | 0.97016
827.2 | 0.96657 | 0.97066
828.6 | 0.96711 | 0.97108
830 | 0.96725 | 0.97132
831.4 | 0.9676 | 0.97166
832.9 | 0.96788 | 0.97209
834.3 | 0.96863 | 0.97273
835.7 | 0.96919 | 0.97319
837.2 | 0.9698 | 0.97359
838.6 | 0.9703 | 0.97418
840 | 0.97049 | 0.97441
841.4 | 0.9705 | 0.97427
842.8 | 0.97097 | 0.97443
844.3 | 0.97171 | 0.9752
845.7 | 0.97222 | 0.97552
847.1 | 0.97235 | 0.97579
848.5 | 0.97309 | 0.97629
849.9 | 0.97273 | 0.9764
851.4 | 0.97267 | 0.97662
852.8 | 0.97261 | 0.9769
854.2 | 0.97267 | 0.97757
855.6 | 0.973 | 0.97755
857 | 0.97349 | 0.97793
858.4 | 0.97353 | 0.97828
859.8 | 0.97372 | 0.97822
861.2 | 0.97422 | 0.97896
862.7 | 0.97515 | 0.97931
864.1 | 0.97522 | 0.97981
865.5 | 0.97614 | 0.97947
866.9 | 0.97635 | 0.97958
868.3 | 0.97652 | 0.97991
869.7 | 0.97703 | 0.97984
871.1 | 0.97739 | 0.98014
872.5 | 0.97828 | 0.98068
873.9 | 0.97936 | 0.98095
875.3 | 0.97926 | 0.98089
876.7 | 0.9788 | 0.98103
878.1 | 0.97825 | 0.98131
879.5 | 0.9775 | 0.98136
880.9 | 0.97722 | 0.98218
882.3 | 0.97739 | 0.98211
883.7 | 0.97739 | 0.98246
885.1 | 0.97825 | 0.9825
886.5 | 0.97825 | 0.98267
887.9 | 0.97784 | 0.98264
889.3 | 0.97779 | 0.98239
890.7 | 0.97818 | 0.98262
892.1 | 0.97889 | 0.98307
893.5 | 0.97891 | 0.9834
894.9 | 0.98016 | 0.98355
896.3 | 0.98125 | 0.9834
897.6 | 0.98179 | 0.98377
899 | 0.98233 | 0.98374
900.4 | 0.98229 | 0.98396
901.8 | 0.98272 | 0.98381
903.2 | 0.9828 | 0.98374
904.6 | 0.9824 | 0.98359
906 | 0.98227 | 0.98352
907.4 | 0.9825 | 0.98396
908.7 | 0.98278 | 0.98467
910.1 | 0.98284 | 0.98513
911.5 | 0.98298 | 0.98517
912.9 | 0.98341 | 0.98502
914.3 | 0.98329 | 0.9848
915.7 | 0.9829 | 0.98526
917 | 0.98283 | 0.98567
918.4 | 0.98272 | 0.98584
919.8 | 0.98395 | 0.98576
921.2 | 0.98498 | 0.98563
922.5 | 0.98541 | 0.98554
923.9 | 0.98541 | 0.98614
925.3 | 0.98519 | 0.98638
926.7 | 0.98485 | 0.98684
928 | 0.98496 | 0.98748
929.4 | 0.98518 | 0.98758
930.8 | 0.98603 | 0.988
932.2 | 0.98595 | 0.98843
933.5 | 0.98594 | 0.98889
934.9 | 0.98555 | 0.98937
936.3 | 0.9857 | 0.98952
937.6 | 0.98494 | 0.98971
939 | 0.98657 | 0.98972
940.4 | 0.98692 | 0.99049
941.8 | 0.98699 | 0.99095
943.1 | 0.98648 | 0.99099
944.5 | 0.98731 | 0.99125
945.8 | 0.98622 | 0.99254
947.2 | 0.9883 | 0.99288
948.6 | 0.9892 | 0.99264
949.9 | 0.989 | 0.9922
951.3 | 0.98893 | 0.99211
952.7 | 0.98819 | 0.9923
954 | 0.98762 | 0.99263
955.4 | 0.98699 | 0.99294
956.8 | 0.98761 | --
958.1 | 0.9887 | 0.99372
959.5 | 0.98924 | --
960.8 | 0.98925 | 0.99367
962.2 | 0.9885 | --
963.5 | 0.98732 | 0.99385
964.9 | 0.98763 | 0.99399
966.3 | 0.98757 | --
967.6 | 0.98732 | 0.99332
969 | 0.98659 | 0.99375
970.3 | 0.98673 | 0.99346
971.7 | 0.98498 | 0.99139
973 | 0.98371 | --
974.4 | 0.98345 | --
975.7 | 0.98271 | --
977.1 | 0.98263 | --
978.4 | 0.98202 | 0.99172
979.8 | 0.98286 | 0.99173
981.1 | 0.98311 | 0.99283
982.5 | 0.98313 | 0.99321
983.8 | -- | 0.99274
985.2 | 0.98198 | --
986.5 | 0.98062 | --
987.9 | -- | --
989.2 | 0.98397 | --
990.6 | -- | 0.9934
991.9 | 0.98664 | --
993.3 | -- | --
994.6 | -- | --
996 | 0.98806 | --
997.3 | 0.98908 | --
998.7 | -- | --
1000 | -- | --
1001.4 | -- | --
1002.7 | 0.98822 | --
1004 | -- | --
1005.4 | -- | --
1006.7 | 0.9895 | 0.99334
1008.1 | -- | --
1009.4 | -- | --
1010.8 | -- | --
1012.1 | -- | --
1013.5 | -- | --
1014.8 | -- | --
1016.1 | -- | --
1017.5 | -- | --
1018.8 | -- | --
1020.2 | -- | --
1021.5 | 0.98827 | --
1022.8 | -- | --
1024.2 | -- | --
1025.5 | -- | --
1026.9 | 0.98862 | --
1028.2 | -- | --
1029.5 | -- | --
1030.9 | -- | --
1032.2 | -- | --
973.9 | -- | 0.99247
977.8 | -- | --
981.7 | -- | --
985.6 | -- | --
989.5 | -- | 0.99315
993.5 | 0.99095 | 0.99369
997.4 | 0.99237 | 0.99354
1001.3 | 0.9946 | 0.99536
1005.2 | 0.99265 | 0.99683
1009.1 | 0.99043 | 0.9974
1013 | 0.98981 | 0.99857
1016.9 | 0.99025 | 0.99881
1020.7 | 0.9911 | 0.99893
1024.6 | 0.99257 | 0.99847
1028.5 | 0.99428 | 0.99887
1032.4 | 0.99443 | 1.00012
1036.3 | 0.99334 | 1.00035
1040.2 | 0.99517 | 1.00046
1044.1 | 0.99688 | 1.00084
1048 | 0.997 | 1.00067
1051.8 | 0.99713 | 1.00082
1055.7 | 0.99634 | 1.0009
1059.6 | 0.99691 | 1.00042
1063.5 | 0.99741 | 1.00011
1067.3 | 0.99739 | 1.00073
1071.2 | 0.99709 | 1.00153
1075.1 | 0.9972 | 1.00149
1078.9 | 0.99871 | 1.00206
1082.8 | 0.99777 | 1.00269
1086.7 | 0.99689 | 1.00327
1090.5 | 0.99848 | 1.00364
1094.4 | 0.99961 | 1.00329
1098.3 | 1.00018 | 1.0038
1102.1 | 1.00039 | 1.00465
1106 | 1 | 1.00541
1109.8 | 0.9995 | 1.006
1113.7 | 0.99937 | 1.00652
1117.5 | 0.9999 | 1.00661
1121.4 | 1 | 1.00655
1125.2 | 1.00091 | 1.00665
1129.1 | 1.00079 | 1.00734
1132.9 | 0.99984 | 1.00776
1136.7 | 1.00029 | 1.00746
1140.6 | 1.00052 | 1.00752
1144.4 | 1.00109 | 1.00753
1148.2 | 1.0021 | 1.00763
1152.1 | 1.0032 | 1.00808
1155.9 | 1.00314 | 1.0079
1159.7 | 1.00209 | 1.00762
1163.6 | 1.00274 | 1.00795
1167.4 | 1.00285 | 1.00836
1171.2 | 1.00382 | 1.00923
1175 | 1.00471 | 1.01024
1178.8 | 1.00472 | 1.01031
1182.7 | 1.00504 | 1.0106
1186.5 | 1.00424 | 1.01086
1190.3 | 1.00402 | 1.01107
1194.1 | 1.0038 | 1.01235
1197.9 | 1.00452 | 1.01336
1201.7 | 1.00642 | 1.01375
1205.5 | 1.00726 | 1.01328
1209.3 | 1.00751 | 1.0133
1213.1 | 1.00743 | 1.0142
1216.9 | 1.00776 | 1.01451
1220.7 | 1.00808 | 1.01485
1224.5 | 1.00783 | 1.01533
1228.3 | 1.00964 | 1.01558
1232.1 | 1.01102 | 1.01505
1235.9 | 1.01152 | 1.01524
1239.7 | 1.0125 | 1.01534
1243.5 | 1.01231 | 1.01521
1247.2 | 1.01156 | 1.01593
1251 | 1.01253 | 1.01581
1254.8 | 1.01341 | 1.01559
1258.6 | 1.01309 | 1.01545
1262.3 | 1.01297 | 1.01589
1266.1 | 1.01316 | 1.01644
1269.9 | 1.01276 | 1.01677
1273.7 | 1.01207 | 1.0172
1277.4 | 1.01187 | 1.01693
1281.2 | 1.01122 | 1.01659
1285 | 1.01112 | 1.0169
1288.7 | 1.0115 | 1.01792
1292.5 | 1.01111 | 1.01791
1296.2 | 1.01047 | 1.01769
1300 | 1.01052 | 1.01793
1303.7 | 1.01134 | 1.01776
1307.5 | 1.01224 | 1.0182
1311.2 | 1.01278 | 1.0185
1315 | 1.01306 | 1.01858
1318.7 | 1.01377 | 1.0188
1322.5 | 1.01474 | 1.01861
1326.2 | 1.0151 | 1.01849
1329.9 | 1.01554 | 1.01857
1333.7 | 1.01536 | 1.01878
1337.4 | 1.0158 | 1.01893
1341.1 | 1.01701 | 1.01846
1344.9 | 1.0171 | 1.01812
1348.6 | 1.01681 | 1.0184
1352.3 | 1.01661 | 1.01869
1356 | 1.01723 | 1.01867
1359.7 | 1.0174 | 1.01873
1363.5 | 1.0173 | 1.01858
1367.2 | 1.01677 | 1.01824
1370.9 | 1.01606 | 1.01812
1374.6 | 1.01664 | 1.01842
1378.3 | 1.01647 | 1.01874
1382 | 1.01574 | 1.01864
1385.7 | 1.01487 | 1.01866
1389.4 | 1.01493 | 1.01862
1393.1 | 1.01547 | 1.0185
1396.8 | 1.01505 | 1.01923
1400.5 | 1.01531 | 1.01946
1404.2 | 1.01545 | 1.01947
1407.9 | 1.01616 | 1.01998
1411.6 | 1.0158 | 1.02029
1415.3 | 1.01564 | 1.02081
1418.9 | 1.01668 | 1.02126
1422.6 | 1.017 | 1.02143
1426.3 | 1.0179 | 1.02173
1430 | 1.01823 | 1.02177
1433.7 | 1.01809 | 1.02204
1437.3 | 1.01854 | 1.02201
1441 | 1.01812 | 1.02222
1444.7 | 1.01769 | 1.02258
1448.3 | 1.01808 | 1.02263
1452 | 1.01977 | 1.02252
1455.6 | 1.02008 | 1.02269
1459.3 | 1.01979 | 1.02331
1463 | 1.02022 | 1.02335
1466.6 | 1.02036 | 1.02309
1470.3 | 1.0206 | 1.02292
1473.9 | 1.02045 | 1.0229
1477.6 | 1.02062 | 1.0238
1481.2 | 1.02132 | 1.02429
1484.8 | 1.02211 | 1.02433
1488.5 | 1.02231 | 1.02455
1492.1 | 1.02174 | 1.02546
1495.8 | 1.02096 | 1.02606
1499.4 | 1.0205 | 1.02595
1503 | 1.02089 | 1.02606
1506.6 | 1.02183 | 1.02614
1510.3 | 1.02199 | 1.0266
1513.9 | 1.02224 | 1.027
1517.5 | 1.02185 | 1.02732
1521.1 | 1.0208 | 1.02828
1524.7 | 1.02062 | 1.02866
1528.3 | 1.02111 | 1.02903
1532 | 1.022 | 1.02934
1535.6 | 1.02244 | 1.02955
1539.2 | 1.02313 | 1.03031
1542.8 | 1.0233 | 1.03041
1546.4 | 1.02219 | 1.02993
1550 | 1.02256 | 1.02977
1553.6 | 1.02257 | 1.03107
1557.2 | 1.022 | 1.03259
1560.7 | 1.02427 | 1.03223
1564.3 | 1.02598 | 1.03207
1567.9 | 1.02548 | 1.03161
1571.5 | 1.02499 | 1.03077
1575.1 | 1.02599 | 1.03032
1578.7 | 1.02609 | 1.0306
1582.2 | 1.02582 | 1.03118
1585.8 | 1.02649 | 1.0307
1589.4 | 1.02674 | 1.03063
1592.9 | 1.02734 | 1.03031
1596.5 | 1.02815 | 1.03059
1600.1 | 1.02642 | 1.03121
1603.6 | 1.02356 | 1.0317
1607.2 | 1.02333 | 1.03147
1610.7 | 1.02377 | 1.02985
1614.3 | 1.0232 | 1.0301
1617.8 | 1.0233 | 1.03044
1621.4 | 1.02281 | 1.03054
1624.9 | 1.02261 | 1.03163
1628.5 | 1.02278 | 1.03143
1632 | 1.02337 | 1.03101
1635.6 | 1.02389 | 1.03091
1639.1 | 1.02439 | 1.0301
1642.6 | 1.02708 | 1.0296
1646.1 | 1.02881 | 1.02969
1649.7 | 1.03029 | 1.02976
1653.2 | 1.03169 | 1.03015
1656.7 | 1.03187 | 1.029
1660.2 | 1.03273 | 1.02851
1663.8 | 1.03484 | 1.02961
1667.3 | 1.03538 | 1.0301
1670.8 | 1.0356 | 1.03116
1674.3 | 1.03628 | 1.03252
1677.8 | 1.03619 | 1.0334
1681.3 | 1.03593 | 1.03625
1684.8 | 1.03508 | 1.03774
1688.3 | 1.0339 | 1.03791
1691.8 | 1.03341 | 1.04009
1695.3 | 1.03332 | 1.04187
1698.8 | 1.03397 | 1.04346
1702.2 | 1.03346 | 1.04319
1705.7 | 1.03403 | 1.04268
1709.2 | 1.03349 | 1.04394
1712.7 | 1.03375 | 1.0444
1716.2 | 1.03617 | 1.04553
1719.6 | 1.03749 | 1.04618
1723.1 | 1.03805 | 1.04569
1726.6 | 1.03666 | 1.04436
1730 | 1.03566 | 1.04398
1733.5 | 1.03627 | 1.04245
1737 | 1.0361 | 1.04078
1740.4 | 1.03575 | 1.04059
1743.9 | 1.03535 | 1.03968
1747.3 | 1.0345 | 1.03872
1750.8 | 1.03367 | 1.03792
1754.2 | 1.0341 | 1.03916
1757.7 | 1.03308 | 1.03941
1761.1 | 1.03297 | 1.03871
1764.5 | 1.03385 | 1.03886
1768 | 1.03347 | 1.03843
1771.4 | 1.03368 | 1.03881
1774.8 | 1.03435 | 1.03838
1778.2 | 1.03464 | 1.03904
1781.7 | 1.03521 | 1.03987
1785.1 | 1.0371 | 1.03909
1788.5 | 1.0372 | 1.03957
1791.9 | 1.03591 | 1.04078
1795.3 | 1.03538 | 1.04123
1798.7 | 1.0341 | 1.04146
1802.1 | 1.036 | 1.04204
1805.5 | 1.03969 | 1.04235
1808.9 | 1.03819 | 1.04344
1812.3 | 1.03539 | 1.04525
1815.7 | 1.03694 | 1.04564
1819.1 | 1.03844 | 1.04572
1822.5 | 1.03828 | 1.04575
1825.9 | 1.03826 | 1.04848
1829.3 | 1.03829 | 1.05015
1832.7 | 1.03909 | 1.0492
1836 | 1.04062 | 1.05147
1839.4 | 1.04186 | 1.05236
1842.8 | 1.04294 | 1.0525
1846.2 | 1.04445 | 1.05482
1849.5 | 1.04547 | 1.05639
1852.9 | 1.04538 | 1.05602
1856.2 | 1.03629 | 1.05271
1859.6 | 1.03073 | 1.05305
1863 | 1.03082 | 1.0505
1866.3 | 1.02903 | 1.04655
1869.7 | 1.02623 | 1.05106
1873 | 1.02267 | 1.05657
1876.3 | 1.02214 | 1.05232
1879.7 | 1.02104 | 1.05164
1883 | 1.02935 | 1.04795
1886.3 | 1.0341 | 1.04866
1889.7 | 1.02873 | 1.0518
1893 | 1.04609 | 1.05178
1896.3 | 1.05166 | 1.05035
1899.6 | 1.05153 | 1.04979
1903 | 1.05683 | 1.0512
1868.7 | 1.05441 | 1.05607
1871.6 | 1.06364 | 1.0606
1874.5 | 1.07252 | 1.06906
1877.4 | 1.07337 | 1.07263
1880.3 | 1.06359 | 1.06808
1883.2 | 1.05832 | 1.06189
1886.1 | 1.06739 | 1.06715
1889 | 1.05601 | 1.06948
1891.8 | 1.05491 | 1.07266
1894.7 | 1.05707 | 1.07047
1897.6 | 1.05373 | 1.06839
1900.4 | 1.05913 | 1.07161
1903.3 | 1.05275 | 1.07449
1906.1 | 1.04335 | 1.07592
1909 | 1.04778 | 1.07629
1911.8 | 1.05132 | 1.07534
1914.7 | 1.04983 | 1.07295
1917.5 | 1.04684 | 1.07206
1920.3 | 1.05151 | 1.0769
1923.2 | 1.05545 | 1.08012
1926 | 1.05266 | 1.08293
1928.8 | 1.04841 | 1.08303
1931.7 | 1.05153 | 1.08413
1934.5 | 1.05584 | 1.08989
1937.3 | 1.0566 | 1.09343
1940.1 | 1.05323 | 1.09432
1942.9 | 1.05294 | 1.09188
1945.7 | 1.05769 | 1.08981
1948.5 | 1.0561 | 1.09083
1951.3 | 1.05605 | 1.09194
1954.1 | 1.05689 | 1.09389
1956.9 | 1.05735 | 1.09604
1959.7 | 1.0602 | 1.09584
1962.5 | 1.05596 | 1.09324
1965.2 | 1.05297 | 1.0917
1968 | 1.05223 | 1.09594
1970.8 | 1.05131 | 1.09621
1973.6 | 1.05467 | 1.09549
1976.3 | 1.05352 | 1.09481
1979.1 | 1.05482 | 1.09324
1981.9 | 1.05667 | 1.09455
1984.6 | 1.05487 | 1.09785
1987.4 | 1.05707 | 1.09988
1990.1 | 1.05974 | 1.09956
1992.9 | 1.06255 | 1.10028
1995.6 | 1.06435 | 1.09902
1998.4 | 1.06779 | 1.09881
2001.1 | 1.07256 | 1.10077
2003.8 | 1.06944 | 1.10456
2006.6 | 1.07044 | 1.10964
2009.3 | 1.07953 | 1.11101
2012 | 1.0815 | 1.11426
2014.7 | 1.07934 | 1.11871
2017.4 | 1.08377 | 1.12425
2020.2 | 1.09364 | 1.12343
2022.9 | 1.09894 | 1.12403
2025.6 | 1.10656 | 1.1318
2028.3 | 1.11203 | 1.12955
2031 | 1.11572 | 1.13491
2033.7 | 1.12002 | 1.13902
2036.4 | 1.12355 | 1.13725
2039.1 | 1.1194 | 1.13626
2041.8 | 1.11675 | 1.13446
2044.5 | 1.1219 | 1.13338
2047.1 | 1.1242 | 1.12977
2049.8 | 1.12182 | 1.13302
2052.5 | 1.11724 | 1.13538
2055.2 | 1.1101 | 1.1343
2057.9 | 1.10652 | 1.12862
2060.5 | 1.10358 | 1.12836
2063.2 | 1.09715 | 1.12773
2065.9 | 1.09941 | 1.12045
2068.5 | 1.09422 | 1.1296
2071.2 | 1.09403 | 1.12893
2073.8 | 1.0946 | 1.12492
2076.5 | 1.08856 | 1.1315
2079.1 | 1.09395 | 1.14092
2081.8 | 1.10201 | 1.13557
2084.4 | 1.11698 | 1.13269
2087.1 | 1.11947 | 1.13973
2089.7 | 1.11446 | 1.1349
2092.3 | 1.12463 | 1.12766
2095 | 1.13168 | 1.12137
2097.6 | 1.14799 | 1.12856
2100.2 | 1.14604 | 1.13658
2102.8 | 1.14074 | 1.1366
2105.5 | 1.1481 | 1.13595
2108.1 | 1.14178 | 1.13668
2110.7 | 1.13694 | 1.13264
2113.3 | 1.14977 | 1.12048
2115.9 | 1.15868 | 1.12057
2118.5 | 1.1584 | 1.12295
2121.1 | 1.17489 | 1.12607
2123.7 | 1.17719 | 1.12593
2126.3 | 1.15788 | 1.1282
2128.9 | 1.16263 | 1.13509
2131.5 | 1.19422 | 1.13491
2134.1 | 1.20258 | 1.12998
2136.7 | 1.18967 | 1.1371
2139.3 | 1.1957 | 1.1409
2141.9 | 1.19397 | 1.13514
2144.4 | 1.18464 | 1.14215
2147 | 1.19184 | 1.14206
2149.6 | 1.18532 | 1.14069
2152.2 | 1.17686 | 1.16516
2154.7 | 1.19534 | 1.16645
2157.3 | 1.19749 | 1.14754
2159.9 | 1.15876 | 1.15691
2162.4 | 1.13327 | 1.16118
2165 | 1.14708 | 1.15755
2167.5 | 1.13534 | 1.16083
2170.1 | 1.10658 | 1.16319
2172.6 | 1.09969 | 1.17402
2175.2 | 1.09205 | 1.15658
2177.7 | 1.08319 | 1.14188
2180.3 | 1.07541 | 1.14634
2182.8 | 1.06085 | 1.14229
2185.4 | 1.07128 | 1.1452
2187.9 | 1.09016 | 1.15855
2190.4 | 1.09012 | 1.15126
2193 | 1.08196 | 1.14852
2195.5 | 1.08113 | 1.15853
2198 | 1.07898 | 1.14482
2200.6 | 1.10375 | 1.13385
2203.1 | 1.10657 | 1.11763
2205.6 | 1.08273 | 1.10457
2208.1 | 1.09191 | 1.12665
2210.6 | 1.09672 | 1.13359
2213.1 | 1.07918 | 1.13503
2215.7 | 1.07771 | 1.13844
2218.2 | 1.09842 | 1.1398
2220.7 | 1.10503 | 1.13239
2223.2 | 1.12684 | 1.13002
2225.7 | 1.15192 | 1.1226
2228.2 | 1.10617 | 1.11902
2230.7 | 1.10054 | 1.12939
2233.2 | 1.13257 | 1.11465
2235.7 | 1.13274 | 1.11273
2238.1 | 1.14321 | 1.12985
2240.6 | 1.14071 | 1.16116
2243.1 | 1.12379 | 1.18687
2245.6 | 1.13279 | 1.16124
2248.1 | 1.13353 | 1.14418
2250.6 | 1.10198 | 1.14714
2253 | 1.07557 | 1.15649
2255.5 | 1.08504 | 1.15852
2258 | 1.07967 | 1.15897
2260.5 | 1.07684 | 1.16637
2262.9 | 1.06304 | 1.1626
2265.4 | 1.01879 | 1.15547
2267.9 | 1.02702 | 1.15568
2270.3 | 1.03936 | 1.17333
2272.8 | 1.00554 | 1.18429
2275.2 | 1.07451 | 1.19175
2277.7 | 1.17983 | 1.16882
2280.1 | 1.24976 | 1.13465
2282.6 | 1.2919 | 1.48871
2285 | 1.29793 | 1.49911
2287.5 | 1.28191 | 1.47596
2289.9 | 1.27902 | 1.43799
2292.4 | 1.30592 | 1.37468
2294.8 | 1.32799 | 1.41043
2297.3 | 1.33537 | 1.42778
2299.7 | 1.28754 | 1.41202
2302.1 | 1.20218 | 1.42116
2304.6 | 1.35484 | 1.43668
2307 | 1.09856 | 1.40449
2309.4 | 1.00382 | 1.37877
2311.9 | 1.05533 | 1.64411
2314.3 | 1.06513 | 1.82157
2316.7 | 1.35893 | 1.83476
2319.1 | 1.34335 | 1.65157
2321.6 | 1.29155 | 1.68181
2324 | 1.37448 | 1.98478
2326.4 | 1.14928 | 2.3683
2328.8 | 1.11056 | 2.42746
2331.2 | 0.83191 | 2.34492
2333.6 | 0.85544 | 2.26707
2336.1 | 0.87146 | 2.25639
2338.5 | 0.82058 | 2.27414
2340.9 | 0.77958 | --
2343.3 | 0.31912 | 2.8814
2345.7 | 0.22382 | --
2348.1 | 0.34231 | 2.71612
2350.5 | 0.15172 | --
2352.9 | 0.53387 | 2.61694
2355.3 | -0.47175 | 2.29082
2357.7 | -0.2638 | 2.1488
2360.1 | -0.19223 | 2.21228
2362.5 | -0.13337 | 2.04183
2364.8 | -0.22201 | 2.19464
2367.2 | -0.23767 | 1.89633
2369.6 | -0.18205 | 1.541
2372 | -0.33439 | 1.49721
2374.4 | -0.81433 | 1.75601
2376.8 | -- | 1.74781
2379.2 | -0.81433 | 1.70055
2381.5 | -0.90954 | 1.9588
2383.9 | 0.14481 | 1.17978
2386.3 | 0.06617 | 1.29783
2388.7 | 0.54861 | 1.53315
2391 | -0.23389 | 1.58714
2393.4 | -0.12001 | 1.33991
2395.8 | -- | 1.48062
2398.1 | -- | --
2400.5 | -0.14872 | 1.58627
2402.9 | 0.35855 | 1.32705
2405.2 | 0.57517 | 1.05887
2407.6 | -- | 1.09907
2410 | 0.93817 | 1.15253
2412.3 | 0.99459 | 0.90928
2414.7 | 0.94667 | 0.94202
2417 | 0.8779 | 0.94202
2419.4 | 0.74952 | 0.62064
2421.7 | 0.38808 | 0.90283
2424.1 | 1.12852 | 0.94516
2426.4 | 1.39503 | --
2428.8 | 1.85981 | 1.03922
2431.1 | 1.37656 | --
2433.5 | 1.81234 | 1.45074
2435.8 | 1.83477 | 1.77996
2438.2 | 1.77835 | 1.92105
2440.5 | 1.9962 | 1.77492
2442.9 | 1.82336 | 1.21055
2445.2 | 1.6298 | 1.39867
2447.5 | 0.92822 | 1.57
2449.9 | 1.39578 | 1.55992
2452.2 | 1.03271 | 1.48546
2454.5 | 0.35521 | --
2456.9 | 0.38744 | 1.53837
2459.2 | 0.24159 | 1.53837
2461.5 | 0.16892 | 1.57115
2463.9 | -0.12084 | 1.25369
2466.2 | -0.27671 | 1.29366
2468.5 | -0.035 | 1.02323
2470.9 | -0.09893 | 0.49413
2473.2 | 0.59189 | 0.37655
2475.5 | -0.18125 | --
2477.8 | -0.06086 | --
2480.2 | 0.21282 | -0.01145
2482.5 | 0.03614 | 0.02886
2484.8 | -0.29337 | 0.64614
2487.1 | -0.17319 | 0.71669
2489.4 | 0.14062 | 0.31693
2491.8 | 0.03027 | 0.30517
2494.1 | -0.04704 | 0.38747
2496.4 | 0.15965 | 0.31189
2498.7 | -0.14256 | 0.28587
2501 | 0.19443 | 0.36991
2503.3 | -- | 0.49131
2505.6 | 0.07651 | 0.40492
2507.9 | 0.17194 | --
2510.3 | -0.01949 | 0.19652
2512.6 | -0.08019 | --
2514.9 | -0.25441 | 0.68027
2517.2 | 0.29309 | 0.45351

## Si solar cell
Wavelength (nm) | Signal Intensity | Data are for pristine material only
349.04459 | 0.02551 | Assignment: solar arrays
368.15287 | 0.04581 | Material: Silicon solar cell
384.07643 | 0.05707
396.81529 | 0.04126
419.10828 | 0.0322
438.21656 | 0.03218
460.50955 | 0.03216
485.98726 | 0.02987
524.20382 | 0.02757
540.12739 | 0.03433
575.15924 | 0.03654
603.82166 | 0.03877
632.48408 | 0.03196
657.96178 | 0.03193
686.6242 | 0.0319
715.28662 | 0.02961
731.21019 | 0.02734
756.6879 | 0.02731
788.53503 | 0.03404
814.01274 | 0.03627
839.49045 | 0.03624
855.41401 | 0.02945
893.63057 | 0.03393
931.84713 | 0.03614
963.69427 | 0.0361
985.98726 | 0.0564
998.72611 | 0.07895
1008.28025 | 0.10152
1014.64968 | 0.13086
1017.83439 | 0.15342
1030.57325 | 0.1805
1033.75796 | 0.20307
1033.75796 | 0.2279
1040.12739 | 0.25724
1043.3121 | 0.27981
1046.49682 | 0.30689
1046.49682 | 0.34301
1052.86624 | 0.37009
1056.05096 | 0.39717
1059.23567 | 0.42652
1065.6051 | 0.45134
1065.6051 | 0.48746
1068.78981 | 0.51454
1075.15924 | 0.54162
1075.15924 | 0.55968
1078.34395 | 0.59354
1084.71338 | 0.62062
1097.45223 | 0.64995
1097.45223 | 0.67478
1113.3758 | 0.69959
1119.74522 | 0.72893
1135.66879 | 0.75826
1142.03822 | 0.78534
1164.33121 | 0.80563
1189.80892 | 0.82366
1205.73248 | 0.83041
1234.3949 | 0.8349
1263.05732 | 0.83261
1294.90446 | 0.82354
1336.30573 | 0.82124
1361.78344 | 0.82121
1390.44586 | 0.8144
1390.44586 | 0.80086
1400 | 0.79408
1415.92357 | 0.81212
1431.84713 | 0.82113
1466.87898 | 0.81657
1498.72611 | 0.81202
1530.57325 | 0.81199
1556.05096 | 0.83002
1581.52866 | 0.82999
1603.82166 | 0.82545
1635.66879 | 0.81413
1654.77707 | 0.81185
1673.88535 | 0.79151
1686.6242 | 0.76892
1689.80892 | 0.75086
1692.99363 | 0.73506
1712.10191 | 0.77792
1721.65605 | 0.7576
1724.84076 | 0.73953
1743.94904 | 0.72145
1759.87261 | 0.74852
1772.61146 | 0.76883
1794.90446 | 0.76654
1817.19745 | 0.76652
1839.49045 | 0.75746
1852.2293 | 0.76648
1871.33758 | 0.77323
1909.55414 | 0.76641
1931.84713 | 0.76187
1963.69427 | 0.75055
2011.46497 | 0.7505
2033.75796 | 0.75047
2075.15924 | 0.74591
2103.82166 | 0.73911
2129.29936 | 0.73005
2154.77707 | 0.71196
2180.25478 | 0.70065
2205.73248 | 0.68256
2228.02548 | 0.66222
2250.31847 | 0.63059
2256.6879 | 0.59672
2272.61146 | 0.56962
2272.61146 | 0.53124
2285.35032 | 0.49962
2294.90446 | 0.46124
2298.08917 | 0.43415
2307.64331 | 0.4838
2294.90446 | 0.53122
2301.27389 | 0.57636
2314.01274 | 0.61697
2333.12102 | 0.64855
2345.85987 | 0.61468
2345.85987 | 0.58308
2364.96815 | 0.54694
2364.96815 | 0.52211
2380.89172 | 0.56949
2384.07643 | 0.60335
2393.63057 | 0.57851
2403.18471 | 0.61236
2422.29299 | 0.63717
2435.03185 | 0.61232
2454.14013 | 0.57844
2470.06369 | 0.56488
2485.98726 | 0.59872

## Ge solar cell
Wavelength (nm) | Signal Intensity | Data are for pristine material only
355.41401 | 0.0097 | Assignment: solar panels
371.33758 | 0.00968 | Material: Germanium solar cell
406.36943 | 0.00965
435.03185 | 0.00961
470.06369 | 0.00957
505.09554 | 0.00728
530.57325 | 0.00951
552.86624 | 0.00948
600.63694 | 0.00717
632.48408 | 0.01616
680.25478 | 0.01159
715.28662 | 0.00704
766.24204 | 0.01375
829.93631 | 0.01368
864.96815 | 0.02041
915.92357 | 0.01358
947.7707 | 0.00678
982.80255 | 0.00899
1021.01911 | 0.01347
1068.78981 | 0.01116
1110.19108 | 0.00885
1170.70064 | 0.0133
1212.10191 | 0.00874
1259.87261 | 0.01545
1314.01274 | 0.01539
1339.49045 | 0.01085
1390.44586 | 0.01079
1438.21656 | 0.00848
1498.72611 | 0.02196
1552.86624 | 0.02641
1616.56051 | 0.02634
1686.6242 | 0.03077
1750.31847 | 0.03747
1801.27389 | 0.05322
1874.52229 | 0.06442
1925.47771 | 0.06436
1976.43312 | 0.06431
2040.12739 | 0.07326
2103.82166 | 0.07319
2164.33121 | 0.07087
2218.47134 | 0.06629
2259.87261 | 0.06399
2294.90446 | 0.04363
2304.4586 | 0.06168
2336.30573 | 0.07519
2371.33758 | 0.0616
2374.52229 | 0.05031
2400 | 0.06383
2428.66242 | 0.07057
2476.43312 | 0.066