## GFRP
Wavelength (nm) | Reflectance_Pristine | Reflectance_Irradiated | Material: Glass Fiber Reinforced Polymer (GFRP)
276.7 | 0 | 0.10905 | Data received from the MISSE-16
278.3 | 0.02718 | 0.11164 | Material is pristine and irradiatiated with high-energy (95 keV) electrons to the 8.5 x 10e13 e/cm2
279.9 | 0.15381 | 0.12097 | Designation: body of the spacecraft
281.5 | 0.13799 | 0.15076
283.1 | 0.12025 | 0.16519
284.7 | 0.11025 | 0.22595
286.3 | 0.10667 | --
287.9 | 0.11028 | 0.21121
289.5 | 0.09706 | 0.19344
291.1 | 0.11028 | 0.2175
292.7 | 0.1468 | 0.18507
294.3 | 0.17408 | 0.15787
295.9 | 0.21055 | 0.22287
297.5 | 0.24242 | 0.17846
299.1 | 0.27653 | 0.16499
300.7 | 0.27932 | 0.10555
302.3 | 0.27391 | 0.12239
303.8 | 0.25837 | 0.10685
305.4 | 0.24012 | 0.19456
307 | 0.22279 | 0.15622
308.6 | 0.1977 | 0.18508
310.2 | 0.18333 | 0.14659
311.8 | 0.15539 | 0.14245
313.3 | 0.11022 | 0.09915
314.9 | 0.08749 | 0.00783
316.5 | 0.06822 | -0.00419
318.1 | 0.05561 | 0.01746
319.7 | 0.02429 | -0.00948
321.2 | 0.00743 | -0.03835
322.8 | 0.00948 | 0.0612
324.4 | 0.02587 | 0.07804
326 | 0.049 | 0.05278
327.6 | 0.06786 | 0.09067
329.1 | 0.09367 | 0.12435
330.7 | 0.11434 | 0.10058
332.3 | 0.12082 | 0.10364
333.8 | 0.13308 | 0.07838
335.4 | 0.1369 | 0.04049
337 | 0.13568 | 0.05074
338.6 | 0.12172 | 0.05883
340.1 | 0.1081 | 0.0146
341.7 | 0.11126 | 0.03551
343.3 | 0.11589 | 0.06077
344.8 | 0.12082 | 0.03322
346.4 | 0.11789 | 0.04068
348 | 0.10939 | 0.05349
349.5 | 0.1105 | 0.03739
351.1 | 0.10693 | 0.03234
352.7 | 0.10111 | 0.0315
354.3 | 0.09049 | 0.04168
355.8 | 0.0804 | 0.0478
357.4 | 0.07363 | 0.06136
358.9 | 0.06657 | 0.05462
360.5 | 0.06253 | 0.04885
362.1 | 0.0605 | 0.03307
363.6 | 0.06262 | 0.03426
365.2 | 0.06646 | 0.02852
366.8 | 0.06999 | 0.02991
368.3 | 0.07857 | 0.03674
369.9 | 0.0848 | 0.04275
371.5 | 0.09088 | 0.05374
373 | 0.09779 | 0.05626
374.6 | 0.1056 | 0.05804
376.1 | 0.11302 | 0.05476
377.7 | 0.11735 | 0.05736
379.3 | 0.11739 | 0.05122
380.8 | 0.11358 | 0.05037
382.4 | 0.10865 | 0.04876
384 | 0.10333 | 0.05438
385.5 | 0.09792 | 0.05057
387.1 | 0.0987 | 0.05145
388.6 | 0.09907 | 0.05477
390.2 | 0.10003 | 0.05518
391.8 | 0.10357 | 0.05328
393.3 | 0.10762 | 0.05312
394.9 | 0.11172 | 0.05122
396.4 | 0.11554 | 0.05468
398 | 0.11855 | 0.06025
399.5 | 0.12153 | 0.0579
401.1 | 0.12337 | 0.06675
402.7 | 0.12475 | 0.07219
404.2 | 0.12552 | 0.07202
405.8 | 0.12756 | 0.0726
407.3 | 0.12813 | 0.07963
408.9 | 0.12891 | 0.07805
410.4 | 0.13013 | 0.07777
412 | 0.13178 | 0.07866
413.6 | 0.13356 | 0.07869
415.1 | 0.13523 | 0.08006
416.7 | 0.13765 | 0.08113
418.2 | 0.14116 | 0.08252
419.8 | 0.14388 | 0.08452
421.3 | 0.14622 | 0.08751
422.9 | 0.14902 | 0.09042
424.5 | 0.15178 | 0.09241
426 | 0.15415 | 0.09485
427.6 | 0.15682 | 0.0972
429.1 | 0.15916 | 0.09961
430.7 | 0.16157 | 0.10003
432.2 | 0.1639 | 0.10272
433.8 | 0.16602 | 0.10511
435.3 | 0.16825 | 0.10738
436.9 | 0.17038 | 0.10854
438.4 | 0.17232 | 0.1107
440 | 0.17405 | 0.11204
441.6 | 0.17563 | 0.11335
443.1 | 0.17705 | 0.11492
444.7 | 0.17877 | 0.11763
446.2 | 0.18081 | 0.11964
447.8 | 0.18262 | 0.12274
449.3 | 0.18459 | 0.12507
450.9 | 0.18619 | 0.12688
452.4 | 0.18769 | 0.12859
454 | 0.1893 | 0.13074
455.5 | 0.19083 | 0.13128
457.1 | 0.19217 | 0.13263
458.6 | 0.19354 | 0.13412
460.2 | 0.19503 | 0.1354
461.7 | 0.19658 | 0.13633
463.3 | 0.19836 | 0.13812
464.8 | 0.20039 | 0.13992
466.4 | 0.2023 | 0.1421
467.9 | 0.20427 | 0.14366
469.5 | 0.20591 | 0.14634
471 | 0.20746 | 0.14846
472.6 | 0.20911 | 0.15025
474.2 | 0.21102 | 0.1512
475.7 | 0.21262 | 0.15243
477.3 | 0.2142 | 0.15397
478.8 | 0.21578 | 0.1555
480.4 | 0.2174 | 0.15723
481.9 | 0.21907 | 0.15991
483.4 | 0.22072 | 0.16237
485 | 0.22216 | 0.16334
486.5 | 0.22342 | 0.16467
488.1 | 0.22454 | 0.16555
489.6 | 0.22547 | 0.16672
491.2 | 0.22631 | 0.16815
492.7 | 0.22722 | 0.16942
494.3 | 0.22807 | 0.17065
495.8 | 0.22887 | 0.17247
497.4 | 0.2297 | 0.17358
498.9 | 0.23061 | 0.1747
500.5 | 0.23153 | 0.17667
502 | 0.23256 | 0.17794
503.6 | 0.23357 | 0.17923
505.1 | 0.23459 | 0.18007
506.7 | 0.23552 | 0.18137
508.2 | 0.23646 | 0.18259
509.8 | 0.23731 | 0.18405
511.3 | 0.23806 | 0.18575
512.8 | 0.23879 | 0.18745
514.4 | 0.23951 | 0.18882
515.9 | 0.24006 | 0.18995
517.5 | 0.24052 | 0.19136
519 | 0.24083 | 0.19194
520.6 | 0.2412 | 0.19269
522.1 | 0.24154 | 0.19363
523.7 | 0.24185 | 0.19398
525.2 | 0.24208 | 0.19475
526.7 | 0.24231 | 0.19588
528.3 | 0.24241 | 0.1968
529.8 | 0.24236 | 0.19753
531.4 | 0.24227 | 0.19875
532.9 | 0.24218 | 0.19904
534.4 | 0.24192 | 0.19941
536 | 0.24163 | 0.19995
537.5 | 0.2412 | 0.20016
539.1 | 0.24071 | 0.20007
540.6 | 0.24015 | 0.20038
542.1 | 0.2395 | 0.20029
543.7 | 0.23873 | 0.19995
545.2 | 0.23777 | 0.19922
546.8 | 0.23667 | 0.19871
548.3 | 0.23539 | 0.1979
549.8 | 0.23395 | 0.19709
551.4 | 0.23232 | 0.19589
552.9 | 0.23063 | 0.19487
554.5 | 0.22884 | 0.19385
556 | 0.22695 | 0.1927
557.5 | 0.22499 | 0.19161
559.1 | 0.22304 | 0.19071
560.6 | 0.22115 | 0.18958
562.1 | 0.21928 | 0.18846
563.7 | 0.21734 | 0.18723
565.2 | 0.21544 | 0.18586
566.7 | 0.21356 | 0.18449
568.3 | 0.21171 | 0.18314
569.8 | 0.20984 | 0.18164
571.3 | 0.20788 | 0.18025
572.9 | 0.20589 | 0.17912
574.4 | 0.20383 | 0.17771
575.9 | 0.20178 | 0.17624
577.5 | 0.19976 | 0.17457
579 | 0.19769 | 0.17289
580.5 | 0.19558 | 0.17092
582 | 0.19342 | 0.16927
583.6 | 0.1912 | 0.16766
585.1 | 0.1889 | 0.16594
586.6 | 0.18651 | 0.16388
588.2 | 0.18397 | 0.16155
589.7 | 0.1812 | 0.15877
591.2 | 0.17812 | 0.15541
592.7 | 0.1747 | 0.15195
594.3 | 0.17108 | 0.14828
595.8 | 0.16714 | 0.14434
597.3 | 0.16297 | 0.14025
598.8 | 0.15861 | 0.13578
600.4 | 0.15416 | 0.13125
601.9 | 0.14974 | 0.12739
603.4 | 0.14543 | 0.12393
604.9 | 0.14146 | 0.12105
606.4 | 0.13798 | 0.11949
608 | 0.13517 | 0.11845
609.5 | 0.13299 | 0.1178
611 | 0.13143 | 0.1178
612.5 | 0.13055 | 0.11817
614.1 | 0.13018 | 0.11872
615.6 | 0.13034 | 0.11974
617.1 | 0.13082 | 0.12061
618.6 | 0.13154 | 0.12156
620.1 | 0.13235 | 0.12268
621.6 | 0.133 | 0.12368
623.2 | 0.13361 | 0.12429
624.7 | 0.13416 | 0.12508
626.2 | 0.13458 | 0.12573
627.7 | 0.13481 | 0.12586
629.2 | 0.13491 | 0.1259
630.7 | 0.13482 | 0.12581
632.2 | 0.1346 | 0.12512
633.7 | 0.1342 | 0.12399
635.3 | 0.1336 | 0.12313
636.8 | 0.13281 | 0.12199
638.3 | 0.13184 | 0.12066
639.8 | 0.13069 | 0.11917
641.3 | 0.12943 | 0.11799
642.8 | 0.12809 | 0.11651
644.3 | 0.12664 | 0.11504
645.8 | 0.12504 | 0.11356
647.3 | 0.12332 | 0.11178
648.8 | 0.12152 | 0.10959
650.3 | 0.11955 | 0.10706
651.8 | 0.11731 | 0.104
653.4 | 0.11466 | 0.10063
654.9 | 0.11159 | 0.09686
656.4 | 0.10801 | 0.09265
657.9 | 0.10392 | 0.08782
659.4 | 0.09942 | 0.08205
660.9 | 0.09453 | 0.07579
662.4 | 0.08933 | 0.06971
663.9 | 0.08395 | 0.06333
665.4 | 0.07854 | 0.05758
666.9 | 0.07342 | 0.0528
668.4 | 0.06868 | 0.04889
669.9 | 0.06441 | 0.04559
671.4 | 0.06059 | 0.04299
672.9 | 0.05739 | 0.041
674.4 | 0.0548 | 0.03967
675.8 | 0.05279 | 0.03895
677.3 | 0.05142 | 0.03852
678.8 | 0.05055 | 0.03904
680.3 | 0.05025 | 0.04015
681.8 | 0.05046 | 0.04187
683.3 | 0.0513 | 0.04407
684.8 | 0.05289 | 0.04748
686.3 | 0.0553 | 0.05165
687.8 | 0.05855 | 0.05677
689.3 | 0.06271 | 0.06305
690.8 | 0.06784 | 0.07034
692.2 | 0.0738 | 0.07838
693.7 | 0.08059 | 0.08721
695.2 | 0.08808 | 0.09627
696.7 | 0.09598 | 0.10564
698.2 | 0.10413 | 0.11491
699.7 | 0.11243 | 0.12367
701.2 | 0.12056 | 0.13173
702.6 | 0.1284 | 0.13927
704.1 | 0.13577 | 0.14589
705.6 | 0.14249 | 0.15168
707.1 | 0.14861 | 0.15663
708.6 | 0.15411 | 0.16116
710.1 | 0.15896 | 0.16485
711.5 | 0.16309 | 0.16768
713 | 0.16659 | 0.17023
714.5 | 0.16949 | 0.17249
716 | 0.17186 | 0.17422
717.4 | 0.1739 | 0.17587
718.9 | 0.1756 | 0.17731
720.4 | 0.17697 | 0.1783
721.9 | 0.17809 | 0.17908
723.3 | 0.17894 | 0.17981
724.8 | 0.17961 | 0.18001
726.3 | 0.18011 | 0.18035
727.8 | 0.18054 | 0.1807
729.2 | 0.18083 | 0.18107
730.7 | 0.18098 | 0.18108
732.2 | 0.18102 | 0.18131
733.6 | 0.18109 | 0.18118
735.1 | 0.18112 | 0.18108
736.6 | 0.1811 | 0.1809
738.1 | 0.18103 | 0.18098
739.5 | 0.18089 | 0.18071
741 | 0.18072 | 0.18065
742.4 | 0.18048 | 0.18051
743.9 | 0.18022 | 0.18043
745.4 | 0.17988 | 0.17977
746.8 | 0.17949 | 0.17933
748.3 | 0.17903 | 0.17895
749.8 | 0.17855 | 0.17842
751.2 | 0.17812 | 0.17805
752.7 | 0.1777 | 0.17812
754.1 | 0.17725 | 0.17796
755.6 | 0.17684 | 0.17764
757.1 | 0.17641 | 0.17737
758.5 | 0.17603 | 0.17679
760 | 0.17559 | 0.1762
761.4 | 0.17515 | 0.17582
762.9 | 0.17472 | 0.17549
764.3 | 0.17428 | 0.17501
765.8 | 0.17375 | 0.17455
767.3 | 0.17326 | 0.17405
768.7 | 0.17277 | 0.17335
770.2 | 0.17232 | 0.1725
771.6 | 0.17184 | 0.17192
773.1 | 0.17138 | 0.17136
774.5 | 0.17092 | 0.17088
776 | 0.17048 | 0.17076
777.4 | 0.17002 | 0.17044
778.9 | 0.16943 | 0.17022
780.3 | 0.16886 | 0.16997
781.8 | 0.1683 | 0.1694
783.2 | 0.1677 | 0.16874
784.7 | 0.16709 | 0.1683
786.1 | 0.16652 | 0.1675
787.5 | 0.16603 | 0.16679
789 | 0.16554 | 0.16627
790.4 | 0.16503 | 0.16565
791.9 | 0.16452 | 0.1652
793.3 | 0.16396 | 0.16465
794.8 | 0.16341 | 0.16414
796.2 | 0.16272 | 0.16376
797.6 | 0.16211 | 0.16341
799.1 | 0.16151 | 0.16306
800.5 | 0.16091 | 0.16267
802 | 0.16029 | 0.16213
803.4 | 0.15976 | 0.16145
804.8 | 0.1593 | 0.16107
806.3 | 0.15893 | 0.16057
807.7 | 0.15857 | 0.16037
809.1 | 0.15821 | 0.16004
810.6 | 0.15781 | 0.15945
812 | 0.15739 | 0.15881
813.4 | 0.15684 | 0.15803
814.9 | 0.15638 | 0.1573
816.3 | 0.15596 | 0.15655
817.7 | 0.15551 | 0.15612
819.2 | 0.15506 | 0.15569
820.6 | 0.1547 | 0.15528
822 | 0.15437 | 0.15534
823.4 | 0.15414 | 0.15507
824.9 | 0.15396 | 0.15488
826.3 | 0.15377 | 0.15426
827.7 | 0.15365 | 0.15442
829.1 | 0.15355 | 0.15348
830.6 | 0.15334 | 0.15386
832 | 0.15313 | 0.15346
833.4 | 0.15286 | 0.15368
834.8 | 0.15251 | 0.1532
836.3 | 0.15218 | 0.15321
837.7 | 0.15182 | 0.15225
839.1 | 0.15142 | 0.15216
840.5 | 0.15104 | 0.15203
841.9 | 0.15077 | 0.15159
843.4 | 0.15049 | 0.15152
844.8 | 0.15025 | 0.15123
846.2 | 0.15005 | 0.15102
847.6 | 0.14992 | 0.15033
849 | 0.14982 | 0.15004
850.5 | 0.1498 | 0.1494
851.9 | 0.14976 | 0.1495
853.3 | 0.14976 | 0.14921
854.7 | 0.14976 | 0.14913
856.1 | 0.1497 | 0.14952
857.5 | 0.14954 | 0.14935
858.9 | 0.14942 | 0.1493
860.3 | 0.14922 | 0.14909
861.7 | 0.14888 | 0.14892
863.2 | 0.14845 | 0.14815
864.6 | 0.14801 | 0.14808
866 | 0.14758 | 0.14778
867.4 | 0.14727 | 0.14729
868.8 | 0.14702 | 0.14707
870.2 | 0.14688 | 0.14724
871.6 | 0.14676 | 0.14733
873 | 0.14662 | 0.14733
874.4 | 0.14661 | 0.14805
875.8 | 0.14675 | 0.14775
877.2 | 0.14694 | 0.148
878.6 | 0.14707 | 0.14765
880 | 0.14718 | 0.14792
881.4 | 0.14725 | 0.14824
882.8 | 0.14732 | 0.14884
884.2 | 0.14745 | 0.14889
885.6 | 0.1476 | 0.14934
887 | 0.14774 | 0.14883
888.4 | 0.14798 | 0.14793
889.8 | 0.14813 | 0.14757
891.2 | 0.14827 | 0.14724
892.6 | 0.14856 | 0.14716
894 | 0.14881 | 0.14659
895.4 | 0.14896 | 0.14688
896.8 | 0.14888 | 0.14683
898.2 | 0.14872 | 0.14677
899.6 | 0.14844 | 0.14714
900.9 | 0.14808 | 0.14787
902.3 | 0.14763 | 0.14859
903.7 | 0.1471 | 0.14854
905.1 | 0.14696 | 0.14878
906.5 | 0.1471 | 0.14885
907.9 | 0.14709 | 0.14898
909.3 | 0.14719 | 0.14821
910.7 | 0.14758 | 0.14833
912 | 0.14794 | 0.14803
913.4 | 0.14814 | 0.14752
914.8 | 0.14848 | 0.14791
916.2 | 0.14883 | 0.14757
917.6 | 0.1491 | 0.14846
918.9 | 0.14917 | 0.14853
920.3 | 0.14902 | 0.14853
921.7 | 0.14883 | 0.14831
923.1 | 0.14878 | 0.1485
924.4 | 0.14869 | 0.14827
925.8 | 0.14841 | 0.14813
927.2 | 0.1483 | 0.14876
928.6 | 0.1481 | 0.14774
929.9 | 0.14793 | 0.14877
931.3 | 0.14793 | 0.14889
932.7 | 0.14813 | 0.149
934.1 | 0.14855 | 0.14839
935.4 | 0.14919 | 0.14958
936.8 | 0.14964 | 0.14981
938.2 | 0.15017 | 0.14911
939.5 | 0.15048 | 0.14932
940.9 | 0.15075 | 0.1496
942.3 | 0.1508 | 0.14946
943.6 | 0.15059 | 0.14845
945 | 0.15033 | 0.14956
946.3 | 0.15007 | 0.14891
947.7 | 0.14966 | 0.14834
949.1 | 0.14941 | 0.14914
950.4 | 0.14921 | 0.14938
951.8 | 0.14933 | 0.14726
953.1 | 0.14935 | 0.14818
954.5 | 0.14963 | 0.14826
955.8 | 0.14954 | 0.1459
957.2 | 0.14924 | 0.14569
958.5 | 0.1495 | 0.14689
959.9 | 0.14948 | 0.14707
961.2 | 0.14935 | 0.14803
962.6 | 0.14893 | 0.1489
963.9 | 0.14844 | 0.14853
965.3 | 0.14781 | 0.14761
966.6 | 0.14732 | 0.14774
968 | 0.1468 | 0.1462
969.3 | 0.14634 | 0.14537
970.6 | 0.14569 | 0.14461
972 | 0.14463 | 0.14392
973.3 | 0.14355 | --
974.7 | 0.14398 | --
976 | 0.14477 | --
977.3 | 0.14551 | --
978.7 | 0.14628 | 0.14574
980 | 0.14659 | --
981.3 | 0.14719 | --
982.6 | 0.1481 | 0.14503
984 | 0.1483 | --
985.3 | 0.14866 | 0.14528
986.6 | 0.14871 | 0.14661
987.9 | 0.14923 | 0.1459
989.3 | -- | --
990.6 | 0.15018 | --
991.9 | 0.15181 | 0.14572
993.2 | 0.15363 | 0.14511
994.5 | 0.15408 | 0.14133
995.8 | -- | --
997.1 | 0.15427 | --
998.5 | 0.15379 | 0.14477
999.8 | -- | --
1001.1 | -- | --
1002.4 | 0.15379 | --
1003.7 | -- | --
1005 | 0.15499 | --
1006.3 | -- | --
1007.6 | -- | --
1008.9 | 0.15502 | --
1010.2 | -- | --
1011.5 | 0.15406 | --
1012.7 | -- | --
1014 | -- | --
1015.3 | -- | --
1016.6 | -- | --
1017.9 | -- | --
1019.2 | -- | --
1020.4 | -- | --
1021.7 | -- | --
1023 | -- | --
1024.3 | -- | --
1025.5 | -- | --
1026.8 | -- | --
1028.1 | -- | --
1029.3 | -- | --
1030.6 | -- | --
974 | -- | --
977.9 | -- | --
981.9 | -- | --
985.8 | -- | --
989.7 | -- | --
993.6 | 0.15234 | --
997.5 | 0.15097 | --
1001.4 | 0.15061 | --
1005.3 | 0.15056 | --
1009.2 | 0.15065 | 0.14329
1013.1 | 0.15024 | 0.14668
1017 | 0.1491 | 0.1497
1020.9 | 0.14765 | --
1024.8 | 0.14624 | --
1028.7 | 0.14579 | 0.14823
1032.6 | 0.14551 | 0.14754
1036.5 | 0.14495 | 0.14831
1040.4 | 0.14502 | 0.14521
1044.2 | 0.14521 | 0.14374
1048.1 | 0.14543 | 0.14527
1052 | 0.14567 | 0.14583
1055.9 | 0.14656 | 0.1463
1059.8 | 0.14832 | 0.15097
1063.6 | 0.14933 | 0.15231
1067.5 | 0.15024 | 0.15019
1071.4 | 0.15083 | 0.14951
1075.2 | 0.15075 | 0.14892
1079.1 | 0.1507 | 0.14928
1083 | 0.15076 | 0.14931
1086.8 | 0.15154 | 0.15166
1090.7 | 0.15241 | 0.15457
1094.6 | 0.1529 | 0.15232
1098.4 | 0.1532 | 0.14969
1102.3 | 0.15336 | 0.15121
1106.1 | 0.15358 | 0.15035
1110 | 0.15335 | 0.14836
1113.8 | 0.15275 | 0.14949
1117.7 | 0.15132 | 0.14816
1121.5 | 0.14912 | 0.14692
1125.4 | 0.14716 | 0.14647
1129.2 | 0.14515 | 0.14477
1133.1 | 0.14351 | 0.14045
1136.9 | 0.142 | 0.13892
1140.8 | 0.14085 | 0.13618
1144.6 | 0.14079 | 0.13233
1148.4 | 0.14049 | 0.13265
1152.3 | 0.1403 | 0.13819
1156.1 | 0.14089 | 0.14206
1159.9 | 0.14197 | 0.14353
1163.7 | 0.14271 | 0.14501
1167.6 | 0.14247 | 0.1425
1171.4 | 0.14193 | 0.13896
1175.2 | 0.14041 | 0.13516
1179 | 0.13873 | 0.13142
1182.8 | 0.13785 | 0.13078
1186.7 | 0.13714 | 0.12863
1190.5 | 0.13679 | 0.12706
1194.3 | 0.13683 | 0.12958
1198.1 | 0.13686 | 0.13324
1201.9 | 0.1372 | 0.13731
1205.7 | 0.13875 | 0.14243
1209.5 | 0.14073 | 0.14436
1213.3 | 0.14272 | 0.14554
1217.1 | 0.14473 | 0.14741
1220.9 | 0.14604 | 0.14606
1224.7 | 0.14711 | 0.14667
1228.5 | 0.14846 | 0.15064
1232.3 | 0.14996 | 0.1525
1236 | 0.15179 | 0.15348
1239.8 | 0.15351 | 0.15635
1243.6 | 0.15455 | 0.15905
1247.4 | 0.15491 | 0.15839
1251.2 | 0.15522 | 0.15745
1255 | 0.15571 | 0.15907
1258.7 | 0.15559 | 0.16092
1262.5 | 0.15509 | 0.16185
1266.3 | 0.15509 | 0.16269
1270 | 0.15553 | 0.16475
1273.8 | 0.15614 | 0.16397
1277.6 | 0.15694 | 0.16177
1281.3 | 0.15866 | 0.16446
1285.1 | 0.16088 | 0.16777
1288.9 | 0.16251 | 0.16795
1292.6 | 0.16337 | 0.16973
1296.4 | 0.1638 | 0.17189
1300.1 | 0.16458 | 0.16866
1303.9 | 0.16459 | 0.16687
1307.6 | 0.16351 | 0.16612
1311.4 | 0.16274 | 0.16576
1315.1 | 0.16224 | 0.16633
1318.8 | 0.16212 | 0.16627
1322.6 | 0.16222 | 0.16617
1326.3 | 0.16231 | 0.16738
1330 | 0.16276 | 0.16695
1333.8 | 0.16305 | 0.16593
1337.5 | 0.16265 | 0.16587
1341.2 | 0.16196 | 0.16467
1345 | 0.16124 | 0.1637
1348.7 | 0.16054 | 0.16308
1352.4 | 0.15912 | 0.16118
1356.1 | 0.15696 | 0.15924
1359.8 | 0.15422 | 0.15516
1363.6 | 0.15104 | 0.15106
1367.3 | 0.14798 | 0.14756
1371 | 0.14412 | 0.14316
1374.7 | 0.13947 | 0.14001
1378.4 | 0.1343 | 0.13701
1382.1 | 0.12836 | 0.13081
1385.8 | 0.12252 | 0.122
1389.5 | 0.11727 | 0.1134
1393.2 | 0.11301 | 0.10391
1396.9 | 0.10864 | 0.0989
1400.6 | 0.10303 | 0.09697
1404.3 | 0.09656 | 0.09276
1407.9 | 0.08987 | 0.08763
1411.6 | 0.08383 | 0.08149
1415.3 | 0.07801 | 0.07122
1419 | 0.0723 | 0.06023
1422.7 | 0.06673 | 0.05444
1426.3 | 0.06155 | 0.04888
1430 | 0.05755 | 0.04423
1433.7 | 0.05485 | 0.04183
1437.4 | 0.05403 | 0.0417
1441 | 0.05467 | 0.04137
1444.7 | 0.05563 | 0.04215
1448.3 | 0.05708 | 0.04535
1452 | 0.05937 | 0.04938
1455.7 | 0.06271 | 0.05262
1459.3 | 0.06703 | 0.05822
1463 | 0.07226 | 0.06577
1466.6 | 0.07807 | 0.07306
1470.3 | 0.08452 | 0.08334
1473.9 | 0.09187 | 0.09101
1477.5 | 0.09891 | 0.09541
1481.2 | 0.10505 | 0.10309
1484.8 | 0.11004 | 0.10949
1488.5 | 0.11383 | 0.11155
1492.1 | 0.11687 | 0.11653
1495.7 | 0.11881 | 0.12026
1499.4 | 0.11949 | 0.11907
1503 | 0.11905 | 0.11972
1506.6 | 0.11814 | 0.11779
1510.2 | 0.11685 | 0.11268
1513.8 | 0.11529 | 0.11125
1517.5 | 0.11419 | 0.11111
1521.1 | 0.11392 | 0.10887
1524.7 | 0.11389 | 0.10977
1528.3 | 0.11322 | 0.11273
1531.9 | 0.11275 | 0.1124
1535.5 | 0.11304 | 0.1122
1539.1 | 0.11359 | 0.11172
1542.7 | 0.11446 | 0.11101
1546.3 | 0.11513 | 0.11226
1549.9 | 0.11621 | 0.11649
1553.5 | 0.11788 | 0.11967
1557.1 | 0.11975 | 0.12234
1560.6 | 0.1215 | 0.12702
1564.2 | 0.12363 | 0.12999
1567.8 | 0.1262 | 0.13305
1571.4 | 0.12841 | 0.13673
1575 | 0.13071 | 0.14045
1578.5 | 0.13276 | 0.14178
1582.1 | 0.13432 | 0.1431
1585.7 | 0.13626 | 0.14463
1589.2 | 0.138 | 0.14246
1592.8 | 0.13963 | 0.14123
1596.4 | 0.14155 | 0.14323
1599.9 | 0.14316 | 0.14489
1603.5 | 0.14456 | 0.14351
1607 | 0.1457 | 0.14347
1610.6 | 0.14598 | 0.14397
1614.1 | 0.14541 | 0.14139
1617.7 | 0.14383 | 0.13817
1621.2 | 0.14118 | 0.13617
1624.8 | 0.1379 | 0.13471
1628.3 | 0.13391 | 0.13216
1631.8 | 0.12869 | 0.1287
1635.4 | 0.1229 | 0.12388
1638.9 | 0.11701 | 0.11501
1642.4 | 0.10964 | 0.10638
1645.9 | 0.1015 | 0.09636
1649.5 | 0.0929 | 0.08531
1653 | 0.08319 | 0.07727
1656.5 | 0.07332 | 0.06957
1660 | 0.06406 | 0.06001
1663.5 | 0.05631 | 0.05148
1667 | 0.05025 | 0.04309
1670.5 | 0.04505 | 0.03119
1674 | 0.04083 | 0.02456
1677.5 | 0.03858 | 0.02484
1681 | 0.03786 | 0.02332
1684.5 | 0.03798 | 0.02363
1688 | 0.03926 | 0.02841
1691.5 | 0.04111 | 0.03124
1695 | 0.04272 | 0.02771
1698.5 | 0.04444 | 0.02672
1702 | 0.04664 | 0.03131
1705.4 | 0.05035 | 0.03271
1708.9 | 0.05408 | 0.03538
1712.4 | 0.05662 | 0.04284
1715.9 | 0.05891 | 0.04764
1719.3 | 0.06119 | 0.0495
1722.8 | 0.06238 | 0.0522
1726.2 | 0.06259 | 0.05183
1729.7 | 0.06307 | 0.04996
1733.2 | 0.06427 | 0.05044
1736.6 | 0.06535 | 0.054
1740.1 | 0.0653 | 0.0565
1743.5 | 0.06569 | 0.05905
1747 | 0.06793 | 0.0664
1750.4 | 0.06885 | 0.0716
1753.8 | 0.06818 | 0.06941
1757.3 | 0.06802 | 0.07041
1760.7 | 0.06726 | 0.07378
1764.1 | 0.06608 | 0.06372
1767.6 | 0.06523 | 0.05775
1771 | 0.06537 | 0.06113
1774.4 | 0.06771 | 0.05993
1777.8 | 0.07103 | 0.06138
1781.3 | 0.07394 | 0.0731
1784.7 | 0.07805 | 0.07912
1788.1 | 0.08274 | 0.07709
1791.5 | 0.08565 | 0.0806
1794.9 | 0.08701 | 0.0816
1798.3 | 0.08822 | 0.08113
1801.7 | 0.08866 | 0.08312
1805.1 | 0.08845 | 0.08608
1808.5 | 0.0874 | 0.08675
1811.9 | 0.0857 | 0.08893
1815.3 | 0.08486 | 0.08727
1818.7 | 0.0846 | 0.08437
1822 | 0.08527 | 0.08391
1825.4 | 0.08736 | 0.08666
1828.8 | 0.08975 | 0.09131
1832.2 | 0.09199 | 0.09258
1835.6 | 0.09283 | 0.09196
1838.9 | 0.09216 | 0.09065
1842.3 | 0.09327 | 0.09468
1845.6 | 0.09742 | 0.08997
1849 | 0.10192 | 0.09206
1852.4 | 0.10646 | 0.10392
1855.7 | 0.11405 | 0.10247
1859.1 | 0.12017 | 0.08894
1862.4 | 0.11872 | 0.09339
1865.8 | 0.11404 | 0.09876
1869.1 | 0.11112 | 0.09256
1872.4 | 0.10844 | 0.10518
1875.8 | 0.10145 | 0.11473
1879.1 | 0.08968 | 0.10311
1882.4 | 0.07815 | 0.09572
1885.8 | 0.07003 | 0.09464
1889.1 | 0.06352 | 0.09109
1892.4 | 0.05972 | 0.10231
1895.7 | 0.06202 | 0.11724
1899.1 | 0.06598 | 0.11145
1902.4 | 0.06607 | 0.12007
1870.9 | 0.06357 | 0.1198
1873.7 | 0.06371 | 0.07471
1876.5 | 0.06242 | 0.06462
1879.3 | 0.05963 | 0.09958
1882.1 | 0.06092 | 0.09564
1884.9 | 0.06065 | 0.07971
1887.7 | 0.05437 | 0.10135
1890.5 | 0.04728 | 0.10254
1893.3 | 0.04502 | 0.06806
1896.1 | 0.04312 | 0.05172
1898.9 | 0.03921 | 0.07352
1901.7 | 0.03926 | 0.08139
1904.5 | 0.04127 | 0.07838
1907.3 | 0.04463 | 0.08223
1910.1 | 0.04551 | 0.09343
1912.9 | 0.04664 | 0.08738
1915.7 | 0.05319 | 0.08281
1918.5 | 0.06094 | 0.08121
1921.2 | 0.06503 | 0.08529
1924 | 0.06728 | 0.08549
1926.8 | 0.06978 | 0.07962
1929.6 | 0.07012 | 0.08591
1932.3 | 0.06752 | 0.0927
1935.1 | 0.06731 | 0.09
1937.9 | 0.06796 | 0.09132
1940.6 | 0.06795 | 0.09066
1943.4 | 0.06897 | 0.08322
1946.2 | 0.07019 | 0.08263
1948.9 | 0.06865 | 0.07734
1951.7 | 0.06767 | 0.06909
1954.4 | 0.07079 | 0.07034
1957.2 | 0.07418 | 0.07903
1959.9 | 0.07219 | 0.07741
1962.7 | 0.06825 | 0.0802
1965.4 | 0.06644 | 0.08493
1968.2 | 0.06754 | 0.08613
1970.9 | 0.0696 | 0.09154
1973.7 | 0.06949 | 0.08964
1976.4 | 0.06934 | 0.07584
1979.1 | 0.06895 | 0.07231
1981.9 | 0.06785 | 0.07627
1984.6 | 0.06946 | 0.06874
1987.3 | 0.07123 | 0.06776
1990 | 0.06928 | 0.07372
1992.8 | 0.0655 | 0.06539
1995.5 | 0.06178 | 0.0609
1998.2 | 0.0566 | 0.06026
2000.9 | 0.05351 | 0.05832
2003.6 | 0.05348 | 0.05403
2006.4 | 0.05203 | 0.06108
2009.1 | 0.04837 | 0.05917
2011.8 | 0.04347 | 0.04891
2014.5 | 0.04048 | 0.04228
2017.2 | 0.04001 | 0.05346
2019.9 | 0.0387 | 0.0464
2022.6 | 0.03712 | 0.03508
2025.3 | 0.04095 | 0.04197
2028 | 0.04791 | 0.04894
2030.7 | 0.05093 | 0.03768
2033.4 | 0.05109 | 0.02618
2036 | 0.05626 | 0.03098
2038.7 | 0.06336 | 0.0354
2041.4 | 0.06677 | 0.01332
2044.1 | 0.0684 | -0.00892
2046.8 | 0.06792 | 0.01595
2049.4 | 0.06365 | 0.03224
2052.1 | 0.05499 | 0.02754
2054.8 | 0.04274 | 0.04952
2057.5 | 0.03267 | 0.05546
2060.1 | 0.02943 | 0.04616
2062.8 | 0.02463 | 0.04129
2065.5 | 0.01039 | 0.03159
2068.1 | -0.0011 | 0.00657
2070.8 | -0.00326 | 0.00245
2073.4 | 0.00154 | 0.01238
2076.1 | 0.00618 | -0.02187
2078.7 | 0.00319 | -0.01114
2081.4 | -0.000794941 | 0.02155
2084 | -0.00321 | 0.03286
2086.7 | -0.00409 | 0.02368
2089.3 | -0.00439 | 0.05742
2092 | -0.00753 | 0.04673
2094.6 | -0.00894 | 0.00316
2097.2 | -0.00857 | 0.00934
2099.9 | -0.01484 | 0.01
2102.5 | -0.01681 | -0.0066
2105.1 | -0.00835 | -0.04088
2107.7 | -0.0109 | 0.000200318
2110.4 | -0.02018 | 0.0279
2113 | -0.02938 | -0.004
2115.6 | -0.03389 | -0.03398
2118.2 | -0.03173 | 0.000168118
2120.8 | -0.03728 | -0.02129
2123.5 | -0.04961 | -0.0667
2126.1 | -0.05607 | -0.02191
2128.7 | -0.05088 | -0.00592
2131.3 | -0.04044 | -0.00608
2133.9 | -0.02505 | -0.00979
2136.5 | -0.01265 | -0.03349
2139.1 | -0.01122 | -0.05311
2141.7 | -0.00934 | -0.06807
2144.3 | -0.0096 | -0.10669
2146.8 | -0.00916 | -0.12292
2149.4 | -0.01232 | -0.07298
2152 | -0.02569 | -0.06537
2154.6 | -0.03737 | -0.0292
2157.2 | -0.04772 | 0.04545
2159.8 | -0.05505 | 0.05748
2162.3 | -0.04798 | 0.03454
2164.9 | -0.03265 | 0.03285
2167.5 | -0.02314 | 0.01253
2170 | -0.01103 | -0.03196
2172.6 | 0.00545 | -0.03595
2175.2 | 0.01944 | -0.02337
2177.7 | 0.02913 | -0.04961
2180.3 | 0.02469 | -0.05274
2182.8 | 0.01529 | -0.05979
2185.4 | 0.00755 | -0.05524
2188 | -0.00488 | -0.05607
2190.5 | -0.01801 | -0.04775
2193 | -0.02245 | -0.05084
2195.6 | -0.02072 | -0.04379
2198.1 | -0.02512 | -0.04014
2200.7 | -0.03115 | -0.05516
2203.2 | -0.03477 | -0.08454
2205.7 | -0.03834 | -0.08929
2208.3 | -0.03904 | -0.08163
2210.8 | -0.03992 | -0.08163
2213.3 | -0.04258 | -0.05326
2215.8 | -0.04817 | -0.04084
2218.4 | -0.05747 | -0.01708
2220.9 | -0.06082 | -0.02474
2223.4 | -0.05825 | -0.04444
2225.9 | -0.07018 | -0.04332
2228.4 | -0.08983 | 0.00322
2230.9 | -0.11041 | -0.00577
2233.4 | -0.1227 | -0.03166
2235.9 | -0.12572 | -0.01196
2238.4 | -0.12223 | -0.08752
2240.9 | -0.10728 | -0.13116
2243.4 | -0.09239 | -0.15709
2245.9 | -0.07494 | -0.13697
2248.4 | -0.0541 | -0.0966
2250.9 | -0.0336 | -0.0331
2253.4 | 0.00137 | -0.04995
2255.9 | 0.01858 | -0.00863
2258.4 | 0.00313 | 0.00307
2260.8 | -0.02223 | -0.05808
2263.3 | -0.04279 | -0.08713
2265.8 | -0.06566 | -0.16149
2268.3 | -0.08124 | -0.18593
2270.7 | -0.08971 | -0.14726
2273.2 | -0.09914 | -0.16118
2275.6 | -0.09056 | -0.19933
2278.1 | -0.10868 | -0.05411
2280.6 | -0.16616 | 0.01907
2283 | -0.20564 | 0.04396
2285.5 | -0.22436 | -0.54698
2287.9 | -0.23621 | -0.42776
2290.4 | -0.21895 | -0.34808
2292.8 | -0.20512 | -0.48178
2295.3 | -0.59326 | -0.60695
2297.7 | -0.87701 | -0.21997
2300.1 | -1.06771 | -0.7653
2302.6 | -1.15922 | -0.89615
2305 | -1.1528 | -0.84399
2307.4 | -1.08638 | -0.92768
2309.8 | -1.04494 | -0.79357
2312.3 | -1.01553 | -0.56763
2314.7 | -0.92864 | -0.48297
2317.1 | -0.7066 | -0.44463
2319.5 | -0.39736 | -0.93326
2321.9 | -0.04136 | -0.78683
2324.3 | -0.06211 | -0.42065
2326.8 | -0.05734 | -0.38563
2329.2 | -0.13623 | -0.68601
2331.6 | -0.12721 | -0.26767
2334 | -0.1372 | -0.13478
2336.4 | -0.05756 | -0.36538
2338.8 | 0.03676 | -0.83741
2341.1 | 0.01369 | -0.72592
2343.5 | -0.02644 | -0.7963
2345.9 | -- | -1.07612
2348.3 | 0.01121 | -1.16044
2350.7 | -0.03987 | -0.77214
2353.1 | -0.06141 | 0.86842
2355.4 | -0.22681 | 1.12214
2357.8 | -0.36385 | 1.2272
2360.2 | -0.57006 | 1.73231
2362.5 | -0.67325 | 1.81665
2364.9 | -0.74767 | 0.47056
2367.3 | -0.67861 | 0.70792
2369.6 | -0.46302 | 0.91906
2372 | -0.56054 | --
2374.3 | -0.59064 | 0.62415
2376.7 | -0.64989 | 0.88863
2379 | -0.71501 | 1.81933
2381.4 | -0.6731 | 1.57806
2383.7 | -0.68519 | 0.83782
2386.1 | -0.8059 | 1.15542
2388.4 | -0.8485 | 1.52696
2390.7 | -0.82478 | 0.46974
2393.1 | -0.72305 | 0.71197
2395.4 | -0.46539 | 1.27641
2397.7 | 0.08534 | 0.67591
2400 | 0.20926 | -0.48999
2402.4 | 0.37093 | -0.59616
2404.7 | 0.37591 | -0.83471
2407 | -- | 0.61728
2409.3 | 0.33793 | 1.11272
2411.6 | 0.03563 | 1.60812
2413.9 | -0.06264 | 1.8561
2416.2 | -0.26734 | --
2418.5 | -0.3762 | 1.56349
2420.8 | -0.36698 | 0.5018
2423.1 | -0.34667 | 0.34247
2425.4 | -0.29819 | -1.00581
2427.7 | -- | -1.2186
2430 | -0.03032 | -0.63325
2432.3 | 0.09179 | -0.84591
2434.6 | 0.28099 | -0.72163
2436.8 | 0.5276 | -0.29626
2439.1 | 0.74868 | -0.14008
2441.4 | 0.70168 | 0.01974
2443.7 | 0.6395 | -0.2169
2445.9 | -- | -0.71385
2448.2 | 0.5652 | 0.26594
2450.5 | 0.4109 | --
2452.7 | 0.34965 | 0.18073
2455 | 0.34802 | -0.03241
2457.2 | 0.32549 | 0.20409
2459.5 | 0.27563 | 1.23285
2461.7 | 0.19337 | 1.38874
2464 | 0.1406 | 1.38874
2466.2 | 0.101 | 0.85692
2468.4 | 0.1501 | 0.9275
2470.7 | 0.3097 | 0.07653
2472.9 | 0.40215 | -0.20712
2475.1 | 0.44591 | -0.0797
2477.4 | 0.34695 | -0.0792
2479.6 | 0.27985 | 0.00849
2481.8 | 0.33693 | 0.19255
2484 | 0.31073 | --
2486.2 | 0.27064 | --
2488.5 | 0.27314 | -0.01935
2490.7 | 0.3104 | -0.10441
2492.9 | 0.30443 | 0.47283
2495.1 | 0.40554 | 0.12818
2497.3 | 0.51584 | 0.23966
2499.5 | 0.66009 | 0.73355
2501.7 | 0.90326 | 0.26867
2503.9 | 1.02047 | -0.04292
2506.1 | 1.38589 | --
2508.2 | 1.5565 | --
2510.4 | 1.82484 | -0.35214
2512.6 | 5.27957 | -0.29391

## CFRP
Wavelength (nm) | Reflectance_Pristine | Reflectance_Irradiated | Material: Carbon Fiber Reinforced Polymer (CFRP)
276.7 | -0.3823 | -0.07286 | Data received from the MISSE-16
278.3 | 0.15758 | 0.09312 | Material is pristine and irradiatiated with high-energy (95 keV) electrons to the 4.3 x 10e13 e/cm2
279.9 | 0.16198 | 0.07672 | Designation: body of the spacecraft
281.5 | 0.09863 | 0.11315
283.1 | 0.12886 | 0.0798
284.7 | 0.13057 | 0.08477
286.3 | 0.13989 | 0.08349
287.9 | 0.12808 | 0.08231
289.5 | 0.12306 | 0.08554
291.1 | 0.13858 | 0.09603
292.7 | 0.13431 | 0.10867
294.3 | 0.13692 | 0.10037
295.9 | 0.14729 | 0.11047
297.5 | 0.11669 | 0.13282
299.1 | 0.08507 | 0.15397
300.7 | 0.07228 | 0.15698
302.3 | 0.06319 | 0.16369
303.8 | 0.05427 | 0.17473
305.4 | 0.03256 | 0.1756
307 | -0.00521 | 0.18302
308.6 | -0.03451 | 0.18142
310.2 | -0.05312 | 0.17518
311.8 | -0.06763 | 0.16628
313.3 | -0.08068 | 0.13001
314.9 | -0.08091 | 0.10592
316.5 | -0.07891 | 0.08857
318.1 | -0.07463 | 0.09099
319.7 | -0.05064 | 0.08816
321.2 | -0.00431 | 0.09801
322.8 | 0.04937 | 0.10675
324.4 | 0.08675 | 0.1109
326 | 0.09881 | 0.1233
327.6 | 0.1154 | 0.13175
329.1 | 0.12071 | 0.1338
330.7 | 0.12601 | 0.12386
332.3 | 0.12032 | 0.10842
333.8 | 0.10978 | 0.09083
335.4 | 0.09503 | 0.07068
337 | 0.07561 | 0.05046
338.6 | 0.06016 | 0.04035
340.1 | 0.05841 | 0.04727
341.7 | 0.05962 | 0.055
343.3 | 0.05845 | 0.06103
344.8 | 0.05238 | 0.06982
346.4 | 0.04881 | 0.08063
348 | 0.04937 | 0.08755
349.5 | 0.05284 | 0.09279
351.1 | 0.05662 | 0.10049
352.7 | 0.05252 | 0.10122
354.3 | 0.04839 | 0.1001
355.8 | 0.04284 | 0.09476
357.4 | 0.03771 | 0.08606
358.9 | 0.03591 | 0.07892
360.5 | 0.03973 | 0.0762
362.1 | 0.04229 | 0.07374
363.6 | 0.04279 | 0.06962
365.2 | 0.04362 | 0.06555
366.8 | 0.047 | 0.05699
368.3 | 0.04965 | 0.04977
369.9 | 0.05145 | 0.04608
371.5 | 0.05161 | 0.04366
373 | 0.05331 | 0.04381
374.6 | 0.05219 | 0.0462
376.1 | 0.05165 | 0.0488
377.7 | 0.04757 | 0.05125
379.3 | 0.04489 | 0.05432
380.8 | 0.04124 | 0.05611
382.4 | 0.03953 | 0.05729
384 | 0.03624 | 0.05738
385.5 | 0.03519 | 0.05546
387.1 | 0.03496 | 0.053
388.6 | 0.03481 | 0.05006
390.2 | 0.03554 | 0.04749
391.8 | 0.0368 | 0.04638
393.3 | 0.03896 | 0.0461
394.9 | 0.04129 | 0.04673
396.4 | 0.04273 | 0.04666
398 | 0.04363 | 0.04763
399.5 | 0.04398 | 0.04728
401.1 | 0.0443 | 0.04831
402.7 | 0.04379 | 0.04921
404.2 | 0.04335 | 0.05005
405.8 | 0.04276 | 0.05129
407.3 | 0.04182 | 0.05147
408.9 | 0.04038 | 0.05091
410.4 | 0.03858 | 0.05099
412 | 0.0377 | 0.05109
413.6 | 0.03703 | 0.0511
415.1 | 0.03822 | 0.05011
416.7 | 0.03927 | 0.04957
418.2 | 0.03937 | 0.04915
419.8 | 0.0392 | 0.04912
421.3 | 0.0394 | 0.0484
422.9 | 0.0397 | 0.04773
424.5 | 0.04003 | 0.04747
426 | 0.04058 | 0.04733
427.6 | 0.04105 | 0.04698
429.1 | 0.041 | 0.04704
430.7 | 0.04101 | 0.04676
432.2 | 0.04073 | 0.04647
433.8 | 0.04045 | 0.04652
435.3 | 0.04044 | 0.04647
436.9 | 0.04036 | 0.04664
438.4 | 0.04015 | 0.04679
440 | 0.04003 | 0.04677
441.6 | 0.04031 | 0.04648
443.1 | 0.04079 | 0.04649
444.7 | 0.04154 | 0.04673
446.2 | 0.04198 | 0.0468
447.8 | 0.04233 | 0.04702
449.3 | 0.04248 | 0.04726
450.9 | 0.04264 | 0.04746
452.4 | 0.04255 | 0.04767
454 | 0.04235 | 0.04809
455.5 | 0.0423 | 0.04836
457.1 | 0.04229 | 0.04844
458.6 | 0.04222 | 0.04872
460.2 | 0.04212 | 0.04893
461.7 | 0.04238 | 0.04902
463.3 | 0.04274 | 0.04911
464.8 | 0.04282 | 0.04905
466.4 | 0.04291 | 0.04926
467.9 | 0.04287 | 0.04948
469.5 | 0.04284 | 0.04972
471 | 0.0429 | 0.04986
472.6 | 0.04291 | 0.05
474.2 | 0.0431 | 0.05011
475.7 | 0.0434 | 0.0501
477.3 | 0.0439 | 0.04988
478.8 | 0.04434 | 0.04976
480.4 | 0.04494 | 0.04953
481.9 | 0.04546 | 0.04947
483.4 | 0.04558 | 0.04953
485 | 0.04543 | 0.04965
486.5 | 0.0453 | 0.04964
488.1 | 0.04515 | 0.04978
489.6 | 0.04508 | 0.04984
491.2 | 0.04495 | 0.04983
492.7 | 0.04475 | 0.04963
494.3 | 0.04423 | 0.04948
495.8 | 0.04381 | 0.04917
497.4 | 0.04353 | 0.04882
498.9 | 0.04348 | 0.04846
500.5 | 0.04351 | 0.04824
502 | 0.04362 | 0.04811
503.6 | 0.04364 | 0.04792
505.1 | 0.04365 | 0.04785
506.7 | 0.04386 | 0.04789
508.2 | 0.04402 | 0.04776
509.8 | 0.04436 | 0.04765
511.3 | 0.04467 | 0.04761
512.8 | 0.04483 | 0.04768
514.4 | 0.04471 | 0.04767
515.9 | 0.04454 | 0.04763
517.5 | 0.04425 | 0.04769
519 | 0.04406 | 0.04786
520.6 | 0.04416 | 0.04799
522.1 | 0.0442 | 0.04812
523.7 | 0.04415 | 0.04832
525.2 | 0.04419 | 0.04862
526.7 | 0.04421 | 0.04885
528.3 | 0.04432 | 0.04897
529.8 | 0.04443 | 0.04909
531.4 | 0.04457 | 0.04921
532.9 | 0.04462 | 0.04921
534.4 | 0.04471 | 0.0491
536 | 0.04471 | 0.04903
537.5 | 0.04475 | 0.04907
539.1 | 0.04488 | 0.04919
540.6 | 0.04496 | 0.04919
542.1 | 0.04498 | 0.04919
543.7 | 0.04486 | 0.04929
545.2 | 0.04477 | 0.04939
546.8 | 0.04469 | 0.04946
548.3 | 0.04453 | 0.04948
549.8 | 0.04443 | 0.04949
551.4 | 0.04441 | 0.04948
552.9 | 0.04436 | 0.04943
554.5 | 0.04428 | 0.04934
556 | 0.04431 | 0.0492
557.5 | 0.04442 | 0.04918
559.1 | 0.04456 | 0.0491
560.6 | 0.04477 | 0.04903
562.1 | 0.0449 | 0.04903
563.7 | 0.04504 | 0.04904
565.2 | 0.04512 | 0.04898
566.7 | 0.04514 | 0.04894
568.3 | 0.04513 | 0.04893
569.8 | 0.04511 | 0.04904
571.3 | 0.04502 | 0.04925
572.9 | 0.04487 | 0.04949
574.4 | 0.04475 | 0.04959
575.9 | 0.04469 | 0.04965
577.5 | 0.04461 | 0.04961
579 | 0.04461 | 0.04954
580.5 | 0.04469 | 0.04947
582 | 0.04484 | 0.04946
583.6 | 0.04501 | 0.0493
585.1 | 0.04513 | 0.04908
586.6 | 0.04516 | 0.04886
588.2 | 0.04514 | 0.04869
589.7 | 0.04507 | 0.04862
591.2 | 0.04487 | 0.04859
592.7 | 0.04475 | 0.04852
594.3 | 0.04463 | 0.04847
595.8 | 0.04453 | 0.04836
597.3 | 0.04434 | 0.04825
598.8 | 0.04425 | 0.04817
600.4 | 0.04416 | 0.0482
601.9 | 0.04412 | 0.04824
603.4 | 0.04414 | 0.0483
604.9 | 0.04417 | 0.04832
606.4 | 0.04423 | 0.04836
608 | 0.04432 | 0.0484
609.5 | 0.04436 | 0.04839
611 | 0.04446 | 0.0484
612.5 | 0.04455 | 0.04838
614.1 | 0.04476 | 0.0484
615.6 | 0.04484 | 0.04842
617.1 | 0.0449 | 0.04835
618.6 | 0.04491 | 0.0483
620.1 | 0.04482 | 0.04828
621.6 | 0.0447 | 0.04834
623.2 | 0.04458 | 0.04828
624.7 | 0.04445 | 0.04825
626.2 | 0.04433 | 0.04814
627.7 | 0.04422 | 0.04803
629.2 | 0.04408 | 0.04791
630.7 | 0.04398 | 0.04781
632.2 | 0.04395 | 0.04782
633.7 | 0.04393 | 0.04782
635.3 | 0.04393 | 0.04774
636.8 | 0.04398 | 0.04767
638.3 | 0.04405 | 0.04773
639.8 | 0.04415 | 0.04784
641.3 | 0.04433 | 0.04785
642.8 | 0.0445 | 0.04782
644.3 | 0.04465 | 0.04788
645.8 | 0.04473 | 0.04795
647.3 | 0.0448 | 0.04792
648.8 | 0.0448 | 0.04787
650.3 | 0.04471 | 0.04782
651.8 | 0.04455 | 0.04771
653.4 | 0.04433 | 0.04749
654.9 | 0.04403 | 0.0473
656.4 | 0.04376 | 0.04718
657.9 | 0.04354 | 0.04712
659.4 | 0.04346 | 0.04711
660.9 | 0.04344 | 0.04707
662.4 | 0.04351 | 0.04723
663.9 | 0.04362 | 0.04741
665.4 | 0.04383 | 0.04764
666.9 | 0.04404 | 0.04782
668.4 | 0.04424 | 0.04794
669.9 | 0.04437 | 0.04805
671.4 | 0.0444 | 0.04806
672.9 | 0.04435 | 0.04804
674.4 | 0.04427 | 0.0479
675.8 | 0.04413 | 0.04775
677.3 | 0.04398 | 0.04758
678.8 | 0.04381 | 0.04736
680.3 | 0.04365 | 0.04716
681.8 | 0.04352 | 0.04695
683.3 | 0.04334 | 0.04679
684.8 | 0.04324 | 0.04668
686.3 | 0.04315 | 0.04654
687.8 | 0.04317 | 0.0465
689.3 | 0.04323 | 0.04648
690.8 | 0.04329 | 0.0465
692.2 | 0.04343 | 0.04655
693.7 | 0.04357 | 0.04668
695.2 | 0.04367 | 0.04672
696.7 | 0.04367 | 0.04665
698.2 | 0.04372 | 0.04655
699.7 | 0.04372 | 0.04647
701.2 | 0.04365 | 0.0464
702.6 | 0.0435 | 0.0464
704.1 | 0.04326 | 0.04637
705.6 | 0.04306 | 0.04639
707.1 | 0.04296 | 0.04642
708.6 | 0.04288 | 0.04643
710.1 | 0.04279 | 0.04652
711.5 | 0.04271 | 0.04664
713 | 0.0426 | 0.04674
714.5 | 0.0425 | 0.04671
716 | 0.04243 | 0.0467
717.4 | 0.04244 | 0.04668
718.9 | 0.04246 | 0.04658
720.4 | 0.04246 | 0.04654
721.9 | 0.04244 | 0.04648
723.3 | 0.04246 | 0.04635
724.8 | 0.04244 | 0.04623
726.3 | 0.04247 | 0.0461
727.8 | 0.04244 | 0.04592
729.2 | 0.04239 | 0.0457
730.7 | 0.04229 | 0.04558
732.2 | 0.04227 | 0.04545
733.6 | 0.04228 | 0.04536
735.1 | 0.04232 | 0.0454
736.6 | 0.04235 | 0.04538
738.1 | 0.04237 | 0.04538
739.5 | 0.0424 | 0.04546
741 | 0.04246 | 0.0455
742.4 | 0.04246 | 0.04556
743.9 | 0.04245 | 0.04566
745.4 | 0.04242 | 0.04569
746.8 | 0.0424 | 0.04572
748.3 | 0.04233 | 0.04582
749.8 | 0.04233 | 0.04594
751.2 | 0.04241 | 0.04595
752.7 | 0.0424 | 0.046
754.1 | 0.04241 | 0.04597
755.6 | 0.04237 | 0.04597
757.1 | 0.04237 | 0.04599
758.5 | 0.04232 | 0.04601
760 | 0.04228 | 0.046
761.4 | 0.04224 | 0.046
762.9 | 0.04216 | 0.04601
764.3 | 0.04203 | 0.04602
765.8 | 0.04198 | 0.04604
767.3 | 0.04202 | 0.04613
768.7 | 0.04213 | 0.04614
770.2 | 0.0422 | 0.04605
771.6 | 0.04228 | 0.04589
773.1 | 0.04236 | 0.04579
774.5 | 0.04241 | 0.04563
776 | 0.04242 | 0.04554
777.4 | 0.04236 | 0.04537
778.9 | 0.04228 | 0.04528
780.3 | 0.04217 | 0.04522
781.8 | 0.04201 | 0.04521
783.2 | 0.04186 | 0.04516
784.7 | 0.04175 | 0.04516
786.1 | 0.04164 | 0.0451
787.5 | 0.04155 | 0.04503
789 | 0.04151 | 0.04499
790.4 | 0.0415 | 0.04494
791.9 | 0.0415 | 0.04484
793.3 | 0.04148 | 0.04478
794.8 | 0.04144 | 0.04461
796.2 | 0.0414 | 0.04443
797.6 | 0.04133 | 0.04435
799.1 | 0.04134 | 0.04437
800.5 | 0.04132 | 0.04441
802 | 0.04136 | 0.04444
803.4 | 0.0414 | 0.04445
804.8 | 0.04143 | 0.04446
806.3 | 0.04141 | 0.04458
807.7 | 0.04133 | 0.04465
809.1 | 0.04122 | 0.04467
810.6 | 0.04104 | 0.04468
812 | 0.04086 | 0.04467
813.4 | 0.04074 | 0.04451
814.9 | 0.0406 | 0.04439
816.3 | 0.04052 | 0.04424
817.7 | 0.04055 | 0.04409
819.2 | 0.04076 | 0.04393
820.6 | 0.04101 | 0.04383
822 | 0.04131 | 0.04371
823.4 | 0.04162 | 0.04373
824.9 | 0.04191 | 0.04375
826.3 | 0.04207 | 0.04378
827.7 | 0.04217 | 0.04381
829.1 | 0.04218 | 0.04392
830.6 | 0.04217 | 0.0441
832 | 0.04193 | 0.04436
833.4 | 0.04165 | 0.04459
834.8 | 0.04151 | 0.04473
836.3 | 0.04145 | 0.04469
837.7 | 0.04145 | 0.04464
839.1 | 0.04147 | 0.04458
840.5 | 0.04159 | 0.04451
841.9 | 0.04172 | 0.04435
843.4 | 0.04174 | 0.04419
844.8 | 0.04169 | 0.04394
846.2 | 0.04183 | 0.0438
847.6 | 0.04197 | 0.04378
849 | 0.04186 | 0.04381
850.5 | 0.04166 | 0.04377
851.9 | 0.04152 | 0.04372
853.3 | 0.04136 | 0.04353
854.7 | 0.04126 | 0.04337
856.1 | 0.04121 | 0.04327
857.5 | 0.04122 | 0.04325
858.9 | 0.04114 | 0.04309
860.3 | 0.04093 | 0.04313
861.7 | 0.04065 | 0.04308
863.2 | 0.04057 | 0.04331
864.6 | 0.04048 | 0.04338
866 | 0.04043 | 0.04352
867.4 | 0.04036 | 0.04354
868.8 | 0.0404 | 0.0435
870.2 | 0.04045 | 0.04335
871.6 | 0.04043 | 0.04309
873 | 0.04049 | 0.0428
874.4 | 0.04068 | 0.04263
875.8 | 0.04086 | 0.04228
877.2 | 0.04084 | 0.04203
878.6 | 0.04066 | 0.04188
880 | 0.0404 | 0.04195
881.4 | 0.04004 | 0.0419
882.8 | 0.0398 | 0.04188
884.2 | 0.03959 | 0.04196
885.6 | 0.03943 | 0.0419
887 | 0.03937 | 0.04177
888.4 | 0.03934 | 0.04162
889.8 | 0.03933 | 0.04151
891.2 | 0.0396 | 0.0415
892.6 | 0.03993 | 0.04153
894 | 0.0402 | 0.0415
895.4 | 0.04023 | 0.04159
896.8 | 0.04014 | 0.04169
898.2 | 0.03994 | 0.04188
899.6 | 0.03983 | 0.04207
900.9 | 0.03971 | 0.04225
902.3 | 0.03938 | 0.04226
903.7 | 0.03917 | 0.04224
905.1 | 0.03902 | 0.04237
906.5 | 0.03882 | 0.04247
907.9 | 0.03872 | 0.04259
909.3 | 0.03878 | 0.0429
910.7 | 0.03886 | 0.04305
912 | 0.03915 | 0.04318
913.4 | 0.03953 | 0.04329
914.8 | 0.04002 | 0.04329
916.2 | 0.04058 | 0.04332
917.6 | 0.04092 | 0.04316
918.9 | 0.04089 | 0.04278
920.3 | 0.04077 | 0.04254
921.7 | 0.04063 | 0.04228
923.1 | 0.04042 | 0.042
924.4 | 0.03994 | 0.0417
925.8 | 0.0397 | 0.04148
927.2 | 0.03922 | 0.04121
928.6 | 0.03892 | 0.041
929.9 | 0.03862 | 0.04116
931.3 | 0.0386 | 0.0411
932.7 | 0.03866 | 0.0413
934.1 | 0.03885 | 0.04135
935.4 | 0.03868 | 0.04109
936.8 | 0.03845 | 0.04095
938.2 | 0.03813 | 0.04046
939.5 | 0.03786 | 0.03999
940.9 | 0.03754 | 0.03958
942.3 | 0.03773 | 0.03928
943.6 | 0.03763 | 0.0388
945 | 0.03754 | 0.0384
946.3 | 0.03748 | 0.03843
947.7 | 0.03779 | 0.03838
949.1 | 0.03799 | 0.03855
950.4 | 0.03827 | 0.03875
951.8 | 0.03833 | 0.03892
953.1 | 0.0386 | 0.03943
954.5 | 0.03844 | 0.04005
955.8 | 0.03806 | 0.04049
957.2 | 0.03778 | 0.041
958.5 | 0.03745 | 0.04154
959.9 | 0.03702 | 0.04216
961.2 | 0.03665 | 0.04273
962.6 | 0.03648 | 0.04303
963.9 | 0.03646 | 0.04304
965.3 | 0.03683 | 0.04261
966.6 | 0.0372 | 0.04174
968 | 0.03736 | 0.04097
969.3 | 0.03815 | 0.04053
970.6 | 0.03849 | 0.04039
972 | 0.03866 | 0.0398
973.3 | 0.03918 | 0.03934
974.7 | 0.03913 | 0.03914
976 | 0.03908 | 0.03902
977.3 | 0.03935 | 0.03845
978.7 | 0.03967 | 0.03835
980 | -- | 0.03816
981.3 | 0.0399 | 0.03832
982.6 | 0.04027 | 0.0381
984 | -- | 0.03793
985.3 | 0.04044 | 0.038
986.6 | 0.04074 | 0.03863
987.9 | 0.04116 | --
989.3 | 0.04124 | 0.03872
990.6 | -- | 0.03817
991.9 | 0.04138 | 0.03907
993.2 | 0.04132 | 0.03968
994.5 | 0.04096 | --
995.8 | -- | 0.03994
997.1 | 0.04072 | --
998.5 | -- | 0.0397
999.8 | -- | --
1001.1 | 0.04027 | 0.03897
1002.4 | -- | 0.03862
1003.7 | -- | --
1005 | -- | --
1006.3 | -- | 0.03799
1007.6 | -- | --
1008.9 | -- | --
1010.2 | -- | --
1011.5 | -- | --
1012.7 | -- | --
1014 | -- | --
1015.3 | -- | --
1016.6 | -- | --
1017.9 | -- | --
1019.2 | -- | --
1020.4 | -- | --
1021.7 | -- | --
1023 | -- | --
1024.3 | -- | --
1025.5 | -- | --
1026.8 | -- | --
1028.1 | -- | --
1029.3 | -- | --
1030.6 | -- | --
974 | -- | --
977.9 | -- | --
981.9 | 0.03922 | --
985.8 | 0.0384 | --
989.7 | 0.03759 | --
993.6 | 0.0365 | --
997.5 | 0.03654 | 0.03695
1001.4 | 0.03668 | 0.03611
1005.3 | 0.03611 | --
1009.2 | 0.0359 | 0.03638
1013.1 | 0.03551 | 0.03616
1017 | 0.03488 | 0.03536
1020.9 | 0.03458 | 0.03519
1024.8 | 0.03397 | 0.03464
1028.7 | 0.03256 | 0.03559
1032.6 | 0.0311 | 0.03656
1036.5 | 0.03002 | 0.03707
1040.4 | 0.02902 | 0.03728
1044.2 | 0.02909 | 0.03715
1048.1 | 0.02928 | 0.03664
1052 | 0.02926 | 0.03625
1055.9 | 0.03051 | 0.03608
1059.8 | 0.03153 | 0.03545
1063.6 | 0.03192 | 0.03489
1067.5 | 0.03212 | 0.03343
1071.4 | 0.03233 | 0.03163
1075.2 | 0.03241 | 0.031
1079.1 | 0.03224 | 0.03128
1083 | 0.03239 | 0.03146
1086.8 | 0.03267 | 0.03138
1090.7 | 0.03319 | 0.03126
1094.6 | 0.03347 | 0.03155
1098.4 | 0.03339 | 0.03237
1102.3 | 0.03403 | 0.03311
1106.1 | 0.03471 | 0.03329
1110 | 0.03493 | 0.03314
1113.8 | 0.035 | 0.03282
1117.7 | 0.0349 | 0.0326
1121.5 | 0.03497 | 0.03243
1125.4 | 0.03455 | 0.03229
1129.2 | 0.03408 | 0.03229
1133.1 | 0.0339 | 0.03195
1136.9 | 0.03361 | 0.03158
1140.8 | 0.03359 | 0.03143
1144.6 | 0.0325 | 0.03151
1148.4 | 0.03111 | 0.03173
1152.3 | 0.03013 | 0.03122
1156.1 | 0.02908 | 0.03001
1159.9 | 0.02896 | 0.02941
1163.7 | 0.02866 | 0.02945
1167.6 | 0.0283 | 0.0292
1171.4 | 0.02774 | 0.02848
1175.2 | 0.027 | 0.02844
1179 | 0.02701 | 0.02826
1182.8 | 0.02684 | 0.02841
1186.7 | 0.02644 | 0.02898
1190.5 | 0.02566 | 0.02908
1194.3 | 0.02521 | 0.02914
1198.1 | 0.02492 | 0.02916
1201.9 | 0.02465 | 0.02882
1205.7 | 0.02522 | 0.0283
1209.5 | 0.02569 | 0.02847
1213.3 | 0.02625 | 0.02878
1217.1 | 0.02748 | 0.02842
1220.9 | 0.0282 | 0.02848
1224.7 | 0.02863 | 0.02849
1228.5 | 0.02889 | 0.02808
1232.3 | 0.02898 | 0.02779
1236 | 0.02915 | 0.02696
1239.8 | 0.02875 | 0.02584
1243.6 | 0.02818 | 0.02506
1247.4 | 0.02738 | 0.02452
1251.2 | 0.02643 | 0.02395
1255 | 0.02499 | 0.02399
1258.7 | 0.02341 | 0.02418
1262.5 | 0.02302 | 0.02397
1266.3 | 0.02256 | 0.02445
1270 | 0.0217 | 0.02513
1273.8 | 0.02123 | 0.02499
1277.6 | 0.0217 | 0.02528
1281.3 | 0.02266 | 0.02605
1285.1 | 0.02293 | 0.02668
1288.9 | 0.02312 | 0.02704
1292.6 | 0.02318 | 0.02684
1296.4 | 0.02334 | 0.0267
1300.1 | 0.02305 | 0.02706
1303.9 | 0.02197 | 0.0271
1307.6 | 0.02127 | 0.02675
1311.4 | 0.0206 | 0.02684
1315.1 | 0.02009 | 0.02693
1318.8 | 0.0199 | 0.02656
1322.6 | 0.01984 | 0.02653
1326.3 | 0.02024 | 0.0269
1330 | 0.02116 | 0.02729
1333.8 | 0.02205 | 0.02734
1337.5 | 0.02284 | 0.0266
1341.2 | 0.0238 | 0.02569
1345 | 0.02467 | 0.02519
1348.7 | 0.02494 | 0.02453
1352.4 | 0.02503 | 0.0239
1356.1 | 0.02468 | 0.02329
1359.8 | 0.02389 | 0.02296
1363.6 | 0.02333 | 0.02298
1367.3 | 0.0225 | 0.02306
1371 | 0.0215 | 0.02346
1374.7 | 0.02096 | 0.02396
1378.4 | 0.02026 | 0.02442
1382.1 | 0.01934 | 0.02445
1385.8 | 0.01871 | 0.02403
1389.5 | 0.01864 | 0.02386
1393.2 | 0.01924 | 0.0237
1396.9 | 0.01978 | 0.02341
1400.6 | 0.01986 | 0.02316
1404.3 | 0.01958 | 0.02286
1407.9 | 0.01952 | 0.02263
1411.6 | 0.02007 | 0.02251
1415.3 | 0.02045 | 0.02338
1419 | 0.02054 | 0.02473
1422.7 | 0.02049 | 0.02535
1426.3 | 0.02002 | 0.02548
1430 | 0.01931 | 0.02542
1433.7 | 0.01869 | 0.02505
1437.4 | 0.01839 | 0.02447
1441 | 0.01809 | 0.02348
1444.7 | 0.01781 | 0.02237
1448.3 | 0.01728 | 0.02104
1452 | 0.01682 | 0.01953
1455.7 | 0.01708 | 0.01782
1459.3 | 0.01748 | 0.01749
1463 | 0.01778 | 0.01818
1466.6 | 0.01808 | 0.01781
1470.3 | 0.01859 | 0.01721
1473.9 | 0.01915 | 0.01694
1477.5 | 0.01928 | 0.01691
1481.2 | 0.01901 | 0.01721
1484.8 | 0.0187 | 0.01754
1488.5 | 0.01857 | 0.018
1492.1 | 0.01823 | 0.01871
1495.7 | 0.01792 | 0.01931
1499.4 | 0.01746 | 0.01936
1503 | 0.01749 | 0.02015
1506.6 | 0.0179 | 0.02106
1510.2 | 0.01792 | 0.02081
1513.8 | 0.01837 | 0.02042
1517.5 | 0.0192 | 0.01996
1521.1 | 0.01981 | 0.01931
1524.7 | 0.01995 | 0.01851
1528.3 | 0.01972 | 0.01748
1531.9 | 0.01917 | 0.01663
1535.5 | 0.01844 | 0.0164
1539.1 | 0.01774 | 0.01658
1542.7 | 0.01626 | 0.01694
1546.3 | 0.01486 | 0.01749
1549.9 | 0.01394 | 0.01788
1553.5 | 0.01332 | 0.01828
1557.1 | 0.01265 | 0.0188
1560.6 | 0.01228 | 0.01985
1564.2 | 0.01284 | 0.02097
1567.8 | 0.01353 | 0.02133
1571.4 | 0.01458 | 0.02108
1575 | 0.0155 | 0.02043
1578.5 | 0.01626 | 0.01957
1582.1 | 0.01699 | 0.01885
1585.7 | 0.01722 | 0.01805
1589.2 | 0.01738 | 0.0173
1592.8 | 0.01793 | 0.0167
1596.4 | 0.01853 | 0.01617
1599.9 | 0.01822 | 0.01543
1603.5 | 0.01785 | 0.01487
1607 | 0.0172 | 0.01518
1610.6 | 0.0158 | 0.01528
1614.1 | 0.01477 | 0.0155
1617.7 | 0.01413 | 0.0156
1621.2 | 0.01376 | 0.01534
1624.8 | 0.0129 | 0.01561
1628.3 | 0.01152 | 0.01565
1631.8 | 0.01079 | 0.01632
1635.4 | 0.01118 | 0.01722
1638.9 | 0.01171 | 0.01702
1642.4 | 0.01177 | 0.01608
1645.9 | 0.01202 | 0.01529
1649.5 | 0.01189 | 0.01539
1653 | 0.01117 | 0.01554
1656.5 | 0.0105 | 0.01541
1660 | 0.0102 | 0.01452
1663.5 | 0.01049 | 0.01364
1667 | 0.01014 | 0.0138
1670.5 | 0.00921 | 0.01371
1674 | 0.00892 | 0.01366
1677.5 | 0.00941 | 0.01463
1681 | 0.01063 | 0.01531
1684.5 | 0.01128 | 0.01443
1688 | 0.01095 | 0.01338
1691.5 | 0.01067 | 0.01319
1695 | 0.01085 | 0.01333
1698.5 | 0.01099 | 0.01358
1702 | 0.01124 | 0.01374
1705.4 | 0.0113 | 0.01419
1708.9 | 0.0113 | 0.01561
1712.4 | 0.01125 | 0.01685
1715.9 | 0.01065 | 0.01698
1719.3 | 0.00989 | 0.01728
1722.8 | 0.01027 | 0.01765
1726.2 | 0.01059 | 0.01724
1729.7 | 0.01003 | 0.01582
1733.2 | 0.00931 | 0.01368
1736.6 | 0.00878 | 0.012
1740.1 | 0.00934 | 0.01186
1743.5 | 0.01055 | 0.01283
1747 | 0.00974 | 0.01294
1750.4 | 0.00802 | 0.01362
1753.8 | 0.00678 | 0.01464
1757.3 | 0.00429 | 0.01481
1760.7 | 0.000516199 | 0.01429
1764.1 | -0.00262 | 0.01347
1767.6 | -0.00369 | 0.01356
1771 | -0.00425 | 0.01303
1774.4 | -0.00482 | 0.01179
1777.8 | -0.00431 | 0.01133
1781.3 | -0.00118 | 0.01246
1784.7 | 0.00284 | 0.01499
1788.1 | 0.00525 | 0.01572
1791.5 | 0.00666 | 0.01548
1794.9 | 0.00867 | 0.01525
1798.3 | 0.01028 | 0.01472
1801.7 | 0.0095 | 0.0136
1805.1 | 0.00682 | 0.01198
1808.5 | 0.00579 | 0.01082
1811.9 | 0.00591 | 0.00944
1815.3 | 0.00551 | 0.00908
1818.7 | 0.00655 | 0.01032
1822 | 0.00854 | 0.01169
1825.4 | 0.00881 | 0.01324
1828.8 | 0.00842 | 0.01533
1832.2 | 0.00742 | 0.01658
1835.6 | 0.00613 | 0.01706
1838.9 | 0.00629 | 0.0178
1842.3 | 0.00644 | 0.01797
1845.6 | 0.00494 | 0.0168
1849 | 0.00425 | 0.01434
1852.4 | 0.00478 | 0.01008
1855.7 | 0.00555 | 0.00449
1859.1 | 0.00804 | -0.0015
1862.4 | 0.00573 | -0.00733
1865.8 | 0.00306 | -0.01114
1869.1 | 0.00516 | -0.01128
1872.4 | 0.00632 | -0.00865
1875.8 | 0.00479 | -0.00599
1879.1 | 0.00186 | -0.00313
1882.4 | -0.000640537 | 0.00129
1885.8 | -0.00148 | 0.0055
1889.1 | -0.00356 | 0.00386
1892.4 | -0.00436 | 0.00292
1895.7 | -0.0038 | 0.00204
1899.1 | 0.00017454 | 0.0022
1902.4 | -0.0049 | 0.00377
1870.9 | -0.00697 | -0.000745029
1873.7 | -0.00368 | -0.000266053
1876.5 | -0.00436 | 0.00669
1879.3 | -0.00138 | 0.01426
1882.1 | -0.000647447 | 0.01797
1884.9 | -0.00338 | 0.02272
1887.7 | -0.00676 | 0.02878
1890.5 | -0.00945 | 0.02868
1893.3 | -0.00981 | 0.02584
1896.1 | -0.0096 | 0.02015
1898.9 | -0.00496 | 0.01522
1901.7 | -0.00257 | 0.01461
1904.5 | 0.00435 | 0.00925
1907.3 | 0.01111 | 0.00529
1910.1 | 0.01198 | 0.00508
1912.9 | 0.01655 | 0.00693
1915.7 | 0.02113 | 0.00743
1918.5 | 0.02374 | 0.00704
1921.2 | 0.02169 | 0.00611
1924 | 0.01794 | 0.0084
1926.8 | 0.01524 | 0.0122
1929.6 | 0.01147 | 0.01351
1932.3 | 0.00847 | 0.01084
1935.1 | 0.00714 | 0.00812
1937.9 | 0.00817 | 0.01031
1940.6 | 0.01084 | 0.01363
1943.4 | 0.01268 | 0.01348
1946.2 | 0.01324 | 0.01239
1948.9 | 0.01534 | 0.01472
1951.7 | 0.01939 | 0.01446
1954.4 | 0.02272 | 0.00889
1957.2 | 0.02273 | 0.00461
1959.9 | 0.02343 | 0.00178
1962.7 | 0.02254 | -0.000329948
1965.4 | 0.02145 | -0.00218
1968.2 | 0.02177 | -0.00524
1970.9 | 0.01842 | -0.00763
1973.7 | 0.0155 | -0.00707
1976.4 | 0.01392 | -0.00677
1979.1 | 0.01147 | -0.00699
1981.9 | 0.01224 | -0.00287
1984.6 | 0.01417 | -2.76944e-05
1987.3 | 0.01176 | 0.00261
1990 | 0.00958 | 0.007
1992.8 | 0.00976 | 0.01035
1995.5 | 0.00554 | 0.01575
1998.2 | 0.00264 | 0.02261
2000.9 | 0.00291 | 0.0263
2003.6 | -0.000600045 | 0.02472
2006.4 | -0.0068 | 0.02439
2009.1 | -0.0107 | 0.02385
2011.8 | -0.01142 | 0.01884
2014.5 | -0.01061 | 0.01523
2017.2 | -0.00832 | 0.00959
2019.9 | -0.00491 | 0.00471
2022.6 | 0.00122 | 0.00177
2025.3 | 0.00491 | 0.000409355
2028 | 0.00187 | 0.00438
2030.7 | 0.000586767 | 0.00944
2033.4 | 0.00362 | 0.01266
2036 | 0.0078 | 0.0143
2038.7 | 0.01223 | 0.01989
2041.4 | 0.01532 | 0.02403
2044.1 | 0.01808 | 0.02131
2046.8 | 0.01677 | 0.0203
2049.4 | 0.01313 | 0.01922
2052.1 | 0.00996 | 0.01689
2054.8 | 0.00759 | 0.01483
2057.5 | 0.00392 | 0.01102
2060.1 | -0.00716 | 0.00951
2062.8 | -0.02283 | 0.00637
2065.5 | -0.03412 | -0.00225
2068.1 | -0.03717 | -0.00966
2070.8 | -0.03081 | -0.011
2073.4 | -0.02505 | -0.01147
2076.1 | -0.02308 | -0.01594
2078.7 | -0.01823 | -0.01728
2081.4 | -0.01462 | -0.015
2084 | -0.00386 | -0.01202
2086.7 | 0.01524 | -0.00432
2089.3 | 0.02499 | 0.00597
2092 | 0.03334 | 0.02255
2094.6 | 0.03856 | 0.03321
2097.2 | 0.02954 | 0.02846
2099.9 | 0.02348 | 0.02092
2102.5 | 0.0247 | 0.01773
2105.1 | 0.01426 | 0.01566
2107.7 | -6.37797e-05 | 0.01361
2110.4 | -0.01389 | 0.00715
2113 | -0.02826 | -0.00402
2115.6 | -0.03378 | -0.00681
2118.2 | -0.03761 | 0.00276
2120.8 | -0.04535 | 0.01771
2123.5 | -0.03876 | 0.03363
2126.1 | -0.02174 | 0.04988
2128.7 | -0.00856 | 0.05951
2131.3 | -0.000801065 | 0.06218
2133.9 | -0.00762 | 0.05246
2136.5 | -0.01117 | 0.03635
2139.1 | -0.00355 | 0.02897
2141.7 | -0.00318 | 0.01523
2144.3 | -0.00235 | -0.00887
2146.8 | -0.00193 | -0.02471
2149.4 | -0.00934 | -0.04319
2152 | -0.01354 | -0.06081
2154.6 | -0.0129 | -0.06975
2157.2 | -0.00481 | -0.06705
2159.8 | 0.01743 | -0.05916
2162.3 | 0.0387 | -0.04343
2164.9 | 0.03846 | -0.03296
2167.5 | 0.04314 | -0.02551
2170 | 0.05218 | -0.0163
2172.6 | 0.05776 | -0.01663
2175.2 | 0.06018 | -0.02547
2177.7 | 0.04994 | -0.03376
2180.3 | 0.0391 | -0.04386
2182.8 | 0.03229 | -0.05242
2185.4 | 0.02189 | -0.05278
2188 | 0.00993 | -0.04016
2190.5 | 0.00728 | -0.03025
2193 | 0.00971 | -0.01971
2195.6 | 0.00893 | 0.00026344
2198.1 | 0.01481 | 0.02077
2200.7 | 0.02004 | 0.03047
2203.2 | 0.02965 | 0.02344
2205.7 | 0.04507 | 0.0013
2208.3 | 0.0515 | -0.02535
2210.8 | 0.05395 | -0.0499
2213.3 | 0.05899 | -0.0671
2215.8 | 0.05942 | -0.07644
2218.4 | 0.05108 | -0.07197
2220.9 | 0.04615 | -0.06322
2223.4 | 0.03984 | -0.05875
2225.9 | 0.02285 | -0.03459
2228.4 | 0.002 | -0.0087
2230.9 | -0.01226 | 0.00431
2233.4 | -0.01108 | 0.01583
2235.9 | -0.00184 | 0.02169
2238.4 | 0.0105 | 0.02909
2240.9 | 0.02251 | 0.03183
2243.4 | 0.0376 | 0.01654
2245.9 | 0.05029 | -0.00621
2248.4 | 0.05696 | -0.01854
2250.9 | 0.07618 | -0.02605
2253.4 | 0.09792 | -0.03692
2255.9 | 0.09141 | -0.02364
2258.4 | 0.05275 | -0.01632
2260.8 | 0.01828 | -0.04983
2263.3 | -0.01867 | -0.07015
2265.8 | -0.07546 | -0.06977
2268.3 | -0.11782 | -0.06172
2270.7 | -0.14036 | -0.0679
2273.2 | -0.13861 | -0.08095
2275.6 | -0.18664 | -0.07688
2278.1 | -0.307 | -0.05551
2280.6 | -0.37549 | 0.23188
2283 | -0.38027 | 0.48124
2285.5 | -0.36794 | 0.69791
2287.9 | -0.3545 | 0.93801
2290.4 | -0.32393 | 1.08964
2292.8 | -0.44797 | 1.18024
2295.3 | -0.52006 | 1.18761
2297.7 | -0.55118 | 1.12753
2300.1 | -0.50407 | 0.95361
2302.6 | -0.37803 | 0.69957
2305 | -0.39088 | 0.43163
2307.4 | -0.6021 | 0.13277
2309.8 | -0.76823 | 0.05906
2312.3 | -0.85415 | -0.0025
2314.7 | -0.86023 | 0.00662
2317.1 | -0.79141 | 0.24491
2319.5 | -0.65947 | 0.47906
2321.9 | -0.63155 | 0.63313
2324.3 | -0.58915 | 0.56172
2326.8 | -0.53475 | 0.39628
2329.2 | -0.36321 | 0.15015
2331.6 | -0.07907 | 0.02208
2334 | 0.09376 | -0.0549
2336.4 | 0.11324 | -0.17939
2338.8 | 0.12265 | -0.41091
2341.1 | 0.15665 | --
2343.5 | -- | -0.45612
2345.9 | 0.19361 | -0.39212
2348.3 | 0.22642 | -0.11838
2350.7 | 0.37807 | 0.5177
2353.1 | 0.50542 | 0.99657
2355.4 | 0.59869 | --
2357.8 | 0.6126 | 1.24653
2360.2 | 0.62199 | 1.38764
2362.5 | 0.63674 | 1.40568
2364.9 | 0.54855 | 1.49425
2367.3 | 0.50428 | --
2369.6 | 0.43054 | 1.55412
2372 | 0.35056 | 1.39782
2374.3 | 0.09214 | 0.89304
2376.7 | -0.14714 | 0.51946
2379 | -0.23752 | 0.13546
2381.4 | -0.29579 | -0.23678
2383.7 | -0.39465 | -0.2944
2386.1 | -0.4053 | -0.36051
2388.4 | -0.39801 | -0.21852
2390.7 | -0.38198 | -0.01694
2393.1 | -0.34697 | 0.04109
2395.4 | -0.33228 | 0.19809
2397.7 | -0.2539 | 0.49388
2400 | -0.13205 | 0.60652
2402.4 | -0.14772 | 0.30061
2404.7 | -- | 0.1725
2407 | -0.13822 | 0.02978
2409.3 | -0.15279 | -0.04215
2411.6 | -0.1051 | -0.16241
2413.9 | -0.16437 | -0.34443
2416.2 | -0.03479 | -0.10698
2418.5 | 0.09432 | 0.22344
2420.8 | 0.22941 | 0.40186
2423.1 | 0.48547 | 0.62805
2425.4 | -- | 0.97794
2427.7 | 0.61277 | --
2430 | 0.89395 | 1.16527
2432.3 | 1.15184 | 1.06077
2434.6 | 1.44072 | 1.06194
2436.8 | 1.6623 | 0.98984
2439.1 | 1.84959 | 0.98249
2441.4 | 1.93926 | 0.97964
2443.7 | -- | --
2445.9 | 1.88292 | 0.82475
2448.2 | 1.78482 | --
2450.5 | 1.62096 | 0.80567
2452.7 | 1.42938 | --
2455 | 1.3298 | 0.76132
2457.2 | 1.14366 | 0.50813
2459.5 | 1.007 | --
2461.7 | 0.83962 | 0.2869
2464 | 0.66388 | --
2466.2 | 0.50897 | 0.04381
2468.4 | 0.28031 | -0.19353
2470.7 | 0.14541 | -0.29952
2472.9 | 0.00543 | -0.25983
2475.1 | -0.1472 | -0.21994
2477.4 | -0.19289 | -0.09997
2479.6 | -0.1378 | 0.22577
2481.8 | 0.02193 | 0.39027
2484 | 0.1949 | 0.6456
2486.2 | 0.33695 | 0.89121
2488.5 | 0.49186 | 0.8575
2490.7 | 0.57174 | 0.80098
2492.9 | 0.79039 | 0.62175
2495.1 | 0.85695 | 0.36358
2497.3 | 0.92091 | 0.14174
2499.5 | 0.45777 | 0.03779
2501.7 | -0.0134 | 0.00198
2503.9 | -0.35752 | 0.1578
2506.1 | -0.99526 | 0.02521
2508.2 | -2.92211 | 0.06604
2510.4 | -11.6151 | 0.36216
2512.6 |  | 1.40789

## Elgiloy
Wavelength (nm) | Pristine | Irradiated | Irradiated with 95 keV to the total fluence of 1.4 e 16 e/cm^2
276.7 | 0.58847 | 0.62087
278.3 | 0.71608 | 0.62032
279.9 | 0.67981 | 0.62566
281.5 | 0.67024 | 0.61445
283.1 | 0.69091 | 0.60803
284.7 | 0.70061 | 0.59659
286.3 | 0.69848 | 0.61487
287.9 | 0.67599 | 0.61398
289.5 | 0.67253 | 0.60857
291.1 | 0.67622 | 0.61154
292.7 | 0.66542 | 0.61757
294.3 | 0.66136 | 0.6116
295.9 | 0.6687 | 0.61578
297.5 | 0.6626 | 0.61971
299.1 | 0.65722 | 0.6183
300.7 | 0.65693 | 0.6099
302.3 | 0.65325 | 0.61779
303.8 | 0.65387 | 0.62357
305.4 | 0.64544 | 0.62347
307 | 0.64369 | 0.62697
308.6 | 0.64131 | 0.62116
310.2 | 0.64404 | 0.62119
311.8 | 0.64418 | 0.62222
313.3 | 0.6423 | 0.62257
314.9 | 0.63783 | 0.61512
316.5 | 0.63496 | 0.61775
318.1 | 0.63319 | 0.61889
319.7 | 0.62745 | 0.61882
321.2 | 0.62106 | 0.61788
322.8 | 0.62241 | 0.61198
324.4 | 0.62207 | 0.6126
326 | 0.62264 | 0.60617
327.6 | 0.62096 | 0.60939
329.1 | 0.6194 | 0.60476
330.7 | 0.61404 | 0.6053
332.3 | 0.6104 | 0.60272
333.8 | 0.61054 | 0.60139
335.4 | 0.61078 | 0.59584
337 | 0.6108 | 0.59866
338.6 | 0.60742 | 0.59636
340.1 | 0.60221 | 0.59594
341.7 | 0.5956 | 0.58903
343.3 | 0.5952 | 0.58621
344.8 | 0.59302 | 0.58129
346.4 | 0.59041 | 0.57899
348 | 0.59104 | 0.57699
349.5 | 0.58901 | 0.57756
351.1 | 0.58561 | 0.57978
352.7 | 0.58715 | 0.57634
354.3 | 0.58194 | 0.56724
355.8 | 0.58005 | 0.5586
357.4 | 0.57826 | 0.55489
358.9 | 0.57585 | 0.55109
360.5 | 0.57337 | 0.55155
362.1 | 0.57046 | 0.55085
363.6 | 0.56933 | 0.55075
365.2 | 0.56513 | 0.54615
366.8 | 0.56119 | 0.5471
368.3 | 0.55861 | 0.54719
369.9 | 0.55713 | 0.54439
371.5 | 0.55371 | 0.5448
373 | 0.55344 | 0.54058
374.6 | 0.55006 | 0.54025
376.1 | 0.54994 | 0.53989
377.7 | 0.55035 | 0.54099
379.3 | 0.54971 | 0.54041
380.8 | 0.54741 | 0.53918
382.4 | 0.54655 | 0.5358
384 | 0.54612 | 0.53415
385.5 | 0.54463 | 0.53302
387.1 | 0.5441 | 0.53188
388.6 | 0.5443 | 0.53014
390.2 | 0.54268 | 0.52972
391.8 | 0.54201 | 0.5283
393.3 | 0.54162 | 0.5286
394.9 | 0.54162 | 0.52719
396.4 | 0.54149 | 0.5273
398 | 0.5412 | 0.52676
399.5 | 0.54093 | 0.52711
401.1 | 0.54048 | 0.52711
402.7 | 0.53984 | 0.52655
404.2 | 0.54009 | 0.52671
405.8 | 0.54054 | 0.52599
407.3 | 0.54055 | 0.52588
408.9 | 0.54061 | 0.52508
410.4 | 0.5408 | 0.52438
412 | 0.54099 | 0.52399
413.6 | 0.54114 | 0.52412
415.1 | 0.54165 | 0.52371
416.7 | 0.54234 | 0.52389
418.2 | 0.54281 | 0.52413
419.8 | 0.5434 | 0.52426
421.3 | 0.54397 | 0.52445
422.9 | 0.54414 | 0.52479
424.5 | 0.54438 | 0.52497
426 | 0.54469 | 0.52509
427.6 | 0.54524 | 0.52554
429.1 | 0.54561 | 0.52557
430.7 | 0.54568 | 0.52613
432.2 | 0.54624 | 0.52676
433.8 | 0.54655 | 0.52733
435.3 | 0.54742 | 0.52761
436.9 | 0.54825 | 0.52783
438.4 | 0.54871 | 0.52829
440 | 0.54937 | 0.52861
441.6 | 0.54984 | 0.52922
443.1 | 0.55052 | 0.52954
444.7 | 0.55102 | 0.53009
446.2 | 0.55164 | 0.5307
447.8 | 0.55228 | 0.53127
449.3 | 0.55287 | 0.53169
450.9 | 0.55354 | 0.53211
452.4 | 0.55402 | 0.5326
454 | 0.55463 | 0.5331
455.5 | 0.55513 | 0.53351
457.1 | 0.55569 | 0.53415
458.6 | 0.55631 | 0.53473
460.2 | 0.55694 | 0.53526
461.7 | 0.55752 | 0.5358
463.3 | 0.55811 | 0.53625
464.8 | 0.55874 | 0.53665
466.4 | 0.55932 | 0.53726
467.9 | 0.55991 | 0.53775
469.5 | 0.56044 | 0.53834
471 | 0.56097 | 0.53883
472.6 | 0.56149 | 0.53928
474.2 | 0.56211 | 0.53976
475.7 | 0.56275 | 0.54029
477.3 | 0.56328 | 0.54077
478.8 | 0.56384 | 0.5413
480.4 | 0.56442 | 0.54181
481.9 | 0.56494 | 0.54231
483.4 | 0.56553 | 0.54285
485 | 0.56605 | 0.54335
486.5 | 0.56656 | 0.54391
488.1 | 0.5671 | 0.5444
489.6 | 0.56769 | 0.54499
491.2 | 0.5682 | 0.5456
492.7 | 0.56877 | 0.54605
494.3 | 0.5693 | 0.54658
495.8 | 0.56982 | 0.54706
497.4 | 0.57034 | 0.54749
498.9 | 0.57084 | 0.54807
500.5 | 0.57132 | 0.54863
502 | 0.57178 | 0.54914
503.6 | 0.5723 | 0.54957
505.1 | 0.5728 | 0.55012
506.7 | 0.57327 | 0.5507
508.2 | 0.57375 | 0.55122
509.8 | 0.5742 | 0.55173
511.3 | 0.57468 | 0.55217
512.8 | 0.57514 | 0.55262
514.4 | 0.57558 | 0.55307
515.9 | 0.57601 | 0.55356
517.5 | 0.57642 | 0.554
519 | 0.57688 | 0.55447
520.6 | 0.5773 | 0.55486
522.1 | 0.57777 | 0.55532
523.7 | 0.57824 | 0.55576
525.2 | 0.57865 | 0.55627
526.7 | 0.57908 | 0.55669
528.3 | 0.57953 | 0.55712
529.8 | 0.57997 | 0.55749
531.4 | 0.58041 | 0.55795
532.9 | 0.58085 | 0.55837
534.4 | 0.58127 | 0.55875
536 | 0.5817 | 0.55913
537.5 | 0.58216 | 0.55953
539.1 | 0.58255 | 0.55994
540.6 | 0.58297 | 0.56032
542.1 | 0.58338 | 0.56068
543.7 | 0.58377 | 0.56104
545.2 | 0.58416 | 0.56139
546.8 | 0.58457 | 0.56172
548.3 | 0.58495 | 0.56207
549.8 | 0.5853 | 0.56241
551.4 | 0.58566 | 0.56277
552.9 | 0.58602 | 0.56312
554.5 | 0.58637 | 0.56348
556 | 0.58676 | 0.56382
557.5 | 0.58714 | 0.56413
559.1 | 0.58753 | 0.56442
560.6 | 0.58788 | 0.56474
562.1 | 0.58826 | 0.56505
563.7 | 0.58861 | 0.56539
565.2 | 0.58895 | 0.56574
566.7 | 0.58932 | 0.56606
568.3 | 0.5897 | 0.56637
569.8 | 0.59005 | 0.56668
571.3 | 0.59043 | 0.567
572.9 | 0.59076 | 0.56734
574.4 | 0.59108 | 0.56766
575.9 | 0.59141 | 0.56795
577.5 | 0.59173 | 0.56824
579 | 0.59205 | 0.56852
580.5 | 0.59236 | 0.56884
582 | 0.59269 | 0.56915
583.6 | 0.59299 | 0.56946
585.1 | 0.59329 | 0.56978
586.6 | 0.59361 | 0.5701
588.2 | 0.59391 | 0.57037
589.7 | 0.59421 | 0.57066
591.2 | 0.59448 | 0.57097
592.7 | 0.59476 | 0.57127
594.3 | 0.5951 | 0.57153
595.8 | 0.59539 | 0.57181
597.3 | 0.59565 | 0.57208
598.8 | 0.59595 | 0.57234
600.4 | 0.59623 | 0.5726
601.9 | 0.59652 | 0.57282
603.4 | 0.59684 | 0.57308
604.9 | 0.59714 | 0.57331
606.4 | 0.59737 | 0.57359
608 | 0.59761 | 0.57384
609.5 | 0.59789 | 0.57409
611 | 0.59818 | 0.57433
612.5 | 0.59845 | 0.57459
614.1 | 0.59873 | 0.57479
615.6 | 0.59899 | 0.57502
617.1 | 0.59926 | 0.57527
618.6 | 0.59954 | 0.5755
620.1 | 0.5998 | 0.57572
621.6 | 0.60001 | 0.57596
623.2 | 0.60028 | 0.57616
624.7 | 0.60053 | 0.57637
626.2 | 0.6008 | 0.5766
627.7 | 0.60103 | 0.57684
629.2 | 0.60128 | 0.57709
630.7 | 0.60154 | 0.5773
632.2 | 0.60179 | 0.57745
633.7 | 0.60202 | 0.57763
635.3 | 0.60228 | 0.57777
636.8 | 0.60248 | 0.57793
638.3 | 0.60268 | 0.57817
639.8 | 0.60293 | 0.57833
641.3 | 0.60318 | 0.57848
642.8 | 0.60341 | 0.57862
644.3 | 0.6036 | 0.57881
645.8 | 0.60379 | 0.57896
647.3 | 0.60402 | 0.57918
648.8 | 0.60421 | 0.57938
650.3 | 0.60443 | 0.57958
651.8 | 0.60466 | 0.57982
653.4 | 0.60485 | 0.58001
654.9 | 0.60508 | 0.5802
656.4 | 0.60531 | 0.58036
657.9 | 0.60555 | 0.58055
659.4 | 0.60572 | 0.58075
660.9 | 0.6059 | 0.58095
662.4 | 0.60611 | 0.58114
663.9 | 0.60633 | 0.58136
665.4 | 0.60659 | 0.58153
666.9 | 0.60681 | 0.58171
668.4 | 0.60702 | 0.58191
669.9 | 0.60727 | 0.58214
671.4 | 0.60755 | 0.58239
672.9 | 0.60778 | 0.58262
674.4 | 0.60808 | 0.58288
675.8 | 0.60835 | 0.58311
677.3 | 0.60865 | 0.58332
678.8 | 0.60894 | 0.58357
680.3 | 0.60925 | 0.58384
681.8 | 0.60952 | 0.5841
683.3 | 0.60986 | 0.58437
684.8 | 0.61016 | 0.5847
686.3 | 0.61051 | 0.58504
687.8 | 0.61087 | 0.58536
689.3 | 0.61121 | 0.58569
690.8 | 0.61159 | 0.586
692.2 | 0.61199 | 0.58641
693.7 | 0.61238 | 0.58677
695.2 | 0.61282 | 0.58717
696.7 | 0.61323 | 0.58754
698.2 | 0.61371 | 0.58794
699.7 | 0.6142 | 0.58831
701.2 | 0.61461 | 0.58868
702.6 | 0.6151 | 0.5891
704.1 | 0.61555 | 0.58953
705.6 | 0.61605 | 0.58992
707.1 | 0.61654 | 0.59036
708.6 | 0.61701 | 0.5908
710.1 | 0.61755 | 0.59125
711.5 | 0.61806 | 0.59171
713 | 0.61859 | 0.59218
714.5 | 0.61907 | 0.59266
716 | 0.61958 | 0.59318
717.4 | 0.62012 | 0.59369
718.9 | 0.62063 | 0.59416
720.4 | 0.62117 | 0.5946
721.9 | 0.62174 | 0.59505
723.3 | 0.62225 | 0.59552
724.8 | 0.62278 | 0.59602
726.3 | 0.62327 | 0.59655
727.8 | 0.62379 | 0.59704
729.2 | 0.62429 | 0.59757
730.7 | 0.62482 | 0.59807
732.2 | 0.62533 | 0.59857
733.6 | 0.62586 | 0.59898
735.1 | 0.62638 | 0.5995
736.6 | 0.62687 | 0.59995
738.1 | 0.62737 | 0.60044
739.5 | 0.62786 | 0.60098
741 | 0.62834 | 0.60141
742.4 | 0.62884 | 0.60188
743.9 | 0.6293 | 0.60234
745.4 | 0.6298 | 0.6028
746.8 | 0.63024 | 0.60328
748.3 | 0.63065 | 0.60375
749.8 | 0.63112 | 0.60421
751.2 | 0.63158 | 0.60465
752.7 | 0.63205 | 0.6051
754.1 | 0.63248 | 0.60553
755.6 | 0.6329 | 0.60598
757.1 | 0.63338 | 0.60641
758.5 | 0.63381 | 0.60681
760 | 0.63422 | 0.60724
761.4 | 0.63462 | 0.60765
762.9 | 0.63506 | 0.60807
764.3 | 0.63553 | 0.60848
765.8 | 0.63593 | 0.60884
767.3 | 0.63633 | 0.60925
768.7 | 0.63672 | 0.60965
770.2 | 0.63708 | 0.6101
771.6 | 0.63746 | 0.61051
773.1 | 0.63785 | 0.61087
774.5 | 0.63828 | 0.61125
776 | 0.63865 | 0.61164
777.4 | 0.63906 | 0.61198
778.9 | 0.63947 | 0.61235
780.3 | 0.63985 | 0.61268
781.8 | 0.64022 | 0.61312
783.2 | 0.64056 | 0.61343
784.7 | 0.64093 | 0.61381
786.1 | 0.64131 | 0.61415
787.5 | 0.6417 | 0.61449
789 | 0.64206 | 0.61486
790.4 | 0.64243 | 0.61517
791.9 | 0.64282 | 0.6155
793.3 | 0.64313 | 0.61581
794.8 | 0.64348 | 0.61612
796.2 | 0.64384 | 0.61643
797.6 | 0.64418 | 0.61678
799.1 | 0.64448 | 0.61707
800.5 | 0.64481 | 0.61744
802 | 0.64516 | 0.6178
803.4 | 0.64547 | 0.61814
804.8 | 0.6458 | 0.61849
806.3 | 0.64613 | 0.61881
807.7 | 0.6464 | 0.61908
809.1 | 0.64671 | 0.61938
810.6 | 0.647 | 0.61966
812 | 0.64727 | 0.61997
813.4 | 0.64754 | 0.62029
814.9 | 0.64781 | 0.62057
816.3 | 0.64813 | 0.62081
817.7 | 0.64847 | 0.62106
819.2 | 0.64875 | 0.62133
820.6 | 0.64903 | 0.6216
822 | 0.64923 | 0.62182
823.4 | 0.6495 | 0.62207
824.9 | 0.64977 | 0.62232
826.3 | 0.65002 | 0.6226
827.7 | 0.65025 | 0.62286
829.1 | 0.6505 | 0.62307
830.6 | 0.65077 | 0.6233
832 | 0.65103 | 0.62352
833.4 | 0.65128 | 0.62373
834.8 | 0.65149 | 0.62394
836.3 | 0.65174 | 0.62416
837.7 | 0.65194 | 0.62446
839.1 | 0.65215 | 0.62467
840.5 | 0.65242 | 0.62493
841.9 | 0.65257 | 0.62519
843.4 | 0.65284 | 0.62548
844.8 | 0.65305 | 0.62566
846.2 | 0.65329 | 0.62598
847.6 | 0.65348 | 0.62619
849 | 0.65375 | 0.62637
850.5 | 0.65394 | 0.6265
851.9 | 0.65409 | 0.62663
853.3 | 0.65423 | 0.62677
854.7 | 0.65449 | 0.62701
856.1 | 0.65473 | 0.62715
857.5 | 0.65492 | 0.62738
858.9 | 0.6551 | 0.62757
860.3 | 0.65524 | 0.62778
861.7 | 0.65546 | 0.62795
863.2 | 0.6556 | 0.62817
864.6 | 0.65575 | 0.62838
866 | 0.65598 | 0.6285
867.4 | 0.65616 | 0.62869
868.8 | 0.6564 | 0.62887
870.2 | 0.65652 | 0.62902
871.6 | 0.65663 | 0.62921
873 | 0.65679 | 0.62933
874.4 | 0.657 | 0.62954
875.8 | 0.65724 | 0.62967
877.2 | 0.65742 | 0.62987
878.6 | 0.65752 | 0.63004
880 | 0.65765 | 0.6302
881.4 | 0.65772 | 0.63028
882.8 | 0.65782 | 0.63043
884.2 | 0.65794 | 0.6305
885.6 | 0.65812 | 0.63057
887 | 0.65822 | 0.63073
888.4 | 0.65848 | 0.6308
889.8 | 0.65856 | 0.631
891.2 | 0.65867 | 0.63114
892.6 | 0.65883 | 0.63126
894 | 0.65894 | 0.63143
895.4 | 0.65915 | 0.63161
896.8 | 0.65927 | 0.63182
898.2 | 0.65946 | 0.63198
899.6 | 0.65958 | 0.63211
900.9 | 0.65979 | 0.63222
902.3 | 0.65986 | 0.63237
903.7 | 0.65996 | 0.63246
905.1 | 0.66013 | 0.63265
906.5 | 0.66029 | 0.63276
907.9 | 0.66039 | 0.63291
909.3 | 0.6605 | 0.63306
910.7 | 0.66066 | 0.63325
912 | 0.66076 | 0.63338
913.4 | 0.66092 | 0.63351
914.8 | 0.66106 | 0.63358
916.2 | 0.6612 | 0.6338
917.6 | 0.66135 | 0.63406
918.9 | 0.66132 | 0.63426
920.3 | 0.66147 | 0.6345
921.7 | 0.66157 | 0.63456
923.1 | 0.66157 | 0.6347
924.4 | 0.66176 | 0.63484
925.8 | 0.66184 | 0.63498
927.2 | 0.66204 | 0.6353
928.6 | 0.66224 | 0.63542
929.9 | 0.6625 | 0.63564
931.3 | 0.66266 | 0.63577
932.7 | 0.66274 | 0.6359
934.1 | 0.6629 | 0.63607
935.4 | 0.66305 | 0.63611
936.8 | 0.66321 | 0.63633
938.2 | 0.6632 | 0.63632
939.5 | 0.66337 | 0.63632
940.9 | 0.66354 | 0.63635
942.3 | 0.66376 | 0.63646
943.6 | 0.66379 | 0.63673
945 | 0.66385 | 0.63693
946.3 | 0.66388 | 0.63706
947.7 | 0.66407 | 0.63747
949.1 | 0.66441 | 0.63764
950.4 | 0.66438 | 0.63755
951.8 | 0.66476 | 0.63757
953.1 | 0.66488 | 0.63744
954.5 | 0.66504 | 0.63759
955.8 | 0.665 | 0.63776
957.2 | 0.66501 | 0.63775
958.5 | 0.66532 | 0.63784
959.9 | 0.66524 | 0.63844
961.2 | 0.66546 | 0.63827
962.6 | 0.6655 | 0.63785
963.9 | 0.6655 | 0.63792
965.3 | 0.66564 | 0.63814
966.6 | 0.66572 | 0.63813
968 | 0.66592 | 0.63774
969.3 | 0.66603 | 0.63755
970.6 | 0.66666 | 0.63707
972 | 0.66667 | 0.63756
973.3 | 0.6669 | 0.63814
974.7 | 0.66733 | 0.63761
976 | 0.66738 | 0.63735
977.3 | 0.66754 | 0.6369
978.7 | 0.66753 | 0.63666
980 | 0.6679 | 0.63612
981.3 | 0.66855 | 0.63639
982.6 | 0.66892 | 0.63694
984 | 0.66888 | 0.6377
985.3 | 0.66852 | 0.63816
986.6 | 0.66831 | 0.63876
987.9 | 0.66832 | 0.63875
989.3 | 0.66855 | 0.63913
990.6 | 0.66876 | 0.63943
991.9 | 0.66898 | 0.63929
993.2 | 0.66918 | 0.63951
994.5 | 0.66981 | 0.63999
995.8 | 0.66988 | 0.64014
997.1 | 0.66995 | 0.64058
998.5 | 0.67008 | --
999.8 | 0.67045 | 0.64091
1001.1 | 0.67053 | 0.64103
1002.4 | -- | --
1003.7 | -- | 0.64132
1005 | 0.67059 | --
1006.3 | -- | --
1007.6 | -- | --
1008.9 | -- | --
1010.2 | -- | --
1011.5 | -- | --
1012.7 | -- | --
1014 | -- | --
1015.3 | -- | --
1016.6 | -- | --
1017.9 | -- | --
1019.2 | -- | --
1020.4 | 0.67121 | 0.64148
1021.7 | -- | --
1023 | -- | --
1024.3 | -- | --
1025.5 | -- | --
1026.8 | -- | --
1028.1 | -- | --
1029.3 | -- | --
1030.6 | -- | --
974 | -- | 0.64142
977.9 | 0.67122 | --
981.9 | 0.67154 | 0.64216
985.8 | 0.67203 | 0.64289
989.7 | 0.67221 | 0.64318
993.6 | 0.67247 | 0.64339
997.5 | 0.67265 | 0.64413
1001.4 | 0.67304 | 0.64523
1005.3 | 0.673 | 0.64593
1009.2 | 0.67345 | 0.64682
1013.1 | 0.6736 | --
1017 | 0.67348 | 0.64687
1020.9 | 0.674 | 0.64694
1024.8 | 0.67454 | 0.64784
1028.7 | 0.67491 | 0.64869
1032.6 | 0.67495 | 0.64972
1036.5 | 0.67475 | 0.65052
1040.4 | 0.67517 | 0.65173
1044.2 | 0.6757 | 0.65204
1048.1 | 0.67622 | 0.65217
1052 | 0.67677 | 0.65202
1055.9 | 0.67743 | 0.6524
1059.8 | 0.67788 | 0.65256
1063.6 | 0.67813 | 0.65305
1067.5 | 0.6784 | 0.65323
1071.4 | 0.67863 | 0.65353
1075.2 | 0.6787 | 0.65411
1079.1 | 0.67891 | 0.65464
1083 | 0.67949 | 0.65487
1086.8 | 0.67994 | 0.65537
1090.7 | 0.68042 | 0.65597
1094.6 | 0.68116 | 0.65637
1098.4 | 0.68147 | 0.65678
1102.3 | 0.68156 | 0.65742
1106.1 | 0.68204 | 0.65804
1110 | 0.68258 | 0.65849
1113.8 | 0.68309 | 0.65875
1117.7 | 0.68345 | 0.65928
1121.5 | 0.68383 | 0.65989
1125.4 | 0.68434 | 0.66023
1129.2 | 0.68462 | 0.66041
1133.1 | 0.68495 | 0.66091
1136.9 | 0.68528 | 0.66174
1140.8 | 0.68578 | 0.66212
1144.6 | 0.68618 | 0.66235
1148.4 | 0.68621 | 0.66266
1152.3 | 0.6864 | 0.66325
1156.1 | 0.68692 | 0.66381
1159.9 | 0.68748 | 0.66426
1163.7 | 0.68791 | 0.66473
1167.6 | 0.68815 | 0.665
1171.4 | 0.68869 | 0.66549
1175.2 | 0.68919 | 0.66616
1179 | 0.68973 | 0.66681
1182.8 | 0.69016 | 0.66723
1186.7 | 0.69046 | 0.66752
1190.5 | 0.69095 | 0.66785
1194.3 | 0.69134 | 0.66836
1198.1 | 0.6918 | 0.66884
1201.9 | 0.69234 | 0.66919
1205.7 | 0.69291 | 0.66951
1209.5 | 0.69337 | 0.67004
1213.3 | 0.69378 | 0.67075
1217.1 | 0.6939 | 0.67123
1220.9 | 0.69415 | 0.67155
1224.7 | 0.69466 | 0.67203
1228.5 | 0.69506 | 0.67239
1232.3 | 0.69565 | 0.6729
1236 | 0.69606 | 0.67332
1239.8 | 0.69635 | 0.67363
1243.6 | 0.69682 | 0.67404
1247.4 | 0.6974 | 0.67429
1251.2 | 0.69796 | 0.67476
1255 | 0.69838 | 0.6754
1258.7 | 0.69891 | 0.67548
1262.5 | 0.69933 | 0.6755
1266.3 | 0.69965 | 0.67607
1270 | 0.70038 | 0.67658
1273.8 | 0.70096 | 0.67707
1277.6 | 0.70139 | 0.6775
1281.3 | 0.7018 | 0.67798
1285.1 | 0.70203 | 0.67838
1288.9 | 0.70244 | 0.67869
1292.6 | 0.703 | 0.67915
1296.4 | 0.7034 | 0.67937
1300.1 | 0.7039 | 0.6795
1303.9 | 0.70448 | 0.67978
1307.6 | 0.70488 | 0.67991
1311.4 | 0.70542 | 0.68027
1315.1 | 0.70588 | 0.68087
1318.8 | 0.70631 | 0.68126
1322.6 | 0.70677 | 0.68174
1326.3 | 0.70713 | 0.68218
1330 | 0.70753 | 0.68263
1333.8 | 0.70779 | 0.68317
1337.5 | 0.70812 | 0.68344
1341.2 | 0.70873 | 0.68371
1345 | 0.70922 | 0.6842
1348.7 | 0.70967 | 0.6846
1352.4 | 0.71009 | 0.68494
1356.1 | 0.71034 | 0.68537
1359.8 | 0.71068 | 0.68563
1363.6 | 0.71125 | 0.68592
1367.3 | 0.71169 | 0.68634
1371 | 0.71197 | 0.6868
1374.7 | 0.71229 | 0.68728
1378.4 | 0.71242 | 0.68753
1382.1 | 0.71257 | 0.68778
1385.8 | 0.71304 | 0.6881
1389.5 | 0.71341 | 0.68857
1393.2 | 0.7136 | 0.68905
1396.9 | 0.714 | 0.68948
1400.6 | 0.71442 | 0.68976
1404.3 | 0.7148 | 0.68988
1407.9 | 0.7151 | 0.69009
1411.6 | 0.71545 | 0.69051
1415.3 | 0.71581 | 0.69093
1419 | 0.71625 | 0.69151
1422.7 | 0.71665 | 0.69206
1426.3 | 0.71665 | 0.69229
1430 | 0.71683 | 0.69262
1433.7 | 0.71709 | 0.69304
1437.4 | 0.71741 | 0.69339
1441 | 0.718 | 0.69375
1444.7 | 0.71819 | 0.69425
1448.3 | 0.71846 | 0.69486
1452 | 0.71886 | 0.69523
1455.7 | 0.71911 | 0.69549
1459.3 | 0.71939 | 0.69573
1463 | 0.71969 | 0.69623
1466.6 | 0.72001 | 0.69682
1470.3 | 0.72006 | 0.69716
1473.9 | 0.72048 | 0.69755
1477.5 | 0.7209 | 0.69777
1481.2 | 0.72125 | 0.6983
1484.8 | 0.72164 | 0.69899
1488.5 | 0.72199 | 0.69929
1492.1 | 0.7224 | 0.69962
1495.7 | 0.7226 | 0.69995
1499.4 | 0.72319 | 0.7003
1503 | 0.72364 | 0.70068
1506.6 | 0.72368 | 0.70125
1510.2 | 0.72409 | 0.70144
1513.8 | 0.72457 | 0.70142
1517.5 | 0.72493 | 0.70161
1521.1 | 0.72541 | 0.70187
1524.7 | 0.72577 | 0.70231
1528.3 | 0.7263 | 0.70274
1531.9 | 0.72684 | 0.70317
1535.5 | 0.72692 | 0.70339
1539.1 | 0.72726 | 0.70348
1542.7 | 0.72772 | 0.70386
1546.3 | 0.72815 | 0.70449
1549.9 | 0.72867 | 0.70515
1553.5 | 0.72912 | 0.70535
1557.1 | 0.72955 | 0.70555
1560.6 | 0.72983 | 0.70581
1564.2 | 0.73019 | 0.7059
1567.8 | 0.73046 | 0.70619
1571.4 | 0.73066 | 0.70666
1575 | 0.73108 | 0.70714
1578.5 | 0.73164 | 0.70758
1582.1 | 0.73191 | 0.70764
1585.7 | 0.73236 | 0.70767
1589.2 | 0.7331 | 0.70817
1592.8 | 0.73344 | 0.7089
1596.4 | 0.73395 | 0.70954
1599.9 | 0.73424 | 0.71006
1603.5 | 0.73439 | 0.71049
1607 | 0.735 | 0.71089
1610.6 | 0.7358 | 0.71159
1614.1 | 0.73664 | 0.71222
1617.7 | 0.73707 | 0.71284
1621.2 | 0.73755 | 0.71356
1624.8 | 0.73817 | 0.71387
1628.3 | 0.73854 | 0.71455
1631.8 | 0.73905 | 0.71567
1635.4 | 0.73949 | 0.71655
1638.9 | 0.73969 | 0.71711
1642.4 | 0.7403 | 0.71779
1645.9 | 0.74087 | 0.71823
1649.5 | 0.74115 | 0.71868
1653 | 0.74176 | 0.71966
1656.5 | 0.74198 | 0.72037
1660 | 0.74253 | 0.721
1663.5 | 0.74345 | 0.72156
1667 | 0.74399 | 0.72203
1670.5 | 0.74473 | 0.72267
1674 | 0.74523 | 0.72338
1677.5 | 0.74584 | 0.72444
1681 | 0.74697 | 0.72531
1684.5 | 0.7478 | 0.72575
1688 | 0.74843 | 0.72623
1691.5 | 0.74911 | 0.72671
1695 | 0.74956 | 0.72727
1698.5 | 0.7502 | 0.72823
1702 | 0.75072 | 0.72865
1705.4 | 0.75057 | 0.72889
1708.9 | 0.75084 | 0.72905
1712.4 | 0.75129 | 0.72926
1715.9 | 0.75191 | 0.73007
1719.3 | 0.75287 | 0.73037
1722.8 | 0.75269 | 0.73069
1726.2 | 0.75217 | 0.73098
1729.7 | 0.75242 | 0.73129
1733.2 | 0.75286 | 0.73162
1736.6 | 0.75334 | 0.7319
1740.1 | 0.75358 | 0.7319
1743.5 | 0.75355 | 0.73216
1747 | 0.75368 | 0.73218
1750.4 | 0.75427 | 0.7321
1753.8 | 0.75467 | 0.73242
1757.3 | 0.75475 | 0.73261
1760.7 | 0.75487 | 0.73339
1764.1 | 0.75541 | 0.73379
1767.6 | 0.7562 | 0.7338
1771 | 0.75659 | 0.73466
1774.4 | 0.75644 | 0.73512
1777.8 | 0.75666 | 0.73543
1781.3 | 0.75687 | 0.73597
1784.7 | 0.75704 | 0.73639
1788.1 | 0.75748 | 0.73672
1791.5 | 0.75752 | 0.73724
1794.9 | 0.75762 | 0.73784
1798.3 | 0.75833 | 0.73826
1801.7 | 0.75832 | 0.73903
1805.1 | 0.75801 | 0.73927
1808.5 | 0.75914 | 0.73982
1811.9 | 0.75949 | 0.74107
1815.3 | 0.75865 | 0.74222
1818.7 | 0.76006 | 0.74226
1822 | 0.76121 | 0.74273
1825.4 | 0.76121 | 0.74353
1828.8 | 0.76239 | 0.74478
1832.2 | 0.76292 | 0.74656
1835.6 | 0.76275 | 0.74782
1838.9 | 0.76448 | 0.74859
1842.3 | 0.76492 | 0.74759
1845.6 | 0.76435 | 0.74888
1849 | 0.76498 | 0.75305
1852.4 | 0.76616 | 0.75325
1855.7 | 0.76734 | 0.7534
1859.1 | 0.76941 | 0.75312
1862.4 | 0.77019 | 0.75552
1865.8 | 0.77119 | 0.75516
1869.1 | 0.77143 | 0.75342
1872.4 | 0.772 | 0.75491
1875.8 | 0.77393 | 0.75654
1879.1 | 0.77462 | 0.75641
1882.4 | 0.77625 | 0.75535
1885.8 | 0.7774 | 0.75683
1889.1 | 0.77712 | 0.75759
1892.4 | 0.77731 | 0.75847
1895.7 | 0.77732 | 0.76011
1899.1 | 0.77707 | 0.76029
1902.4 | 0.77816 | 0.76042
1870.9 | 0.77859 | 0.7602
1873.7 | 0.77824 | 0.7605
1876.5 | 0.77813 | 0.76062
1879.3 | 0.77908 | 0.76041
1882.1 | 0.7795 | 0.76057
1884.9 | 0.7794 | 0.75954
1887.7 | 0.78058 | 0.75902
1890.5 | 0.78043 | 0.76069
1893.3 | 0.78046 | 0.7614
1896.1 | 0.78157 | 0.76137
1898.9 | 0.78042 | 0.76015
1901.7 | 0.77935 | 0.75908
1904.5 | 0.7806 | 0.75849
1907.3 | 0.78043 | 0.75889
1910.1 | 0.78119 | 0.76073
1912.9 | 0.78266 | 0.75992
1915.7 | 0.78269 | 0.75677
1918.5 | 0.78255 | 0.75754
1921.2 | 0.7827 | 0.75781
1924 | 0.78194 | 0.75943
1926.8 | 0.78202 | 0.75877
1929.6 | 0.78255 | 0.75963
1932.3 | 0.78299 | 0.76167
1935.1 | 0.78315 | 0.76193
1937.9 | 0.78275 | 0.76189
1940.6 | 0.78274 | 0.76143
1943.4 | 0.7827 | 0.76226
1946.2 | 0.78296 | 0.76194
1948.9 | 0.78406 | 0.76198
1951.7 | 0.78561 | 0.76271
1954.4 | 0.78643 | 0.76329
1957.2 | 0.78783 | 0.76323
1959.9 | 0.78851 | 0.76397
1962.7 | 0.78927 | 0.76551
1965.4 | 0.78991 | 0.76673
1968.2 | 0.79142 | 0.76913
1970.9 | 0.79293 | 0.77132
1973.7 | 0.79334 | 0.77223
1976.4 | 0.79532 | 0.7738
1979.1 | 0.79658 | 0.77553
1981.9 | 0.79792 | 0.77662
1984.6 | 0.79923 | 0.77789
1987.3 | 0.79995 | 0.77886
1990 | 0.80144 | 0.78092
1992.8 | 0.80254 | 0.78311
1995.5 | 0.80407 | 0.78491
1998.2 | 0.80597 | 0.78588
2000.9 | 0.80753 | 0.78852
2003.6 | 0.81092 | 0.79124
2006.4 | 0.81381 | 0.79146
2009.1 | 0.81503 | 0.79568
2011.8 | 0.81776 | 0.79666
2014.5 | 0.81977 | 0.79574
2017.2 | 0.82034 | 0.79705
2019.9 | 0.82129 | 0.79807
2022.6 | 0.82338 | 0.79993
2025.3 | 0.82461 | 0.80056
2028 | 0.82509 | 0.80261
2030.7 | 0.82519 | 0.80563
2033.4 | 0.82691 | 0.80653
2036 | 0.83014 | 0.80618
2038.7 | 0.83321 | 0.80727
2041.4 | 0.83634 | 0.80636
2044.1 | 0.83737 | 0.80647
2046.8 | 0.84107 | 0.80912
2049.4 | 0.8436 | 0.81125
2052.1 | 0.84304 | 0.81395
2054.8 | 0.84295 | 0.81549
2057.5 | 0.84434 | 0.818
2060.1 | 0.84677 | 0.82243
2062.8 | 0.84714 | 0.82395
2065.5 | 0.84744 | 0.82537
2068.1 | 0.84962 | 0.82542
2070.8 | 0.85009 | 0.82537
2073.4 | 0.85098 | 0.82887
2076.1 | 0.85316 | 0.83029
2078.7 | 0.85613 | 0.83018
2081.4 | 0.8591 | 0.83211
2084 | 0.86017 | 0.83278
2086.7 | 0.86382 | 0.83298
2089.3 | 0.86723 | 0.82965
2092 | 0.86721 | 0.82874
2094.6 | 0.86947 | 0.83776
2097.2 | 0.87034 | 0.84102
2099.9 | 0.87019 | 0.84555
2102.5 | 0.8731 | 0.85067
2105.1 | 0.87835 | 0.85122
2107.7 | 0.87941 | 0.84923
2110.4 | 0.88008 | 0.84888
2113 | 0.8839 | 0.8511
2115.6 | 0.88448 | 0.85535
2118.2 | 0.88289 | 0.85677
2120.8 | 0.88358 | 0.85462
2123.5 | 0.88322 | 0.85659
2126.1 | 0.87899 | 0.85768
2128.7 | 0.87447 | 0.86046
2131.3 | 0.87541 | 0.86385
2133.9 | 0.87899 | 0.864
2136.5 | 0.87564 | 0.86482
2139.1 | 0.87395 | 0.86321
2141.7 | 0.87651 | 0.85926
2144.3 | 0.87231 | 0.85432
2146.8 | 0.86904 | 0.849
2149.4 | 0.86937 | 0.84724
2152 | 0.86987 | 0.84433
2154.6 | 0.87051 | 0.84296
2157.2 | 0.86655 | 0.84556
2159.8 | 0.86626 | 0.84464
2162.3 | 0.86635 | 0.84451
2164.9 | 0.8637 | 0.84636
2167.5 | 0.86349 | 0.84085
2170 | 0.86256 | 0.83929
2172.6 | 0.85562 | 0.84009
2175.2 | 0.84991 | 0.83944
2177.7 | 0.84707 | 0.84026
2180.3 | 0.84304 | 0.82883
2182.8 | 0.84356 | 0.81952
2185.4 | 0.84471 | 0.81875
2188 | 0.84554 | 0.81612
2190.5 | 0.84338 | 0.81375
2193 | 0.83815 | 0.81807
2195.6 | 0.8386 | 0.82536
2198.1 | 0.83834 | 0.82227
2200.7 | 0.83504 | 0.81086
2203.2 | 0.83638 | 0.81156
2205.7 | 0.83971 | 0.81758
2208.3 | 0.84355 | 0.81977
2210.8 | 0.84674 | 0.81997
2213.3 | 0.84851 | 0.81758
2215.8 | 0.84927 | 0.81609
2218.4 | 0.84905 | 0.81428
2220.9 | 0.85275 | 0.81368
2223.4 | 0.85341 | 0.81597
2225.9 | 0.84982 | 0.81341
2228.4 | 0.85557 | 0.81532
2230.9 | 0.85859 | 0.82125
2233.4 | 0.85049 | 0.83052
2235.9 | 0.83997 | 0.83443
2238.4 | 0.84512 | 0.83642
2240.9 | 0.85984 | 0.84064
2243.4 | 0.85901 | 0.8339
2245.9 | 0.85691 | 0.83421
2248.4 | 0.85801 | 0.8257
2250.9 | 0.8768 | 0.82452
2253.4 | 0.87292 | 0.86088
2255.9 | 0.87783 | 0.85651
2258.4 | 0.88596 | 0.85595
2260.8 | 0.88769 | 0.85744
2263.3 | 0.89186 | 0.88387
2265.8 | 0.88924 | 0.89979
2268.3 | 0.88115 | 0.89611
2270.7 | 0.87416 | 0.8916
2273.2 | 0.86925 | 0.89776
2275.6 | 0.86614 | 0.8981
2278.1 | 0.86111 | 0.87978
2280.6 | 0.85912 | 0.89052
2283 | 0.85839 | 0.95412
2285.5 | 0.85182 | 0.91135
2287.9 | 0.84687 | 0.91058
2290.4 | 0.82303 | 0.89554
2292.8 | 0.8247 | 0.88569
2295.3 | 0.88423 | 0.73493
2297.7 | 0.87157 | 0.73714
2300.1 | 0.85704 | 0.73222
2302.6 | 0.7896 | 0.71053
2305 | 0.8725 | 0.7182
2307.4 | 0.84252 | 0.6142
2309.8 | 0.8153 | 0.59718
2312.3 | 0.86535 | 0.59318
2314.7 | 0.92231 | 0.27376
2317.1 | 0.93144 | 0.29176
2319.5 | 0.91606 | 0.2986
2321.9 | 0.86919 | 0.24311
2324.3 | 0.86886 | 0.21204
2326.8 | 0.81197 | 0.2664
2329.2 | 0.81263 | 0.26432
2331.6 | 0.79915 | 0.26319
2334 | 0.79905 | 0.20314
2336.4 | 0.77866 | 0.22207
2338.8 | 0.77903 | 0.20075
2341.1 | 0.7529 | 0.21659
2343.5 | 0.7239 | 0.15631
2345.9 | 0.86035 | 0.15948
2348.3 | 0.83018 | 0.10365
2350.7 | 1.19195 | 0.09217
2353.1 | 1.20122 | 0.09473
2355.4 | 1.19916 | --
2357.8 | 1.17738 | 0.11119
2360.2 | 1.15096 | 0.13031
2362.5 | 1.12927 | 0.15981
2364.9 | 1.1279 | 0.07415
2367.3 | 1.10251 | 0.03634
2369.6 | 1.11844 | 0.05257
2372 | 1.13894 | --
2374.3 | 1.05068 | 0.29765
2376.7 | 1.00435 | 0.50739
2379 | 1.0164 | 0.63979
2381.4 | 1.1206 | --
2383.7 | 0.99311 | 0.70765
2386.1 | 1.04317 | 0.78571
2388.4 | 1.06252 | 0.82956
2390.7 | 0.96102 | 0.82649
2393.1 | 0.87058 | 0.95971
2395.4 | 0.94287 | 1.04856
2397.7 | 0.9499 | 1.34582
2400 | 0.73463 | --
2402.4 | 0.69395 | 1.55983
2404.7 | 0.72587 | --
2407 | 0.75573 | 1.49907
2409.3 | 0.7453 | 1.49945
2411.6 | -- | 1.58792
2413.9 | 0.70463 | 1.46949
2416.2 | 0.69753 | 1.45419
2418.5 | 0.69779 | 1.3737
2420.8 | 0.60105 | 1.33839
2423.1 | 0.60911 | 1.30615
2425.4 | 0.64232 | 1.22746
2427.7 | 0.65301 | 1.24895
2430 | 0.236 | 1.25776
2432.3 | 0.25223 | 1.28669
2434.6 | 0.33277 | 1.31098
2436.8 | 0.33921 | 1.56839
2439.1 | 0.34725 | 1.39833
2441.4 | -- | 1.43054
2443.7 | 0.37942 | --
2445.9 | 0.36334 | 1.36356
2448.2 | -- | 1.38496
2450.5 | 0.50799 | 1.28043
2452.7 | 0.46895 | 1.28365
2455 | 0.44074 | 1.33732
2457.2 | 0.45234 | --
2459.5 | 0.48856 | 1.32645
2461.7 | 0.49162 | 1.06868
2464 | 0.48484 | 0.92
2466.2 | 0.53196 | 0.99794
2468.4 | 0.44627 | 0.88519
2470.7 | 0.47173 | 0.79911
2472.9 | 0.41593 | 0.76672
2475.1 | 0.35689 | 0.73032
2477.4 | 0.61103 | 0.3033
2479.6 | 0.67601 | 0.43424
2481.8 | 0.62715 | 0.34118
2484 | 0.70946 | 0.46346
2486.2 | 0.87837 | 0.63431
2488.5 | -- | 0.82425
2490.7 | 0.62093 | --
2492.9 | 0.75651 | 0.77946
2495.1 | 0.5386 | 0.70629
2497.3 | -- | 0.65141
2499.5 | 0.5847 | 0.6492
2501.7 | 0.59451 | 0.7443
2503.9 | 0.25515 | 0.95696
2506.1 | 0.19563 | 1.12801
2508.2 | 0.03585 | 0.11722
2510.4 | -0.85663 | --
2512.6 | -2.63979 | 0.52796

## Aluminum
Wavelength (nm) | DHR Signal, pristine | DHR signal, irradiated | Material was irradiated with 95 keV electrons to 2.49e14 e/cm2 fluence
275 | 1.27585 | 0.90727 | Aluminum foil
276.6 | 1.13348 | 1.29366
278.1 | 1.12443 | 1.11273
279.7 | 0.98499 | 1.093
281.3 | 1.0464 | 1.05085
282.9 | 1.00673 | 0.91633
284.5 | 0.97443 | 0.89992
286 | 0.93687 | 0.97695
287.6 | 0.92863 | 0.77492
289.2 | 0.91689 | 0.79732
290.8 | 0.88348 | 0.72772
292.4 | 0.92002 | 0.8201
293.9 | 0.9501 | 0.80923
295.5 | 1.00339 | 0.8207
297.1 | 0.93652 | 0.84896
298.7 | 0.99301 | 0.82042
300.2 | 0.98829 | 0.9437
301.8 | 1.02014 | 1.01272
303.4 | 1.05678 | 1.09351
305 | 1.06012 | 1.16387
306.5 | 1.12931 | 1.19516
308.1 | 1.18453 | 1.26084
309.7 | 1.18835 | 1.14977
311.3 | 1.28897 | 1.21737
312.9 | 1.23106 | 1.11824
314.4 | 1.23793 | 1.09913
316 | 1.16873 | 1.11581
317.6 | 1.20581 | 1.1464
319.2 | 1.18253 | 1.09203
320.7 | 1.19466 | 0.98164
322.3 | 1.23945 | 0.97371
323.9 | 1.23451 | 0.95808
325.5 | 1.2668 | 0.96166
327 | 1.29375 | 1.01066
328.6 | 1.22886 | 0.94405
330.2 | 1.26824 | 1.00173
331.7 | 1.27644 | 1.01391
333.3 | 1.29893 | 1.01405
334.9 | 1.27518 | 0.99046
336.5 | 1.29269 | 0.98953
338 | 1.29213 | 0.99973
339.6 | 1.26597 | 0.96071
341.2 | 1.2331 | 0.95748
342.8 | 1.1667 | 0.96092
344.3 | 1.12455 | 0.96069
345.9 | 1.08258 | 0.94698
347.5 | 1.06382 | 0.93742
349.1 | 1.08039 | 0.96696
350.6 | 1.11655 | 0.97326
352.2 | 1.13736 | 0.9545
353.8 | 1.13704 | 0.96417
355.3 | 1.12247 | 0.96901
356.9 | 1.10798 | 0.98068
358.5 | 1.07779 | 0.94323
360 | 1.08259 | 0.95627
361.6 | 1.09871 | 0.91856
363.2 | 1.11702 | 0.92315
364.8 | 1.10877 | 0.92601
366.3 | 1.09079 | 0.92873
367.9 | 1.05153 | 0.9296
369.5 | 1.04332 | 0.92992
371 | 1.02035 | 0.92422
372.6 | 1.00952 | 0.92747
374.2 | 1.01311 | 0.92837
375.7 | 1.01743 | 0.94011
377.3 | 1.01752 | 0.92986
378.9 | 1.01281 | 0.93189
380.4 | 1.00854 | 0.93959
382 | 1.00726 | 0.93837
383.6 | 1.0138 | 0.93709
385.2 | 1.01309 | 0.93718
386.7 | 1.0094 | 0.94414
388.3 | 1.01653 | 0.94753
389.9 | 1.01738 | 0.96061
391.4 | 1.00983 | 0.96611
393 | 1.00134 | 0.97109
394.5 | 1.00686 | 0.97867
396.1 | 0.99748 | 0.98357
397.7 | 0.98999 | 0.98524
399.2 | 0.98622 | 0.98258
400.8 | 0.97826 | 0.98059
402.4 | 0.98367 | 0.9839
403.9 | 0.9828 | 0.98497
405.5 | 0.97752 | 0.98668
407.1 | 0.97928 | 0.98355
408.6 | 0.98171 | 0.9779
410.2 | 0.97926 | 0.97607
411.8 | 0.97303 | 0.97516
413.3 | 0.97216 | 0.97271
414.9 | 0.97642 | 0.9732
416.4 | 0.97618 | 0.97376
418 | 0.9745 | 0.97418
419.6 | 0.97173 | 0.97775
421.1 | 0.97013 | 0.97652
422.7 | 0.96892 | 0.97619
424.3 | 0.96877 | 0.97438
425.8 | 0.96578 | 0.97437
427.4 | 0.96433 | 0.97495
428.9 | 0.96389 | 0.9744
430.5 | 0.96487 | 0.97302
432.1 | 0.96481 | 0.97206
433.6 | 0.96389 | 0.97329
435.2 | 0.96455 | 0.9746
436.7 | 0.96419 | 0.97207
438.3 | 0.96387 | 0.97265
439.9 | 0.9642 | 0.97475
441.4 | 0.9626 | 0.97641
443 | 0.9616 | 0.97727
444.5 | 0.96367 | 0.97715
446.1 | 0.96259 | 0.97845
447.7 | 0.96089 | 0.97939
449.2 | 0.95934 | 0.98151
450.8 | 0.95996 | 0.98223
452.3 | 0.9588 | 0.98157
453.9 | 0.95857 | 0.98249
455.4 | 0.95837 | 0.98274
457 | 0.95733 | 0.98108
458.6 | 0.95674 | 0.97949
460.1 | 0.95629 | 0.97922
461.7 | 0.95612 | 0.97822
463.2 | 0.95462 | 0.97788
464.8 | 0.95436 | 0.97702
466.3 | 0.95381 | 0.97707
467.9 | 0.95222 | 0.97625
469.4 | 0.9513 | 0.9759
471 | 0.95042 | 0.97655
472.5 | 0.95004 | 0.97631
474.1 | 0.94952 | 0.97605
475.7 | 0.95002 | 0.97463
477.2 | 0.95101 | 0.97317
478.8 | 0.94955 | 0.97244
480.3 | 0.94928 | 0.97258
481.9 | 0.94794 | 0.97271
483.4 | 0.94792 | 0.9717
485 | 0.94844 | 0.97263
486.5 | 0.94834 | 0.97264
488.1 | 0.94806 | 0.97212
489.6 | 0.94824 | 0.97183
491.2 | 0.94813 | 0.97149
492.7 | 0.94813 | 0.97192
494.3 | 0.9472 | 0.97271
495.8 | 0.94692 | 0.97334
497.4 | 0.94716 | 0.97265
498.9 | 0.94764 | 0.97276
500.5 | 0.94773 | 0.97287
502 | 0.94751 | 0.97203
503.6 | 0.94751 | 0.97213
505.1 | 0.94835 | 0.97147
506.7 | 0.94811 | 0.97161
508.2 | 0.94816 | 0.97099
509.7 | 0.94721 | 0.97035
511.3 | 0.94694 | 0.96946
512.8 | 0.94637 | 0.9681
514.4 | 0.94567 | 0.96792
515.9 | 0.94504 | 0.96754
517.5 | 0.94408 | 0.96638
519 | 0.94286 | 0.96586
520.6 | 0.94273 | 0.96575
522.1 | 0.94219 | 0.96585
523.7 | 0.9417 | 0.96533
525.2 | 0.94121 | 0.96532
526.7 | 0.94109 | 0.9651
528.3 | 0.94106 | 0.96521
529.8 | 0.94126 | 0.96562
531.4 | 0.94077 | 0.96478
532.9 | 0.94069 | 0.96457
534.5 | 0.94084 | 0.965
536 | 0.94163 | 0.96492
537.5 | 0.94105 | 0.96439
539.1 | 0.94077 | 0.96387
540.6 | 0.94072 | 0.96357
542.2 | 0.94063 | 0.96337
543.7 | 0.94065 | 0.96341
545.2 | 0.94063 | 0.96301
546.8 | 0.94089 | 0.9626
548.3 | 0.94089 | 0.96327
549.8 | 0.9408 | 0.96298
551.4 | 0.94049 | 0.96278
552.9 | 0.93989 | 0.96256
554.5 | 0.93977 | 0.96211
556 | 0.93933 | 0.96246
557.5 | 0.93909 | 0.96241
559.1 | 0.93903 | 0.96224
560.6 | 0.93888 | 0.96219
562.1 | 0.93856 | 0.96202
563.7 | 0.93796 | 0.96181
565.2 | 0.93768 | 0.96118
566.7 | 0.93728 | 0.96096
568.3 | 0.93708 | 0.96063
569.8 | 0.93691 | 0.96045
571.3 | 0.93702 | 0.96066
572.9 | 0.93711 | 0.96036
574.4 | 0.93716 | 0.96023
575.9 | 0.93717 | 0.96012
577.5 | 0.93733 | 0.95958
579 | 0.93726 | 0.95937
580.5 | 0.93742 | 0.95927
582.1 | 0.93731 | 0.95933
583.6 | 0.93717 | 0.959
585.1 | 0.93692 | 0.95876
586.7 | 0.93704 | 0.95824
588.2 | 0.93671 | 0.95764
589.7 | 0.93665 | 0.95701
591.2 | 0.93625 | 0.95633
592.8 | 0.93595 | 0.95592
594.3 | 0.93564 | 0.95608
595.8 | 0.93493 | 0.95579
597.3 | 0.93479 | 0.95552
598.9 | 0.93472 | 0.95477
600.4 | 0.93449 | 0.95453
601.9 | 0.93459 | 0.95465
603.4 | 0.93396 | 0.95432
605 | 0.93373 | 0.95438
606.5 | 0.93343 | 0.95453
608 | 0.93341 | 0.95453
609.5 | 0.93325 | 0.95439
611.1 | 0.9328 | 0.95418
612.6 | 0.93288 | 0.95432
614.1 | 0.93235 | 0.95393
615.6 | 0.93196 | 0.95418
617.1 | 0.93179 | 0.95384
618.7 | 0.931 | 0.9533
620.2 | 0.93069 | 0.95313
621.7 | 0.93021 | 0.95278
623.2 | 0.92971 | 0.95228
624.7 | 0.92898 | 0.95209
626.3 | 0.92831 | 0.95183
627.8 | 0.92784 | 0.95118
629.3 | 0.92716 | 0.95032
630.8 | 0.92659 | 0.95014
632.3 | 0.92614 | 0.94975
633.8 | 0.92573 | 0.94946
635.4 | 0.92551 | 0.94891
636.9 | 0.92537 | 0.94851
638.4 | 0.9249 | 0.94797
639.9 | 0.92424 | 0.94759
641.4 | 0.9239 | 0.94727
642.9 | 0.92375 | 0.94676
644.4 | 0.92374 | 0.9462
645.9 | 0.9235 | 0.94582
647.5 | 0.92316 | 0.94543
649 | 0.92251 | 0.94471
650.5 | 0.92206 | 0.94409
652 | 0.92156 | 0.94369
653.5 | 0.92112 | 0.94354
655 | 0.9209 | 0.94296
656.5 | 0.92047 | 0.94236
658 | 0.92012 | 0.94163
659.5 | 0.91951 | 0.94101
661 | 0.91857 | 0.94058
662.5 | 0.91806 | 0.94046
664 | 0.91758 | 0.93965
665.5 | 0.91731 | 0.93911
667 | 0.91684 | 0.93882
668.5 | 0.91636 | 0.93859
670.1 | 0.91552 | 0.93766
671.6 | 0.91491 | 0.93733
673.1 | 0.91441 | 0.93686
674.6 | 0.91349 | 0.93634
676.1 | 0.91291 | 0.93587
677.6 | 0.91242 | 0.93529
679.1 | 0.91174 | 0.93437
680.6 | 0.9112 | 0.93378
682.1 | 0.9107 | 0.93305
683.6 | 0.91005 | 0.93253
685.1 | 0.90963 | 0.93166
686.5 | 0.90909 | 0.93115
688 | 0.90879 | 0.93076
689.5 | 0.90847 | 0.93023
691 | 0.90823 | 0.92985
692.5 | 0.90773 | 0.92935
694 | 0.90751 | 0.9291
695.5 | 0.90721 | 0.92868
697 | 0.90699 | 0.92838
698.5 | 0.90658 | 0.92817
700 | 0.90614 | 0.92767
701.5 | 0.90569 | 0.92739
703 | 0.90582 | 0.92705
704.5 | 0.90525 | 0.92653
706 | 0.90487 | 0.92607
707.4 | 0.9047 | 0.92576
708.9 | 0.90473 | 0.92534
710.4 | 0.90429 | 0.92488
711.9 | 0.90389 | 0.92442
713.4 | 0.9034 | 0.92416
714.9 | 0.90291 | 0.92371
716.4 | 0.90308 | 0.92351
717.8 | 0.90267 | 0.92316
719.3 | 0.90221 | 0.92284
720.8 | 0.90209 | 0.92278
722.3 | 0.90207 | 0.92245
723.8 | 0.90163 | 0.92176
725.3 | 0.90127 | 0.92139
726.7 | 0.90119 | 0.92084
728.2 | 0.90119 | 0.92086
729.7 | 0.90108 | 0.92044
731.2 | 0.90149 | 0.92033
732.6 | 0.90116 | 0.91994
734.1 | 0.90139 | 0.91967
735.6 | 0.90123 | 0.91954
737.1 | 0.901 | 0.91887
738.6 | 0.90066 | 0.91878
740 | 0.90076 | 0.91888
741.5 | 0.90062 | 0.91843
743 | 0.9004 | 0.91832
744.4 | 0.90037 | 0.91794
745.9 | 0.90025 | 0.9178
747.4 | 0.89987 | 0.9175
748.9 | 0.89977 | 0.91729
750.3 | 0.89951 | 0.91724
751.8 | 0.89933 | 0.91702
753.3 | 0.89919 | 0.91709
754.7 | 0.89916 | 0.91712
756.2 | 0.89889 | 0.91699
757.7 | 0.89878 | 0.91711
759.1 | 0.89851 | 0.91731
760.6 | 0.89823 | 0.9172
762.1 | 0.89822 | 0.91716
763.5 | 0.8982 | 0.91705
765 | 0.89803 | 0.91743
766.4 | 0.89754 | 0.91694
767.9 | 0.89727 | 0.91687
769.4 | 0.89717 | 0.91701
770.8 | 0.89702 | 0.91692
772.3 | 0.8969 | 0.91703
773.7 | 0.89664 | 0.91729
775.2 | 0.89663 | 0.91696
776.7 | 0.89675 | 0.91661
778.1 | 0.8965 | 0.91637
779.6 | 0.89644 | 0.9166
781 | 0.89602 | 0.91639
782.5 | 0.89626 | 0.91653
783.9 | 0.89644 | 0.91662
785.4 | 0.89647 | 0.91616
786.8 | 0.89655 | 0.91607
788.3 | 0.89705 | 0.91613
789.7 | 0.89693 | 0.91594
791.2 | 0.89697 | 0.9161
792.6 | 0.89678 | 0.91616
794.1 | 0.89675 | 0.91624
795.5 | 0.89674 | 0.91625
797 | 0.89739 | 0.91618
798.4 | 0.89735 | 0.91637
799.9 | 0.89739 | 0.91629
801.3 | 0.89759 | 0.91663
802.7 | 0.89784 | 0.91715
804.2 | 0.89778 | 0.91675
805.6 | 0.89808 | 0.91695
807.1 | 0.8984 | 0.91712
808.5 | 0.89857 | 0.91756
810 | 0.89873 | 0.91804
811.4 | 0.89892 | 0.91811
812.8 | 0.89913 | 0.91808
814.3 | 0.89991 | 0.91828
815.7 | 0.90028 | 0.91854
817.1 | 0.90087 | 0.9188
818.6 | 0.9012 | 0.91847
820 | 0.90166 | 0.91885
821.4 | 0.90245 | 0.91922
822.9 | 0.90285 | 0.91976
824.3 | 0.90332 | 0.92056
825.7 | 0.90439 | 0.9205
827.2 | 0.90482 | 0.92109
828.6 | 0.90532 | 0.92161
830 | 0.90561 | 0.92208
831.4 | 0.90628 | 0.92222
832.9 | 0.90655 | 0.92276
834.3 | 0.90674 | 0.92333
835.7 | 0.90703 | 0.92418
837.2 | 0.90738 | 0.92466
838.6 | 0.90787 | 0.92478
840 | 0.90833 | 0.92535
841.4 | 0.90878 | 0.92636
842.8 | 0.9091 | 0.92666
844.3 | 0.90959 | 0.92762
845.7 | 0.91011 | 0.92805
847.1 | 0.91073 | 0.92905
848.5 | 0.91188 | 0.92973
849.9 | 0.91249 | 0.9308
851.4 | 0.91359 | 0.93164
852.8 | 0.91461 | 0.93239
854.2 | 0.91577 | 0.93321
855.6 | 0.91663 | 0.9333
857 | 0.91742 | 0.9337
858.4 | 0.91841 | 0.93449
859.8 | 0.9192 | 0.93487
861.2 | 0.92024 | 0.93573
862.7 | 0.92127 | 0.9362
864.1 | 0.92192 | 0.93659
865.5 | 0.92279 | 0.9372
866.9 | 0.92366 | 0.93775
868.3 | 0.92456 | 0.93811
869.7 | 0.92515 | 0.9387
871.1 | 0.92604 | 0.93953
872.5 | 0.92699 | 0.93989
873.9 | 0.92821 | 0.94023
875.3 | 0.92922 | 0.94072
876.7 | 0.92917 | 0.94178
878.1 | 0.92966 | 0.94207
879.5 | 0.93006 | 0.94287
880.9 | 0.93071 | 0.94309
882.3 | 0.93086 | 0.94326
883.7 | 0.93069 | 0.94407
885.1 | 0.9311 | 0.94467
886.5 | 0.93228 | 0.94518
887.9 | 0.93305 | 0.94599
889.3 | 0.93334 | 0.94691
890.7 | 0.93397 | 0.94794
892.1 | 0.93534 | 0.94809
893.5 | 0.93549 | 0.94927
894.9 | 0.9364 | 0.95007
896.3 | 0.93768 | 0.95126
897.6 | 0.93801 | 0.95153
899 | 0.93892 | 0.95252
900.4 | 0.93992 | 0.953
901.8 | 0.94006 | 0.95333
903.2 | 0.94061 | 0.954
904.6 | 0.94142 | 0.95435
906 | 0.94206 | 0.95481
907.4 | 0.94219 | 0.956
908.7 | 0.94375 | 0.95676
910.1 | 0.94433 | 0.95668
911.5 | 0.94503 | 0.95738
912.9 | 0.94661 | 0.95838
914.3 | 0.94753 | 0.95891
915.7 | 0.9483 | 0.96023
917 | 0.9489 | 0.96138
918.4 | 0.94905 | 0.96241
919.8 | 0.94967 | 0.96317
921.2 | 0.95002 | 0.96385
922.5 | 0.9513 | 0.96392
923.9 | 0.95164 | 0.96422
925.3 | 0.95213 | 0.96521
926.7 | 0.95219 | 0.96539
928 | 0.95313 | 0.96676
929.4 | 0.95373 | 0.96767
930.8 | 0.95415 | 0.96814
932.2 | 0.95421 | 0.96875
933.5 | 0.9547 | 0.97037
934.9 | 0.95521 | 0.97147
936.3 | 0.95618 | 0.97253
937.6 | 0.95643 | 0.97336
939 | 0.9578 | 0.97492
940.4 | 0.9583 | 0.97631
941.8 | 0.95947 | 0.97755
943.1 | 0.95912 | 0.97767
944.5 | 0.9612 | 0.97755
945.8 | 0.9611 | 0.97764
947.2 | 0.96387 | 0.97875
948.6 | 0.96432 | 0.97916
949.9 | 0.96468 | 0.97923
951.3 | 0.9648 | 0.97917
952.7 | 0.96496 | 0.97977
954 | 0.96483 | 0.97791
955.4 | 0.96486 | 0.97851
956.8 | 0.96552 | 0.97925
958.1 | 0.96752 | 0.98011
959.5 | 0.96661 | 0.98009
960.8 | 0.96876 | 0.98088
962.2 | 0.96888 | 0.98254
963.5 | 0.96999 | 0.983
964.9 | 0.97172 | 0.98463
966.3 | 0.97414 | 0.98674
967.6 | 0.97426 | 0.98852
969 | 0.97574 | 0.9912
970.3 | 0.97828 | 0.9914
971.7 | 0.97715 | 0.99083
973 | 0.97649 | 0.99166
974.4 | 0.97696 | 0.99473
975.7 | 0.97597 | 0.99562
977.1 | 0.97715 | --
978.4 | 0.97781 | 0.9955
979.8 | 0.97733 | 0.99695
981.1 | 0.9761 | 0.99771
982.5 | 0.97763 | 0.99707
983.8 | -- | 0.99727
985.2 | 0.97712 | 0.99677
986.5 | 0.97555 | 0.99539
987.9 | 0.98016 | 0.99783
989.2 | 0.9835 | --
990.6 | -- | --
991.9 | 0.98348 | 0.9961
993.3 | -- | --
994.6 | 0.98509 | 0.99399
996 | -- | --
997.3 | -- | --
998.7 | -- | --
1000 | -- | --
1001.4 | -- | --
1002.7 | -- | --
1004 | -- | --
1005.4 | -- | --
1006.7 | 0.98319 | --
1008.1 | -- | --
1009.4 | -- | --
1010.8 | -- | --
1012.1 | -- | --
1013.5 | -- | --
1014.8 | -- | --
1016.1 | -- | --
1017.5 | -- | --
1018.8 | -- | --
1020.2 | -- | --
1021.5 | -- | --
1022.8 | 0.98362 | --
1024.2 | -- | --
1025.5 | -- | --
1026.9 | -- | --
1028.2 | -- | --
1029.5 | 0.98567 | --
1030.9 | -- | --
1032.2 | -- | --
973.9 | -- | --
977.8 | -- | 0.99562
981.7 | 0.98615 | 0.99497
985.6 | -- | 0.99357
989.5 | -- | 0.99337
993.5 | 0.98635 | 0.99312
997.4 | 0.98647 | 0.99364
1001.3 | -- | 0.99602
1005.2 | 0.98772 | 0.9983
1009.1 | 0.98677 | 0.99831
1013 | 0.98584 | 1.00146
1016.9 | 0.98814 | 1.00414
1020.7 | 0.98932 | 1.00431
1024.6 | 0.99259 | 1.00542
1028.5 | 0.99459 | 1.0077
1032.4 | 0.99349 | 1.00907
1036.3 | -- | 1.01083
1040.2 | 0.99561 | 1.01173
1044.1 | 0.9981 | 1.01279
1048 | 0.99975 | 1.01444
1051.8 | 1.00034 | 1.01589
1055.7 | 1.00053 | 1.01681
1059.6 | 1.00147 | 1.01689
1063.5 | 1.00202 | 1.01799
1067.3 | 1.00239 | 1.01941
1071.2 | 1.00164 | 1.01879
1075.1 | 1.00168 | 1.0186
1078.9 | 1.00378 | 1.01994
1082.8 | 1.00346 | 1.02057
1086.7 | 1.00408 | 1.02092
1090.5 | 1.00524 | 1.02145
1094.4 | 1.00669 | 1.02058
1098.3 | 1.00816 | 1.0213
1102.1 | 1.00767 | 1.0223
1106 | 1.00828 | 1.02241
1109.8 | 1.00946 | 1.02311
1113.7 | 1.0109 | 1.02376
1117.5 | 1.01172 | 1.02474
1121.4 | 1.01151 | 1.02574
1125.2 | 1.01238 | 1.02706
1129.1 | 1.01225 | 1.02704
1132.9 | 1.01226 | 1.02772
1136.7 | 1.01275 | 1.02979
1140.6 | 1.01315 | 1.0301
1144.4 | 1.0141 | 1.03025
1148.2 | 1.01447 | 1.03074
1152.1 | 1.01438 | 1.03047
1155.9 | 1.01378 | 1.0312
1159.7 | 1.01382 | 1.03224
1163.6 | 1.01539 | 1.03239
1167.4 | 1.0165 | 1.03177
1171.2 | 1.01708 | 1.03298
1175 | 1.01736 | 1.03365
1178.8 | 1.01825 | 1.03233
1182.7 | 1.01807 | 1.03273
1186.5 | 1.01821 | 1.03364
1190.3 | 1.01937 | 1.03439
1194.1 | 1.01939 | 1.03578
1197.9 | 1.02103 | 1.03655
1201.7 | 1.02234 | 1.03686
1205.5 | 1.02181 | 1.03703
1209.3 | 1.02218 | 1.03764
1213.1 | 1.02255 | 1.03781
1216.9 | 1.02333 | 1.0381
1220.7 | 1.02349 | 1.03891
1224.5 | 1.02441 | 1.03964
1228.3 | 1.02582 | 1.04008
1232.1 | 1.02565 | 1.0394
1235.9 | 1.02669 | 1.03889
1239.7 | 1.02645 | 1.03888
1243.5 | 1.02622 | 1.0391
1247.2 | 1.02753 | 1.03998
1251 | 1.02786 | 1.04062
1254.8 | 1.02813 | 1.04014
1258.6 | 1.02895 | 1.0405
1262.3 | 1.02921 | 1.04193
1266.1 | 1.02818 | 1.04176
1269.9 | 1.02769 | 1.04168
1273.7 | 1.02815 | 1.04321
1277.4 | 1.02779 | 1.04418
1281.2 | 1.02771 | 1.04506
1285 | 1.02788 | 1.04579
1288.7 | 1.02749 | 1.04546
1292.5 | 1.02764 | 1.04543
1296.2 | 1.02774 | 1.04617
1300 | 1.0272 | 1.04647
1303.7 | 1.02736 | 1.04614
1307.5 | 1.02829 | 1.04652
1311.2 | 1.02892 | 1.0474
1315 | 1.02917 | 1.04736
1318.7 | 1.03007 | 1.04778
1322.5 | 1.03116 | 1.04825
1326.2 | 1.0312 | 1.04872
1329.9 | 1.03136 | 1.04921
1333.7 | 1.03139 | 1.04899
1337.4 | 1.03201 | 1.04992
1341.1 | 1.03322 | 1.0508
1344.9 | 1.03364 | 1.05151
1348.6 | 1.03389 | 1.05174
1352.3 | 1.03354 | 1.05196
1356 | 1.03379 | 1.05281
1359.7 | 1.03412 | 1.05334
1363.5 | 1.03351 | 1.05308
1367.2 | 1.03352 | 1.05192
1370.9 | 1.03359 | 1.05182
1374.6 | 1.03416 | 1.05288
1378.3 | 1.03424 | 1.0529
1382 | 1.03421 | 1.0527
1385.7 | 1.03449 | 1.05321
1389.4 | 1.03475 | 1.05408
1393.1 | 1.03497 | 1.05421
1396.8 | 1.03419 | 1.054
1400.5 | 1.03421 | 1.05326
1404.2 | 1.03507 | 1.05315
1407.9 | 1.03541 | 1.05409
1411.6 | 1.03428 | 1.05466
1415.3 | 1.03406 | 1.05445
1418.9 | 1.03528 | 1.05385
1422.6 | 1.03509 | 1.05349
1426.3 | 1.0351 | 1.05296
1430 | 1.03469 | 1.05282
1433.7 | 1.03449 | 1.05312
1437.3 | 1.03589 | 1.05259
1441 | 1.03501 | 1.05257
1444.7 | 1.03414 | 1.05275
1448.3 | 1.03466 | 1.05251
1452 | 1.03611 | 1.05185
1455.6 | 1.03629 | 1.05229
1459.3 | 1.0352 | 1.053
1463 | 1.0358 | 1.05283
1466.6 | 1.03651 | 1.05305
1470.3 | 1.03733 | 1.05341
1473.9 | 1.03805 | 1.05495
1477.6 | 1.03812 | 1.05655
1481.2 | 1.03982 | 1.05677
1484.8 | 1.0411 | 1.05722
1488.5 | 1.04149 | 1.05851
1492.1 | 1.04171 | 1.05964
1495.8 | 1.04119 | 1.05901
1499.4 | 1.04143 | 1.05957
1503 | 1.04137 | 1.06099
1506.6 | 1.04249 | 1.0607
1510.3 | 1.04327 | 1.06106
1513.9 | 1.0436 | 1.06061
1517.5 | 1.0432 | 1.0604
1521.1 | 1.04254 | 1.06187
1524.7 | 1.04233 | 1.06203
1528.3 | 1.04134 | 1.06079
1532 | 1.04153 | 1.06089
1535.6 | 1.04215 | 1.06192
1539.2 | 1.04228 | 1.06155
1542.8 | 1.04266 | 1.06003
1546.4 | 1.04094 | 1.06052
1550 | 1.0403 | 1.06077
1553.6 | 1.04045 | 1.05967
1557.2 | 1.04057 | 1.0596
1560.7 | 1.04187 | 1.05993
1564.3 | 1.04229 | 1.06041
1567.9 | 1.043 | 1.06222
1571.5 | 1.04345 | 1.06346
1575.1 | 1.04403 | 1.0637
1578.7 | 1.04462 | 1.06323
1582.2 | 1.04464 | 1.06447
1585.8 | 1.04525 | 1.06567
1589.4 | 1.04552 | 1.06451
1592.9 | 1.04507 | 1.06414
1596.5 | 1.04515 | 1.06419
1600.1 | 1.04343 | 1.06421
1603.6 | 1.04277 | 1.06542
1607.2 | 1.0438 | 1.06437
1610.7 | 1.04339 | 1.06266
1614.3 | 1.04275 | 1.06175
1617.8 | 1.04197 | 1.06226
1621.4 | 1.04122 | 1.06298
1624.9 | 1.04145 | 1.06195
1628.5 | 1.04199 | 1.06212
1632 | 1.04352 | 1.06296
1635.6 | 1.04508 | 1.06372
1639.1 | 1.04564 | 1.06322
1642.6 | 1.04597 | 1.06307
1646.1 | 1.04678 | 1.0638
1649.7 | 1.04927 | 1.06438
1653.2 | 1.05188 | 1.06583
1656.7 | 1.05304 | 1.06623
1660.2 | 1.05338 | 1.06648
1663.8 | 1.0542 | 1.06716
1667.3 | 1.05487 | 1.06791
1670.8 | 1.05457 | 1.06889
1674.3 | 1.05397 | 1.06902
1677.8 | 1.05597 | 1.06994
1681.3 | 1.05759 | 1.06956
1684.8 | 1.05737 | 1.06967
1688.3 | 1.05657 | 1.07066
1691.8 | 1.05523 | 1.07111
1695.3 | 1.05495 | 1.07229
1698.8 | 1.05524 | 1.07233
1702.2 | 1.05451 | 1.07372
1705.7 | 1.05441 | 1.07435
1709.2 | 1.05453 | 1.07305
1712.7 | 1.05482 | 1.07416
1716.2 | 1.05512 | 1.07429
1719.6 | 1.05595 | 1.07582
1723.1 | 1.05597 | 1.07755
1726.6 | 1.05457 | 1.07657
1730 | 1.05405 | 1.07614
1733.5 | 1.05514 | 1.07526
1737 | 1.05669 | 1.07444
1740.4 | 1.05637 | 1.07433
1743.9 | 1.05602 | 1.0734
1747.3 | 1.05501 | 1.07334
1750.8 | 1.05338 | 1.0718
1754.2 | 1.05148 | 1.07185
1757.7 | 1.04962 | 1.07115
1761.1 | 1.04985 | 1.07016
1764.5 | 1.05068 | 1.07172
1768 | 1.05006 | 1.07174
1771.4 | 1.04891 | 1.0713
1774.8 | 1.04917 | 1.07237
1778.2 | 1.05002 | 1.0719
1781.7 | 1.05146 | 1.07285
1785.1 | 1.05542 | 1.07378
1788.5 | 1.05639 | 1.07234
1791.9 | 1.05693 | 1.07293
1795.3 | 1.05726 | 1.0741
1798.7 | 1.05526 | 1.07287
1802.1 | 1.05629 | 1.07178
1805.5 | 1.05772 | 1.07405
1808.9 | 1.05795 | 1.07589
1812.3 | 1.05628 | 1.07569
1815.7 | 1.05809 | 1.07546
1819.1 | 1.05952 | 1.07637
1822.5 | 1.05579 | 1.0795
1825.9 | 1.05671 | 1.08191
1829.3 | 1.05705 | 1.08246
1832.7 | 1.05874 | 1.08226
1836 | 1.06397 | 1.08381
1839.4 | 1.06406 | 1.08862
1842.8 | 1.06406 | 1.08749
1846.2 | 1.06346 | 1.08754
1849.5 | 1.0654 | 1.08982
1852.9 | 1.06516 | 1.08651
1856.2 | 1.05636 | 1.0853
1859.6 | 1.05503 | 1.08606
1863 | 1.05082 | 1.08593
1866.3 | 1.05126 | 1.08368
1869.7 | 1.05532 | 1.08154
1873 | 1.05231 | 1.08478
1876.3 | 1.05236 | 1.07843
1879.7 | 1.05924 | 1.08016
1883 | 1.07071 | 1.08375
1886.3 | 1.07348 | 1.07558
1889.7 | 1.06968 | 1.07094
1893 | 1.07836 | 1.07529
1896.3 | 1.08302 | 1.0784
1899.6 | 1.08523 | 1.07749
1903 | 1.08504 | 1.07484
1868.7 | 1.08122 | 1.07418
1871.6 | 1.08836 | 1.07136
1874.5 | 1.09488 | 1.07385
1877.4 | 1.0879 | 1.07234
1880.3 | 1.07172 | 1.07239
1883.2 | 1.06466 | 1.07634
1886.1 | 1.07008 | 1.0769
1889 | 1.06801 | 1.07712
1891.8 | 1.06652 | 1.07624
1894.7 | 1.07001 | 1.08015
1897.6 | 1.07449 | 1.08741
1900.4 | 1.07416 | 1.0875
1903.3 | 1.06473 | 1.08628
1906.1 | 1.05909 | 1.08792
1909 | 1.06413 | 1.08882
1911.8 | 1.0715 | 1.08687
1914.7 | 1.07282 | 1.08795
1917.5 | 1.07039 | 1.09695
1920.3 | 1.07318 | 1.09642
1923.2 | 1.0747 | 1.0889
1926 | 1.07385 | 1.08528
1928.8 | 1.0677 | 1.08444
1931.7 | 1.0666 | 1.08751
1934.5 | 1.07111 | 1.09012
1937.3 | 1.072 | 1.0896
1940.1 | 1.07091 | 1.08899
1942.9 | 1.07011 | 1.08751
1945.7 | 1.07431 | 1.08702
1948.5 | 1.07442 | 1.0863
1951.3 | 1.07144 | 1.08554
1954.1 | 1.0756 | 1.08787
1956.9 | 1.07776 | 1.08941
1959.7 | 1.07913 | 1.08966
1962.5 | 1.07868 | 1.08699
1965.2 | 1.07521 | 1.08375
1968 | 1.07336 | 1.08743
1970.8 | 1.07217 | 1.09156
1973.6 | 1.07678 | 1.09049
1976.3 | 1.08048 | 1.09344
1979.1 | 1.08231 | 1.09592
1981.9 | 1.0836 | 1.09756
1984.6 | 1.07739 | 1.10247
1987.4 | 1.076 | 1.10184
1990.1 | 1.0813 | 1.09898
1992.9 | 1.08559 | 1.10589
1995.6 | 1.08939 | 1.11372
1998.4 | 1.09094 | 1.10869
2001.1 | 1.09683 | 1.10424
2003.8 | 1.0979 | 1.10791
2006.6 | 1.08874 | 1.11229
2009.3 | 1.08855 | 1.11781
2012 | 1.09531 | 1.11724
2014.7 | 1.10176 | 1.11523
2017.4 | 1.10527 | 1.11749
2020.2 | 1.10681 | 1.12153
2022.9 | 1.1087 | 1.11591
2025.6 | 1.11527 | 1.11124
2028.3 | 1.12124 | 1.12314
2031 | 1.1203 | 1.12962
2033.7 | 1.1206 | 1.12838
2036.4 | 1.12947 | 1.12118
2039.1 | 1.13384 | 1.1223
2041.8 | 1.12808 | 1.12853
2044.5 | 1.12611 | 1.123
2047.1 | 1.12127 | 1.12447
2049.8 | 1.12452 | 1.13174
2052.5 | 1.13249 | 1.13765
2055.2 | 1.12971 | 1.13353
2057.9 | 1.12534 | 1.12847
2060.5 | 1.12788 | 1.13624
2063.2 | 1.1299 | 1.13711
2065.9 | 1.1241 | 1.1423
2068.5 | 1.11831 | 1.14015
2071.2 | 1.12166 | 1.14071
2073.8 | 1.12074 | 1.15588
2076.5 | 1.1264 | 1.15195
2079.1 | 1.13283 | 1.14469
2081.8 | 1.12435 | 1.14599
2084.4 | 1.12075 | 1.15053
2087.1 | 1.12512 | 1.1643
2089.7 | 1.11887 | 1.14923
2092.3 | 1.11746 | 1.13954
2095 | 1.13222 | 1.14279
2097.6 | 1.13795 | 1.13765
2100.2 | 1.13825 | 1.12644
2102.8 | 1.14429 | 1.11908
2105.5 | 1.14853 | 1.12946
2108.1 | 1.14014 | 1.13499
2110.7 | 1.14538 | 1.13022
2113.3 | 1.16279 | 1.12749
2115.9 | 1.17062 | 1.10772
2118.5 | 1.18072 | 1.11547
2121.1 | 1.18837 | 1.13918
2123.7 | 1.20266 | 1.13889
2126.3 | 1.20356 | 1.15139
2128.9 | 1.2004 | 1.16474
2131.5 | 1.23195 | 1.15748
2134.1 | 1.24304 | 1.15549
2136.7 | 1.23497 | 1.15862
2139.3 | 1.23313 | 1.15253
2141.9 | 1.24713 | 1.16112
2144.4 | 1.24057 | 1.16648
2147 | 1.23076 | 1.16885
2149.6 | 1.22948 | 1.17257
2152.2 | 1.20121 | 1.1681
2154.7 | 1.21242 | 1.15726
2157.3 | 1.22609 | 1.15773
2159.9 | 1.19407 | 1.15839
2162.4 | 1.17787 | 1.14443
2165 | 1.17829 | 1.14202
2167.5 | 1.17125 | 1.15387
2170.1 | 1.13854 | 1.14986
2172.6 | 1.12887 | 1.1531
2175.2 | 1.13194 | 1.17986
2177.7 | 1.1264 | 1.17181
2180.3 | 1.12244 | 1.15821
2182.8 | 1.11558 | 1.15181
2185.4 | 1.1224 | 1.13904
2187.9 | 1.11455 | 1.15094
2190.4 | 1.10899 | 1.17417
2193 | 1.10526 | 1.16265
2195.5 | 1.1002 | 1.15833
2198 | 1.10585 | 1.17631
2200.6 | 1.13062 | 1.16802
2203.1 | 1.13603 | 1.13127
2205.6 | 1.11358 | 1.12929
2208.1 | 1.1099 | 1.13812
2210.6 | 1.08968 | 1.13956
2213.1 | 1.07707 | 1.16131
2215.7 | 1.11685 | 1.15558
2218.2 | 1.1247 | 1.13064
2220.7 | 1.12132 | 1.13987
2223.2 | 1.11186 | 1.12909
2225.7 | 1.09363 | 1.10313
2228.2 | 1.07927 | 1.11756
2230.7 | 1.06054 | 1.12337
2233.2 | 1.05845 | 1.12501
2235.7 | 1.04468 | 1.13349
2238.1 | 1.07149 | 1.15368
2240.6 | 1.08204 | 1.14746
2243.1 | 1.02828 | 1.15212
2245.6 | 1.04346 | 1.16512
2248.1 | 1.06807 | 1.15893
2250.6 | 1.08952 | 1.15355
2253 | 1.11801 | 1.18093
2255.5 | 1.10376 | 1.23027
2258 | 1.11987 | 1.24462
2260.5 | 1.15769 | 1.26748
2262.9 | 1.21001 | 1.26588
2265.4 | 1.20198 | 1.20542
2267.9 | 1.18982 | 1.13433
2270.3 | 1.20088 | 1.13242
2272.8 | 1.18935 | 1.15939
2275.2 | 1.22353 | 1.1992
2277.7 | 1.23469 | 1.22984
2280.1 | 1.20596 | 1.18057
2282.6 | 1.25939 | 1.07307
2285 | 1.34309 | 1.06328
2287.5 | 1.3332 | 1.14101
2289.9 | 1.31619 | 1.22854
2292.4 | 1.38602 | 1.27618
2294.8 | 1.36985 | 1.31737
2297.3 | 1.37646 | 1.32864
2299.7 | 1.35575 | 1.25482
2302.1 | 1.29408 | 1.18306
2304.6 | 1.31132 | 1.28861
2307 | 1.13089 | 1.28507
2309.4 | 1.00132 | 1.32489
2311.9 | 0.93601 | 1.31164
2314.3 | 0.98075 | 1.14838
2316.7 | 1.15562 | --
2319.1 | 1.00575 | 1.10933
2321.6 | 0.96155 | 1.13191
2324 | 1.19376 | 1.18006
2326.4 | 1.34569 | 1.15114
2328.8 | 1.11625 | 1.08618
2331.2 | 1.09445 | 1.0024
2333.6 | 1.30882 | 0.11253
2336.1 | 1.31684 | 0.21566
2338.5 | 1.23486 | 0.59802
2340.9 | 1.40104 | 0.51479
2343.3 | 1.03579 | 0.41939
2345.7 | 0.96152 | 0.45985
2348.1 | 1.34718 | 0.4285
2350.5 | 0.53512 | 0.35125
2352.9 | 0.61597 | 0.31113
2355.3 | 0.56742 | 0.70226
2357.7 | 0.59989 | 0.814
2360.1 | 0.51257 | 1.52624
2362.5 | 0.47804 | 1.3928
2364.8 | 0.51104 | 1.01132
2367.2 | 0.43275 | 1.07409
2369.6 | 0.48837 | 1.16994
2372 | 0.53618 | 1.65181
2374.4 | -0.27913 | --
2376.8 | -- | 1.68843
2379.2 | 0.19941 | 1.67224
2381.5 | 0.55428 | 1.72065
2383.9 | 0.55304 | 1.38029
2386.3 | 0.79509 | 1.43589
2388.7 | 0.71488 | 1.41574
2391 | 0.72554 | 1.2487
2393.4 | 0.67424 | 1.16646
2395.8 | -- | 1.14002
2398.1 | -- | 1.17648
2400.5 | 0.3761 | 0.50336
2402.9 | 0.30347 | --
2405.2 | 0.35181 | 0.22611
2407.6 | -- | 0.33262
2410 | 0.81102 | 0.18798
2412.3 | 0.84326 | 0.33862
2414.7 | 0.31434 | 0.22865
2417 | 0.50717 | -0.37622
2419.4 | 0.07297 | -0.18303
2421.7 | 0.16961 | -0.00319
2424.1 | 0.23415 | 0.10989
2426.4 | 0.69407 | --
2428.8 | 0.94568 | 0.1222
2431.1 | 1.04233 | --
2433.5 | 1.28446 | 0.25775
2435.8 | 1.45213 | 0.59637
2438.2 | 1.48443 | 0.7418
2440.5 | 1.43612 | 0.79015
2442.9 | 1.7749 | 0.88704
2445.2 | 1.75877 | 0.98104
2447.5 | 1.22655 | 1.7553
2449.9 | 1.06527 | 1.69076
2452.2 | 0.67793 | 1.88393
2454.5 | 0.54876 | --
2456.9 | 0.63469 | 2.15761
2459.2 | 0.34422 | 2.06078
2461.5 | 0.19879 | 1.732
2463.9 | -0.34869 | 1.46592
2466.2 | -0.37653 | 1.21685
2468.5 | -0.6188 | 1.2789
2470.9 | -0.26482 | 1.11261
2473.2 | 0.26034 | 1.01572
2475.5 | 0.26067 | 0.82223
2477.8 | 0.14789 | 0.87041
2480.2 | 0.11553 | 0.50288
2482.5 | -0.11485 | -0.2692
2484.8 | -0.1061 | -0.2692
2487.1 | -0.20272 | -0.17219
2489.4 | 0.3764 | -0.00357
2491.8 | 0.26899 | -0.04495
2494.1 | 0.24933 | 0.08522
2496.4 | -0.08129 | 0.12128
2498.7 | -0.02663 | 0.46681
2501 | -0.02617 | 1.23475
2503.3 | -- | 1.22494
2505.6 | 0.000548055 | 1.26672
2507.9 | 0.13797 | 1.96016
2510.3 | 0.16364 | 2.52026
2512.6 | 0.10206 | 3.1055
2514.9 | 0.03921 | 3.18032
2517.2 | 0.11724 | 0.67145

## Titanium
Wavelength (nm) | Signal Intensity | Data are for pristine material only
346.53796 | 0.25385 | Assignment: body of satellite
361.08235 | 0.27003 | Material: Titanium alloy Ti6Al4V
372.68978 | 0.27812
395.89294 | 0.29227
419.07269 | 0.30236
442.24075 | 0.31044
465.3737 | 0.31244
491.44362 | 0.32253
526.1489 | 0.32655
555.05046 | 0.32652
572.4499 | 0.33662
601.36317 | 0.33862
621.58257 | 0.33657
644.72722 | 0.3406
664.95832 | 0.34058
693.87158 | 0.34257
719.91809 | 0.34862
757.46673 | 0.34453
780.58798 | 0.34451
806.61109 | 0.34651
838.42621 | 0.35052
864.43762 | 0.3505
893.35088 | 0.35249
925.13091 | 0.35043
951.15401 | 0.35243
980.07898 | 0.35645
1029.22334 | 0.35843
1063.88182 | 0.35434
1098.5871 | 0.35836
1121.70835 | 0.35833
1150.60992 | 0.3583
1173.73117 | 0.35828
1214.15826 | 0.35217
1240.18137 | 0.35416
1269.10633 | 0.35818
1289.29062 | 0.35007
1318.19219 | 0.35004
1344.2036 | 0.35001
1370.21501 | 0.34998
1390.4461 | 0.34996
1413.56735 | 0.34994
1442.46892 | 0.34991
1477.1508 | 0.34988
1497.38189 | 0.34986
1534.95393 | 0.34982
1575.43952 | 0.35382
1595.64721 | 0.34976
1618.76847 | 0.34973
1656.3054 | 0.34362
1702.5362 | 0.34155
1740.07313 | 0.33544
1768.963 | 0.33339
1806.53503 | 0.33335
1832.54644 | 0.33332
1861.448 | 0.33329
1884.56926 | 0.33327
1925.03145 | 0.33323
1956.82317 | 0.3332
1991.55185 | 0.34126
2014.6497 | 0.33719
2046.41802 | 0.33311
2078.22144 | 0.3351
2107.12301 | 0.33507
2118.67193 | 0.33303
2147.5735 | 0.333
2182.24367 | 0.33094
2199.57291 | 0.3289
2222.68246 | 0.32685
2257.38774 | 0.33087
2274.69358 | 0.32478
2292.01112 | 0.32071
2326.69299 | 0.32068
2358.48472 | 0.32064
2384.47272 | 0.31657
2419.1546 | 0.31653
2445.13091 | 0.31043
2471.13061 | 0.30838
2488.43645 | 0.30229

## Copper_foil
Wavelength (nm) | Reflectance | Material: Copper foil
350 | 0.06344936 | Data received from the NASA Spectral Database
351 | 0.06328962 | Material is pristine
352 | 0.0640558 | Designation: body of the spacecraft
353 | 0.06483184
354 | 0.06498269
355 | 0.06423444
356 | 0.06522436
357 | 0.06612276
358 | 0.06669581
359 | 0.0658669
360 | 0.06472921
361 | 0.06439658
362 | 0.06648473
363 | 0.06556939
364 | 0.06519804
365 | 0.06628122
366 | 0.0671182
367 | 0.06759254
368 | 0.06762652
369 | 0.06662077
370 | 0.06648491
371 | 0.06714522
372 | 0.06885709
373 | 0.0687902
374 | 0.06874532
375 | 0.0689786
376 | 0.06891087
377 | 0.06866594
378 | 0.06865863
379 | 0.07006904
380 | 0.06979589
381 | 0.06938566
382 | 0.06958761
383 | 0.07033242
384 | 0.0711437
385 | 0.07186756
386 | 0.0714017
387 | 0.07146984
388 | 0.07176041
389 | 0.07193591
390 | 0.07194619
391 | 0.072412
392 | 0.07359637
393 | 0.07449511
394 | 0.0746633
395 | 0.07435733
396 | 0.07455811
397 | 0.07482266
398 | 0.07532667
399 | 0.07635774
400 | 0.07639618
401 | 0.07636735
402 | 0.07645511
403 | 0.07691471
404 | 0.07762679
405 | 0.07831962
406 | 0.07820652
407 | 0.07871917
408 | 0.07943226
409 | 0.08017074
410 | 0.08082442
411 | 0.08115528
412 | 0.08120876
413 | 0.08174662
414 | 0.08222818
415 | 0.08267526
416 | 0.08312458
417 | 0.08362208
418 | 0.08407288
419 | 0.08444026
420 | 0.08494578
421 | 0.08554496
422 | 0.0862039
423 | 0.08677484
424 | 0.0873263
425 | 0.08782682
426 | 0.08822504
427 | 0.08867656
428 | 0.08926937
429 | 0.09004343
430 | 0.09064993
431 | 0.09121311
432 | 0.09172468
433 | 0.09212859
434 | 0.09255735
435 | 0.09304627
436 | 0.09365389
437 | 0.0942276
438 | 0.09471808
439 | 0.09513159
440 | 0.09572609
441 | 0.09618731
442 | 0.09657787
443 | 0.09702645
444 | 0.09760797
445 | 0.09819578
446 | 0.09872926
447 | 0.09916513
448 | 0.09970059
449 | 0.1003327
450 | 0.1008917
451 | 0.1013518
452 | 0.1017938
453 | 0.1023464
454 | 0.1028933
455 | 0.1034803
456 | 0.1041333
457 | 0.1043039
458 | 0.1046642
459 | 0.1051952
460 | 0.1057565
461 | 0.1063415
462 | 0.106841
463 | 0.1071002
464 | 0.1075207
465 | 0.1079268
466 | 0.1082846
467 | 0.1088259
468 | 0.1093612
469 | 0.1098936
470 | 0.1104259
471 | 0.1109139
472 | 0.1114424
473 | 0.1120892
474 | 0.1125884
475 | 0.1130738
476 | 0.1135602
477 | 0.1140395
478 | 0.114576
479 | 0.1151347
480 | 0.1156707
481 | 0.1161544
482 | 0.1166162
483 | 0.11707
484 | 0.1174546
485 | 0.1179737
486 | 0.1185969
487 | 0.1190622
488 | 0.1194301
489 | 0.1198201
490 | 0.1204072
491 | 0.1208162
492 | 0.1212547
493 | 0.1217805
494 | 0.1221409
495 | 0.1225025
496 | 0.1228868
497 | 0.1233938
498 | 0.1238578
499 | 0.1242632
500 | 0.1245825
501 | 0.125084
502 | 0.1255657
503 | 0.1259942
504 | 0.1263577
505 | 0.1267055
506 | 0.127064
507 | 0.1275123
508 | 0.1278716
509 | 0.1281539
510 | 0.1283462
511 | 0.1287703
512 | 0.1291483
513 | 0.1294661
514 | 0.1297666
515 | 0.1300557
516 | 0.130343
517 | 0.130649
518 | 0.1310123
519 | 0.1313733
520 | 0.1317128
521 | 0.1319703
522 | 0.1322527
523 | 0.1325573
524 | 0.1328641
525 | 0.1331916
526 | 0.133511
527 | 0.1337896
528 | 0.1340887
529 | 0.1344094
530 | 0.1347532
531 | 0.1350955
532 | 0.1354512
533 | 0.1358052
534 | 0.1361161
535 | 0.1365219
536 | 0.136944
537 | 0.1373468
538 | 0.1377343
539 | 0.1381332
540 | 0.1385513
541 | 0.1390985
542 | 0.1396766
543 | 0.1402758
544 | 0.1408907
545 | 0.1415534
546 | 0.1422409
547 | 0.1429582
548 | 0.1437534
549 | 0.1445953
550 | 0.1454834
551 | 0.1464906
552 | 0.1475298
553 | 0.148609
554 | 0.1497698
555 | 0.1510569
556 | 0.1524115
557 | 0.1538334
558 | 0.1553519
559 | 0.1569151
560 | 0.1585485
561 | 0.1603962
562 | 0.1622816
563 | 0.1642409
564 | 0.1663429
565 | 0.168517
566 | 0.17078
567 | 0.1731372
568 | 0.1755038
569 | 0.1778969
570 | 0.1803129
571 | 0.1827582
572 | 0.1852007
573 | 0.1876909
574 | 0.1902749
575 | 0.1928272
576 | 0.1953585
577 | 0.1978662
578 | 0.2003022
579 | 0.2026566
580 | 0.2049122
581 | 0.2069906
582 | 0.2089341
583 | 0.2107837
584 | 0.2125357
585 | 0.2142127
586 | 0.2159108
587 | 0.2176132
588 | 0.2192126
589 | 0.2208044
590 | 0.2224217
591 | 0.2241093
592 | 0.2257054
593 | 0.2272633
594 | 0.2287904
595 | 0.2302014
596 | 0.2315285
597 | 0.2327904
598 | 0.2340231
599 | 0.2354396
600 | 0.2368174
601 | 0.2379736
602 | 0.2388715
603 | 0.2397613
604 | 0.2406695
605 | 0.2414515
606 | 0.2423647
607 | 0.2433541
608 | 0.2443488
609 | 0.2453351
610 | 0.2463011
611 | 0.247232
612 | 0.2481584
613 | 0.2488934
614 | 0.2494533
615 | 0.2499597
616 | 0.2504573
617 | 0.2510385
618 | 0.251869
619 | 0.2526373
620 | 0.2534099
621 | 0.2542034
622 | 0.2547628
623 | 0.2553055
624 | 0.2558093
625 | 0.2561415
626 | 0.2564951
627 | 0.2568119
628 | 0.2570262
629 | 0.2573185
630 | 0.257602
631 | 0.257859
632 | 0.2580345
633 | 0.2580968
634 | 0.2580743
635 | 0.2579851
636 | 0.2580556
637 | 0.2581122
638 | 0.2580563
639 | 0.2579772
640 | 0.2579567
641 | 0.2579885
642 | 0.2579407
643 | 0.2580205
644 | 0.258139
645 | 0.2581758
646 | 0.2582551
647 | 0.258305
648 | 0.2582949
649 | 0.2584085
650 | 0.2585329
651 | 0.2586647
652 | 0.2587738
653 | 0.2587925
654 | 0.2587983
655 | 0.2588743
656 | 0.2588688
657 | 0.2588984
658 | 0.2589899
659 | 0.2591212
660 | 0.259214
661 | 0.2592876
662 | 0.2594185
663 | 0.2595201
664 | 0.2596108
665 | 0.2596994
666 | 0.2597436
667 | 0.259844
668 | 0.2600117
669 | 0.2601719
670 | 0.2603315
671 | 0.2604569
672 | 0.2604645
673 | 0.260428
674 | 0.2604253
675 | 0.2604991
676 | 0.2605943
677 | 0.2606673
678 | 0.2607227
679 | 0.2608003
680 | 0.2607988
681 | 0.2607588
682 | 0.2607147
683 | 0.2607187
684 | 0.2607095
685 | 0.2606696
686 | 0.2607201
687 | 0.2607843
688 | 0.2608246
689 | 0.260688
690 | 0.2606788
691 | 0.2606764
692 | 0.2605857
693 | 0.2605593
694 | 0.2605476
695 | 0.2605364
696 | 0.2604615
697 | 0.2602873
698 | 0.2600798
699 | 0.2600005
700 | 0.2599449
701 | 0.2598621
702 | 0.2597059
703 | 0.2595289
704 | 0.2593826
705 | 0.2592679
706 | 0.2591941
707 | 0.2590215
708 | 0.2588412
709 | 0.2588068
710 | 0.258857
711 | 0.2588271
712 | 0.2586438
713 | 0.2585396
714 | 0.2584151
715 | 0.2582814
716 | 0.2581758
717 | 0.2581208
718 | 0.2580882
719 | 0.2580597
720 | 0.2580658
721 | 0.2581279
722 | 0.2582502
723 | 0.2581814
724 | 0.258102
725 | 0.258015
726 | 0.2579246
727 | 0.2578967
728 | 0.2579022
729 | 0.2579329
730 | 0.2579517
731 | 0.2579376
732 | 0.2578861
733 | 0.2577834
734 | 0.2577233
735 | 0.2576856
736 | 0.257643
737 | 0.2575921
738 | 0.2575178
739 | 0.2574101
740 | 0.257426
741 | 0.2573987
742 | 0.2573426
743 | 0.2574108
744 | 0.2574476
745 | 0.2574324
746 | 0.257322
747 | 0.2571627
748 | 0.2571002
749 | 0.2571869
750 | 0.2570064
751 | 0.256876
752 | 0.2567838
753 | 0.2566951
754 | 0.2566337
755 | 0.2565415
756 | 0.2563498
757 | 0.2561124
758 | 0.2559731
759 | 0.2559487
760 | 0.255737
761 | 0.2555757
762 | 0.2554122
763 | 0.2551288
764 | 0.2549832
765 | 0.2548192
766 | 0.2545442
767 | 0.2543512
768 | 0.2541711
769 | 0.2539896
770 | 0.2537174
771 | 0.2534522
772 | 0.2532861
773 | 0.2534239
774 | 0.2533902
775 | 0.2533129
776 | 0.2532296
777 | 0.252856
778 | 0.2526564
779 | 0.2525747
780 | 0.252274
781 | 0.2521786
782 | 0.2521606
783 | 0.2521248
784 | 0.2519382
785 | 0.2517889
786 | 0.25172
787 | 0.2516879
788 | 0.2516317
789 | 0.2515642
790 | 0.2515059
791 | 0.2514502
792 | 0.2513808
793 | 0.2512822
794 | 0.2512756
795 | 0.2512298
796 | 0.2511306
797 | 0.2509964
798 | 0.2508491
799 | 0.2506959
800 | 0.2505494
801 | 0.2503897
802 | 0.2502625
803 | 0.250184
804 | 0.2502039
805 | 0.2502689
806 | 0.2503345
807 | 0.2501503
808 | 0.250081
809 | 0.2500627
810 | 0.2500312
811 | 0.249988
812 | 0.2498808
813 | 0.2496897
814 | 0.2496041
815 | 0.2495193
816 | 0.2494447
817 | 0.2494247
818 | 0.2494434
819 | 0.2493761
820 | 0.2490898
821 | 0.2489093
822 | 0.248857
823 | 0.2489308
824 | 0.2487296
825 | 0.2485804
826 | 0.2484765
827 | 0.2484252
828 | 0.2483147
829 | 0.2481822
830 | 0.2480425
831 | 0.24782
832 | 0.2475855
833 | 0.2473455
834 | 0.247107
835 | 0.2469457
836 | 0.246808
837 | 0.246622
838 | 0.2463492
839 | 0.2460672
840 | 0.2458074
841 | 0.2455033
842 | 0.2452433
843 | 0.2450286
844 | 0.2448337
845 | 0.2445551
846 | 0.244253
847 | 0.2439719
848 | 0.243668
849 | 0.2433619
850 | 0.2430662
851 | 0.2428932
852 | 0.2427757
853 | 0.2426485
854 | 0.2422677
855 | 0.2420715
856 | 0.2419226
857 | 0.2417511
858 | 0.2417122
859 | 0.241575
860 | 0.2413244
861 | 0.2411509
862 | 0.2409545
863 | 0.2407126
864 | 0.2403619
865 | 0.2403244
866 | 0.2403003
867 | 0.2401673
868 | 0.2399395
869 | 0.239682
870 | 0.239413
871 | 0.2392338
872 | 0.2390014
873 | 0.2387958
874 | 0.2387394
875 | 0.2387351
876 | 0.2386173
877 | 0.2383258
878 | 0.2380976
879 | 0.2379325
880 | 0.2378025
881 | 0.2376067
882 | 0.2376442
883 | 0.2377153
884 | 0.2376707
885 | 0.2374821
886 | 0.2372616
887 | 0.2370293
888 | 0.2369038
889 | 0.236774
890 | 0.2366633
891 | 0.2366576
892 | 0.2364345
893 | 0.2362407
894 | 0.2362219
895 | 0.2361203
896 | 0.236038
897 | 0.2359727
898 | 0.2358718
899 | 0.2357508
900 | 0.2356182
901 | 0.2354981
902 | 0.2353397
903 | 0.2352379
904 | 0.235232
905 | 0.235065
906 | 0.2349751
907 | 0.2349602
908 | 0.2349653
909 | 0.234911
910 | 0.2348035
911 | 0.2346257
912 | 0.2344085
913 | 0.2342129
914 | 0.2340494
915 | 0.2338042
916 | 0.2336505
917 | 0.233591
918 | 0.2336788
919 | 0.2335725
920 | 0.2333599
921 | 0.2330677
922 | 0.2328235
923 | 0.2326927
924 | 0.2326663
925 | 0.2324654
926 | 0.2322952
927 | 0.2321042
928 | 0.231777
929 | 0.2315355
930 | 0.231333
931 | 0.2311655
932 | 0.2309584
933 | 0.2307218
934 | 0.2304581
935 | 0.2301588
936 | 0.2299544
937 | 0.2298308
938 | 0.2298122
939 | 0.229501
940 | 0.2291361
941 | 0.2287766
942 | 0.2284739
943 | 0.2283255
944 | 0.228285
945 | 0.2282018
946 | 0.2279693
947 | 0.2277485
948 | 0.227686
949 | 0.2275904
950 | 0.2274687
951 | 0.227311
952 | 0.2272838
953 | 0.2269434
954 | 0.2264575
955 | 0.2262097
956 | 0.2261058
957 | 0.2260085
958 | 0.2258374
959 | 0.2257011
960 | 0.2255543
961 | 0.2254096
962 | 0.2253985
963 | 0.2251671
964 | 0.2248767
965 | 0.2247589
966 | 0.2245211
967 | 0.2243177
968 | 0.2242156
969 | 0.2239152
970 | 0.2237732
971 | 0.223735
972 | 0.2234656
973 | 0.2231454
974 | 0.2228002
975 | 0.222448
976 | 0.2223012
977 | 0.2221737
978 | 0.2220299
979 | 0.2215907
980 | 0.2214453
981 | 0.221495
982 | 0.2215041
983 | 0.221281
984 | 0.2210001
985 | 0.2207753
986 | 0.2206534
987 | 0.2204985
988 | 0.2202999
989 | 0.220086
990 | 0.2199851
991 | 0.2199346
992 | 0.2198148
993 | 0.219656
994 | 0.2194563
995 | 0.2191987
996 | 0.2192562
997 | 0.219159
998 | 0.2189203
999 | 0.2187993
1000 | 0.2186838
1001 | 0.2186764
1002 | 0.2189176
1003 | 0.2186005
1004 | 0.2184089
1005 | 0.2185667
1006 | 0.2187001
1007 | 0.2187504
1008 | 0.2186734
1009 | 0.2182564
1010 | 0.2181745
1011 | 0.2181544
1012 | 0.2179775
1013 | 0.2179385
1014 | 0.217962
1015 | 0.2180279
1016 | 0.2182836
1017 | 0.2181174
1018 | 0.217963
1019 | 0.2178236
1020 | 0.2178728
1021 | 0.2184295
1022 | 0.2188844
1023 | 0.2186209
1024 | 0.218362
1025 | 0.2185227
1026 | 0.2186972
1027 | 0.2183805
1028 | 0.2179572
1029 | 0.2179588
1030 | 0.2181749
1031 | 0.2182499
1032 | 0.2181912
1033 | 0.2180725
1034 | 0.2178492
1035 | 0.2176681
1036 | 0.2176398
1037 | 0.2175794
1038 | 0.2169664
1039 | 0.2163697
1040 | 0.2164964
1041 | 0.2166936
1042 | 0.2168622
1043 | 0.2170166
1044 | 0.2171196
1045 | 0.2171919
1046 | 0.2170181
1047 | 0.2165687
1048 | 0.2161564
1049 | 0.21582
1050 | 0.215503
1051 | 0.2152519
1052 | 0.2150133
1053 | 0.215191
1054 | 0.2153676
1055 | 0.2151301
1056 | 0.2148361
1057 | 0.2144476
1058 | 0.2140278
1059 | 0.2138541
1060 | 0.2138604
1061 | 0.2137118
1062 | 0.2133636
1063 | 0.2129855
1064 | 0.2125259
1065 | 0.2121402
1066 | 0.2121663
1067 | 0.2121922
1068 | 0.211676
1069 | 0.2111621
1070 | 0.2111863
1071 | 0.2113006
1072 | 0.2111527
1073 | 0.2109004
1074 | 0.2105637
1075 | 0.2101665
1076 | 0.2100116
1077 | 0.2101824
1078 | 0.2102134
1079 | 0.2098953
1080 | 0.2095702
1081 | 0.2091888
1082 | 0.2088089
1083 | 0.2088
1084 | 0.2087917
1085 | 0.2088103
1086 | 0.2088332
1087 | 0.2087519
1088 | 0.2086313
1089 | 0.2087246
1090 | 0.2089711
1091 | 0.2090838
1092 | 0.2090281
1093 | 0.2089282
1094 | 0.2087249
1095 | 0.2085962
1096 | 0.2088435
1097 | 0.2090791
1098 | 0.2089559
1099 | 0.2088369
1100 | 0.2085937
1101 | 0.2083276
1102 | 0.2082832
1103 | 0.208316
1104 | 0.2084346
1105 | 0.2086096
1106 | 0.2086694
1107 | 0.208606
1108 | 0.2086463
1109 | 0.208882
1110 | 0.2090546
1111 | 0.2089923
1112 | 0.2089243
1113 | 0.2087876
1114 | 0.2086535
1115 | 0.2086616
1116 | 0.2086822
1117 | 0.2088904
1118 | 0.2091434
1119 | 0.2091614
1120 | 0.2090607
1121 | 0.2091294
1122 | 0.209347
1123 | 0.2094759
1124 | 0.2094729
1125 | 0.2094658
1126 | 0.2094475
1127 | 0.2094297
1128 | 0.2094152
1129 | 0.2093986
1130 | 0.2093307
1131 | 0.2092639
1132 | 0.2093141
1133 | 0.2093812
1134 | 0.2094395
1135 | 0.2094913
1136 | 0.2095546
1137 | 0.2096231
1138 | 0.2096437
1139 | 0.2096104
1140 | 0.2095931
1141 | 0.2096016
1142 | 0.2095824
1143 | 0.2094733
1144 | 0.2093686
1145 | 0.2092769
1146 | 0.2091859
1147 | 0.209251
1148 | 0.2093207
1149 | 0.2093073
1150 | 0.2092797
1151 | 0.2092006
1152 | 0.2090919
1153 | 0.2090189
1154 | 0.2089724
1155 | 0.2089567
1156 | 0.2089776
1157 | 0.2089319
1158 | 0.2087471
1159 | 0.2085927
1160 | 0.2085434
1161 | 0.2084876
1162 | 0.20831
1163 | 0.2081386
1164 | 0.2080005
1165 | 0.207869
1166 | 0.2076844
1167 | 0.2074925
1168 | 0.2073932
1169 | 0.2073355
1170 | 0.2072927
1171 | 0.2072612
1172 | 0.2071728
1173 | 0.2070148
1174 | 0.2068726
1175 | 0.2067579
1176 | 0.2066415
1177 | 0.2065091
1178 | 0.2063774
1179 | 0.2062175
1180 | 0.2060612
1181 | 0.2059547
1182 | 0.2058529
1183 | 0.2057325
1184 | 0.2056105
1185 | 0.2055154
1186 | 0.2054321
1187 | 0.205337
1188 | 0.2052347
1189 | 0.2051031
1190 | 0.2049394
1191 | 0.2048168
1192 | 0.2047651
1193 | 0.204723
1194 | 0.2047093
1195 | 0.2046937
1196 | 0.2046618
1197 | 0.2046305
1198 | 0.2044362
1199 | 0.2042446
1200 | 0.2040804
1201 | 0.2039009
1202 | 0.2037864
1203 | 0.2036921
1204 | 0.2035989
1205 | 0.2035065
1206 | 0.2034188
1207 | 0.2033315
1208 | 0.2032568
1209 | 0.2031992
1210 | 0.2031382
1211 | 0.2030707
1212 | 0.2029842
1213 | 0.2028241
1214 | 0.2026722
1215 | 0.2025808
1216 | 0.20249
1217 | 0.20238
1218 | 0.2022717
1219 | 0.2021692
1220 | 0.2020686
1221 | 0.2019675
1222 | 0.2018638
1223 | 0.2017779
1224 | 0.2017027
1225 | 0.2016316
1226 | 0.2015665
1227 | 0.2015187
1228 | 0.2014992
1229 | 0.2014501
1230 | 0.2013294
1231 | 0.2012239
1232 | 0.2011851
1233 | 0.2011389
1234 | 0.2009976
1235 | 0.2008567
1236 | 0.2007711
1237 | 0.2006857
1238 | 0.2006622
1239 | 0.2006489
1240 | 0.2005487
1241 | 0.2004221
1242 | 0.2003555
1243 | 0.2003208
1244 | 0.2002638
1245 | 0.2001856
1246 | 0.200128
1247 | 0.2001027
1248 | 0.2000544
1249 | 0.1999635
1250 | 0.1998891
1251 | 0.1998842
1252 | 0.1998729
1253 | 0.1997896
1254 | 0.1997068
1255 | 0.1996905
1256 | 0.1996762
1257 | 0.1996382
1258 | 0.1995978
1259 | 0.1995711
1260 | 0.1995479
1261 | 0.1995263
1262 | 0.1995023
1263 | 0.1994801
1264 | 0.199459
1265 | 0.1994321
1266 | 0.1993951
1267 | 0.199355
1268 | 0.1993098
1269 | 0.1992541
1270 | 0.199174
1271 | 0.1991015
1272 | 0.1990702
1273 | 0.1990385
1274 | 0.1990024
1275 | 0.1989663
1276 | 0.1988633
1277 | 0.1987575
1278 | 0.1986226
1279 | 0.1984842
1280 | 0.198367
1281 | 0.1982557
1282 | 0.1981586
1283 | 0.198068
1284 | 0.197924
1285 | 0.1977431
1286 | 0.1975469
1287 | 0.197333
1288 | 0.1971363
1289 | 0.1969627
1290 | 0.1967835
1291 | 0.1965894
1292 | 0.1964113
1293 | 0.1962893
1294 | 0.1961576
1295 | 0.1959714
1296 | 0.1957825
1297 | 0.1956218
1298 | 0.195458
1299 | 0.1952737
1300 | 0.1950842
1301 | 0.1949356
1302 | 0.1947915
1303 | 0.1945886
1304 | 0.1943632
1305 | 0.1941162
1306 | 0.1938542
1307 | 0.1937237
1308 | 0.1936994
1309 | 0.193601
1310 | 0.1934132
1311 | 0.1932707
1312 | 0.1932036
1313 | 0.1931355
1314 | 0.193073
1315 | 0.1930072
1316 | 0.1929285
1317 | 0.1928603
1318 | 0.1929106
1319 | 0.1929596
1320 | 0.1928898
1321 | 0.1928175
1322 | 0.1927837
1323 | 0.1927527
1324 | 0.1927846
1325 | 0.192829
1326 | 0.1927735
1327 | 0.1926869
1328 | 0.1927049
1329 | 0.1927764
1330 | 0.1927634
1331 | 0.1926881
1332 | 0.1926235
1333 | 0.1925702
1334 | 0.1924981
1335 | 0.1924008
1336 | 0.1923181
1337 | 0.1922711
1338 | 0.1922207
1339 | 0.1921599
1340 | 0.1921065
1341 | 0.1920828
1342 | 0.192052
1343 | 0.1919338
1344 | 0.1918132
1345 | 0.1918618
1346 | 0.1919144
1347 | 0.1919529
1348 | 0.1919922
1349 | 0.1919807
1350 | 0.1919607
1351 | 0.1918949
1352 | 0.1918186
1353 | 0.1917571
1354 | 0.1917029
1355 | 0.1916577
1356 | 0.1916189
1357 | 0.1915427
1358 | 0.1914301
1359 | 0.191323
1360 | 0.1912253
1361 | 0.1911654
1362 | 0.1911786
1363 | 0.1911463
1364 | 0.1909957
1365 | 0.1908599
1366 | 0.1907904
1367 | 0.1907017
1368 | 0.1904845
1369 | 0.1902705
1370 | 0.1901038
1371 | 0.1899398
1372 | 0.1897556
1373 | 0.1895715
1374 | 0.18934
1375 | 0.1891052
1376 | 0.1888677
1377 | 0.1886313
1378 | 0.1883265
1379 | 0.1880008
1380 | 0.1877038
1381 | 0.187419
1382 | 0.1870908
1383 | 0.1867382
1384 | 0.1864645
1385 | 0.186264
1386 | 0.1860815
1387 | 0.1859237
1388 | 0.1857772
1389 | 0.1856513
1390 | 0.1855288
1391 | 0.1854091
1392 | 0.1853017
1393 | 0.1852214
1394 | 0.185145
1395 | 0.185083
1396 | 0.1850127
1397 | 0.1848714
1398 | 0.1847342
1399 | 0.1846047
1400 | 0.1844767
1401 | 0.1843973
1402 | 0.1843217
1403 | 0.1842442
1404 | 0.1841694
1405 | 0.1840563
1406 | 0.1839354
1407 | 0.1838866
1408 | 0.183858
1409 | 0.1837877
1410 | 0.1837038
1411 | 0.1836212
1412 | 0.1835397
1413 | 0.1834518
1414 | 0.1833594
1415 | 0.1832859
1416 | 0.1832294
1417 | 0.1831602
1418 | 0.1830759
1419 | 0.1829954
1420 | 0.1829201
1421 | 0.1828506
1422 | 0.1827922
1423 | 0.1827107
1424 | 0.1825677
1425 | 0.1824244
1426 | 0.1822785
1427 | 0.1821333
1428 | 0.1819915
1429 | 0.1818468
1430 | 0.1816889
1431 | 0.1815331
1432 | 0.181429
1433 | 0.181325
1434 | 0.181152
1435 | 0.1809755
1436 | 0.1808682
1437 | 0.180767
1438 | 0.1806546
1439 | 0.1805404
1440 | 0.1804064
1441 | 0.1802695
1442 | 0.1801467
1443 | 0.1800291
1444 | 0.1798444
1445 | 0.1796301
1446 | 0.1794681
1447 | 0.1793374
1448 | 0.1792038
1449 | 0.1790695
1450 | 0.1789235
1451 | 0.1787671
1452 | 0.1785804
1453 | 0.1783572
1454 | 0.1781922
1455 | 0.1781008
1456 | 0.1780044
1457 | 0.1779015
1458 | 0.1778102
1459 | 0.177747
1460 | 0.1776842
1461 | 0.1776164
1462 | 0.1775378
1463 | 0.1774226
1464 | 0.1773011
1465 | 0.1771415
1466 | 0.176987
1467 | 0.1768696
1468 | 0.1767514
1469 | 0.1766285
1470 | 0.1765039
1471 | 0.1763949
1472 | 0.1762856
1473 | 0.1761759
1474 | 0.1760659
1475 | 0.1759954
1476 | 0.1759272
1477 | 0.1759135
1478 | 0.1759061
1479 | 0.1759024
1480 | 0.1758976
1481 | 0.1758163
1482 | 0.1757159
1483 | 0.1756504
1484 | 0.1755958
1485 | 0.1755754
1486 | 0.1755709
1487 | 0.175481
1488 | 0.17535
1489 | 0.1752507
1490 | 0.1751726
1491 | 0.1750773
1492 | 0.1749703
1493 | 0.1748584
1494 | 0.1747458
1495 | 0.1746353
1496 | 0.174525
1497 | 0.1744339
1498 | 0.1743622
1499 | 0.1742865
1500 | 0.1742099
1501 | 0.174105
1502 | 0.1739478
1503 | 0.1738337
1504 | 0.1738005
1505 | 0.1737463
1506 | 0.17365
1507 | 0.1735858
1508 | 0.1736068
1509 | 0.1736324
1510 | 0.1736741
1511 | 0.1736961
1512 | 0.1736522
1513 | 0.1736105
1514 | 0.1735789
1515 | 0.1735498
1516 | 0.1735231
1517 | 0.1734946
1518 | 0.1734519
1519 | 0.1734098
1520 | 0.1733749
1521 | 0.1733402
1522 | 0.1733103
1523 | 0.1732813
1524 | 0.1733098
1525 | 0.1733385
1526 | 0.1733025
1527 | 0.1732656
1528 | 0.1732686
1529 | 0.1732734
1530 | 0.1733118
1531 | 0.1733529
1532 | 0.1734111
1533 | 0.1734712
1534 | 0.1735316
1535 | 0.1735941
1536 | 0.1736327
1537 | 0.1736669
1538 | 0.1737671
1539 | 0.1738823
1540 | 0.1739988
1541 | 0.1741181
1542 | 0.1742147
1543 | 0.1743043
1544 | 0.174347
1545 | 0.1743756
1546 | 0.1743703
1547 | 0.1743513
1548 | 0.174368
1549 | 0.1744032
1550 | 0.1744178
1551 | 0.1744081
1552 | 0.1744634
1553 | 0.1745518
1554 | 0.1745951
1555 | 0.1746131
1556 | 0.1746281
1557 | 0.174644
1558 | 0.1746427
1559 | 0.1746304
1560 | 0.1745969
1561 | 0.1745437
1562 | 0.1744699
1563 | 0.1743756
1564 | 0.1743265
1565 | 0.1743203
1566 | 0.1743023
1567 | 0.1742747
1568 | 0.1742116
1569 | 0.174108
1570 | 0.174025
1571 | 0.1739611
1572 | 0.1739181
1573 | 0.1739019
1574 | 0.1738861
1575 | 0.1738732
1576 | 0.1738363
1577 | 0.1737672
1578 | 0.1736802
1579 | 0.1735697
1580 | 0.1734837
1581 | 0.173437
1582 | 0.1733589
1583 | 0.173236
1584 | 0.1731299
1585 | 0.1730518
1586 | 0.1729676
1587 | 0.1728711
1588 | 0.1727877
1589 | 0.1727253
1590 | 0.1726454
1591 | 0.1725377
1592 | 0.1724807
1593 | 0.1725299
1594 | 0.1725286
1595 | 0.172428
1596 | 0.1723264
1597 | 0.1722265
1598 | 0.1721549
1599 | 0.1721464
1600 | 0.1721019
1601 | 0.1719877
1602 | 0.1718818
1603 | 0.1717979
1604 | 0.1717348
1605 | 0.171732
1606 | 0.1717435
1607 | 0.1717881
1608 | 0.1718108
1609 | 0.1717719
1610 | 0.1717428
1611 | 0.1717386
1612 | 0.1717105
1613 | 0.1716127
1614 | 0.1715439
1615 | 0.1715468
1616 | 0.1715265
1617 | 0.1714458
1618 | 0.1713606
1619 | 0.1712702
1620 | 0.1711852
1621 | 0.1711214
1622 | 0.1710249
1623 | 0.1708478
1624 | 0.1707001
1625 | 0.1706297
1626 | 0.1705281
1627 | 0.1703473
1628 | 0.170211
1629 | 0.1701939
1630 | 0.1701495
1631 | 0.1700437
1632 | 0.1699395
1633 | 0.169844
1634 | 0.1697452
1635 | 0.1696391
1636 | 0.1695423
1637 | 0.1694675
1638 | 0.1693918
1639 | 0.1693199
1640 | 0.1692327
1641 | 0.1691111
1642 | 0.169026
1643 | 0.1690121
1644 | 0.168979
1645 | 0.1689024
1646 | 0.168834
1647 | 0.1687771
1648 | 0.1686946
1649 | 0.1685622
1650 | 0.1683999
1651 | 0.1681906
1652 | 0.168035
1653 | 0.1679754
1654 | 0.1678877
1655 | 0.1677508
1656 | 0.1676237
1657 | 0.1675093
1658 | 0.1673719
1659 | 0.1672018
1660 | 0.167063
1661 | 0.1669629
1662 | 0.1668209
1663 | 0.166623
1664 | 0.1664626
1665 | 0.1663491
1666 | 0.1661838
1667 | 0.165962
1668 | 0.1657807
1669 | 0.1656405
1670 | 0.1655465
1671 | 0.1655012
1672 | 0.1654062
1673 | 0.1652643
1674 | 0.1650885
1675 | 0.1648809
1676 | 0.1647241
1677 | 0.1646054
1678 | 0.1644866
1679 | 0.1643706
1680 | 0.1642766
1681 | 0.1641979
1682 | 0.1641105
1683 | 0.1640192
1684 | 0.1638833
1685 | 0.1637236
1686 | 0.1635995
1687 | 0.1634924
1688 | 0.1633211
1689 | 0.1631212
1690 | 0.1629017
1691 | 0.1626738
1692 | 0.1624186
1693 | 0.1621533
1694 | 0.1619845
1695 | 0.1618451
1696 | 0.1617303
1697 | 0.1616197
1698 | 0.1614502
1699 | 0.1612674
1700 | 0.161045
1701 | 0.1607889
1702 | 0.1605479
1703 | 0.160308
1704 | 0.1601155
1705 | 0.1599284
1706 | 0.159663
1707 | 0.1593921
1708 | 0.1591497
1709 | 0.1589067
1710 | 0.158813
1711 | 0.1587101
1712 | 0.1584341
1713 | 0.1581602
1714 | 0.1579034
1715 | 0.1576542
1716 | 0.1574624
1717 | 0.1572765
1718 | 0.1571183
1719 | 0.1569387
1720 | 0.1566651
1721 | 0.1564161
1722 | 0.1562662
1723 | 0.1560843
1724 | 0.1558019
1725 | 0.1555266
1726 | 0.1552646
1727 | 0.1549948
1728 | 0.1547053
1729 | 0.1544714
1730 | 0.1543301
1731 | 0.1541235
1732 | 0.1538192
1733 | 0.1535192
1734 | 0.153225
1735 | 0.1530238
1736 | 0.1529205
1737 | 0.152801
1738 | 0.1526655
1739 | 0.1525356
1740 | 0.1524125
1741 | 0.1522723
1742 | 0.1521225
1743 | 0.1518637
1744 | 0.1515492
1745 | 0.151288
1746 | 0.1510474
1747 | 0.1509423
1748 | 0.1508835
1749 | 0.1507575
1750 | 0.1506142
1751 | 0.1504434
1752 | 0.1502661
1753 | 0.1501013
1754 | 0.1499371
1755 | 0.1496527
1756 | 0.1493596
1757 | 0.1492185
1758 | 0.1490726
1759 | 0.1488288
1760 | 0.1485869
1761 | 0.148375
1762 | 0.1481769
1763 | 0.1480657
1764 | 0.1479429
1765 | 0.1477679
1766 | 0.1475645
1767 | 0.1472813
1768 | 0.1470415
1769 | 0.146905
1770 | 0.1467262
1771 | 0.1464751
1772 | 0.1462802
1773 | 0.1461663
1774 | 0.1459562
1775 | 0.1456405
1776 | 0.145399
1777 | 0.1452227
1778 | 0.1450873
1779 | 0.1449794
1780 | 0.1447486
1781 | 0.1444509
1782 | 0.1443428
1783 | 0.1443129
1784 | 0.1441825
1785 | 0.1440214
1786 | 0.1438809
1787 | 0.1437424
1788 | 0.1435475
1789 | 0.1433447
1790 | 0.1430401
1791 | 0.1427336
1792 | 0.142697
1793 | 0.1426408
1794 | 0.1423663
1795 | 0.1420998
1796 | 0.1418889
1797 | 0.1416785
1798 | 0.14148
1799 | 0.1413171
1800 | 0.1412528
1801 | 0.1411365
1802 | 0.1408736
1803 | 0.1406529
1804 | 0.1404886
1805 | 0.1403622
1806 | 0.140277
1807 | 0.1401254
1808 | 0.1399199
1809 | 0.1398128
1810 | 0.1397642
1811 | 0.1396349
1812 | 0.1394671
1813 | 0.139411
1814 | 0.1393872
1815 | 0.1391985
1816 | 0.1389739
1817 | 0.1388152
1818 | 0.1386608
1819 | 0.1384348
1820 | 0.1382131
1821 | 0.1381184
1822 | 0.1380179
1823 | 0.1378885
1824 | 0.1377527
1825 | 0.1376061
1826 | 0.1374623
1827 | 0.1373335
1828 | 0.1371928
1829 | 0.1370343
1830 | 0.1368912
1831 | 0.1375942
1832 | 0.1373867
1833 | 0.1370883
1834 | 0.136919
1835 | 0.1369259
1836 | 0.1369649
1837 | 0.1371492
1838 | 0.1373345
1839 | 0.1374328
1840 | 0.1375252
1841 | 0.1375585
1842 | 0.1375656
1843 | 0.1375385
1844 | 0.1374687
1845 | 0.1373287
1846 | 0.1368951
1847 | 0.136463
1848 | 0.1365105
1849 | 0.1365853
1850 | 0.1371123
1851 | 0.1378092
1852 | 0.1378174
1853 | 0.1370195
1854 | 0.1364746
1855 | 0.1368327
1856 | 0.1371893
1857 | 0.1376881
1858 | 0.1381848
1859 | 0.13771
1860 | 0.1368902
1861 | 0.1366165
1862 | 0.1368935
1863 | 0.1371654
1864 | 0.137422
1865 | 0.1376649
1866 | 0.1372069
1867 | 0.136746
1868 | 0.1366057
1869 | 0.1365514
1870 | 0.1363774
1871 | 0.136105
1872 | 0.1359693
1873 | 0.1361317
1874 | 0.1362763
1875 | 0.1362533
1876 | 0.1362304
1877 | 0.1361854
1878 | 0.1361385
1879 | 0.1363102
1880 | 0.1366157
1881 | 0.1367367
1882 | 0.1365721
1883 | 0.136407
1884 | 0.1362334
1885 | 0.1360606
1886 | 0.1357068
1887 | 0.1353396
1888 | 0.1352111
1889 | 0.1351869
1890 | 0.135474
1891 | 0.1361137
1892 | 0.1365361
1893 | 0.1362698
1894 | 0.1360024
1895 | 0.135617
1896 | 0.13523
1897 | 0.1349605
1898 | 0.1347221
1899 | 0.134696
1900 | 0.1348339
1901 | 0.1348523
1902 | 0.1346423
1903 | 0.134453
1904 | 0.1344225
1905 | 0.1343906
1906 | 0.1341776
1907 | 0.1339441
1908 | 0.134187
1909 | 0.1346512
1910 | 0.134877
1911 | 0.1348243
1912 | 0.1347573
1913 | 0.1346452
1914 | 0.1345356
1915 | 0.1345828
1916 | 0.1346285
1917 | 0.1345173
1918 | 0.134367
1919 | 0.1341965
1920 | 0.1340109
1921 | 0.1339165
1922 | 0.1339788
1923 | 0.1340038
1924 | 0.1338326
1925 | 0.1336636
1926 | 0.1337883
1927 | 0.13393
1928 | 0.1336644
1929 | 0.1332536
1930 | 0.1330651
1931 | 0.1330828
1932 | 0.1332598
1933 | 0.133794
1934 | 0.1342317
1935 | 0.1337862
1936 | 0.133342
1937 | 0.1332429
1938 | 0.1331888
1939 | 0.133499
1940 | 0.1339823
1941 | 0.1340656
1942 | 0.1337035
1943 | 0.1332906
1944 | 0.1327303
1945 | 0.1322379
1946 | 0.1328139
1947 | 0.1333876
1948 | 0.1334999
1949 | 0.1335329
1950 | 0.133275
1951 | 0.1328723
1952 | 0.1327145
1953 | 0.1328599
1954 | 0.1329346
1955 | 0.1327891
1956 | 0.1326571
1957 | 0.1328687
1958 | 0.1330786
1959 | 0.1331049
1960 | 0.1330949
1961 | 0.1327419
1962 | 0.1321959
1963 | 0.1319924
1964 | 0.1322254
1965 | 0.13249
1966 | 0.132858
1967 | 0.1332086
1968 | 0.1331857
1969 | 0.1331614
1970 | 0.133062
1971 | 0.1329475
1972 | 0.1327792
1973 | 0.1325804
1974 | 0.132534
1975 | 0.132669
1976 | 0.1328357
1977 | 0.1330887
1978 | 0.1332913
1979 | 0.1328217
1980 | 0.132352
1981 | 0.1323135
1982 | 0.1323339
1983 | 0.1325798
1984 | 0.132931
1985 | 0.1331467
1986 | 0.1332282
1987 | 0.1332524
1988 | 0.1331447
1989 | 0.1330588
1990 | 0.1331279
1991 | 0.1331986
1992 | 0.1331767
1993 | 0.1331477
1994 | 0.133341
1995 | 0.1336126
1996 | 0.1335011
1997 | 0.1330812
1998 | 0.1328354
1999 | 0.1328908
2000 | 0.1330324
2001 | 0.1335273
2002 | 0.1340224
2003 | 0.1332514
2004 | 0.1324782
2005 | 0.1324418
2006 | 0.1325701
2007 | 0.1327758
2008 | 0.1330266
2009 | 0.1331277
2010 | 0.1330527
2011 | 0.1329787
2012 | 0.1329111
2013 | 0.1328391
2014 | 0.1327383
2015 | 0.1326361
2016 | 0.1329093
2017 | 0.133219
2018 | 0.133221
2019 | 0.1331143
2020 | 0.1330428
2021 | 0.133
2022 | 0.1329184
2023 | 0.1327772
2024 | 0.1327037
2025 | 0.1328793
2026 | 0.1330485
2027 | 0.1330255
2028 | 0.1330025
2029 | 0.1325815
2030 | 0.1320979
2031 | 0.132068
2032 | 0.1322461
2033 | 0.1325009
2034 | 0.1328274
2035 | 0.1329821
2036 | 0.1328113
2037 | 0.1326518
2038 | 0.1325562
2039 | 0.1324608
2040 | 0.1325635
2041 | 0.1326667
2042 | 0.1326658
2043 | 0.1326464
2044 | 0.1326357
2045 | 0.1326291
2046 | 0.1325888
2047 | 0.132517
2048 | 0.1322245
2049 | 0.1315061
2050 | 0.1310587
2051 | 0.1319211
2052 | 0.1327772
2053 | 0.1328218
2054 | 0.1328665
2055 | 0.1323016
2056 | 0.1316251
2057 | 0.1314126
2058 | 0.131414
2059 | 0.1319287
2060 | 0.1329106
2061 | 0.1334603
2062 | 0.1332482
2063 | 0.1329334
2064 | 0.1322158
2065 | 0.1315337
2066 | 0.1317117
2067 | 0.1318917
2068 | 0.1313899
2069 | 0.130799
2070 | 0.1308432
2071 | 0.1311248
2072 | 0.1313796
2073 | 0.1316147
2074 | 0.1315858
2075 | 0.1311869
2076 | 0.130873
2077 | 0.1307959
2078 | 0.1307435
2079 | 0.1308724
2080 | 0.1310032
2081 | 0.1307021
2082 | 0.1303812
2083 | 0.1304096
2084 | 0.1305227
2085 | 0.1309316
2086 | 0.1314997
2087 | 0.1316689
2088 | 0.1314348
2089 | 0.1310566
2090 | 0.1304112
2091 | 0.1300716
2092 | 0.13094
2093 | 0.1317656
2094 | 0.1317991
2095 | 0.1318316
2096 | 0.1309767
2097 | 0.1300298
2098 | 0.1301325
2099 | 0.1305652
2100 | 0.130781
2101 | 0.1308515
2102 | 0.1306603
2103 | 0.1301724
2104 | 0.1300161
2105 | 0.1305398
2106 | 0.1309493
2107 | 0.1308413
2108 | 0.1307212
2109 | 0.1303389
2110 | 0.1299553
2111 | 0.1305918
2112 | 0.1313435
2113 | 0.1310565
2114 | 0.1304432
2115 | 0.1301539
2116 | 0.130063
2117 | 0.1301862
2118 | 0.1305405
2119 | 0.1306137
2120 | 0.1301505
2121 | 0.129805
2122 | 0.1299054
2123 | 0.1300133
2124 | 0.1302077
2125 | 0.130405
2126 | 0.1301939
2127 | 0.1299549
2128 | 0.1296709
2129 | 0.1293762
2130 | 0.1292953
2131 | 0.1293194
2132 | 0.1296347
2133 | 0.1301999
2134 | 0.1305019
2135 | 0.1304143
2136 | 0.1302455
2137 | 0.12986
2138 | 0.1296089
2139 | 0.1301417
2140 | 0.1306715
2141 | 0.1307405
2142 | 0.1308126
2143 | 0.1301154
2144 | 0.1293211
2145 | 0.1290263
2146 | 0.1288916
2147 | 0.1289764
2148 | 0.1291894
2149 | 0.1292232
2150 | 0.129079
2151 | 0.1290734
2152 | 0.1292467
2153 | 0.1294094
2154 | 0.1295326
2155 | 0.1297337
2156 | 0.1304162
2157 | 0.131087
2158 | 0.1304663
2159 | 0.1298404
2160 | 0.1294836
2161 | 0.1291583
2162 | 0.1293727
2163 | 0.1297527
2164 | 0.1295542
2165 | 0.1290427
2166 | 0.1286362
2167 | 0.1283239
2168 | 0.1281646
2169 | 0.1282282
2170 | 0.1282217
2171 | 0.1280461
2172 | 0.1279327
2173 | 0.1281054
2174 | 0.1282786
2175 | 0.1284645
2176 | 0.1286499
2177 | 0.1288913
2178 | 0.129137
2179 | 0.1288318
2180 | 0.1284106
2181 | 0.1281327
2182 | 0.1279079
2183 | 0.1275217
2184 | 0.1270285
2185 | 0.1269306
2186 | 0.1272356
2187 | 0.127368
2188 | 0.1272221
2189 | 0.1270883
2190 | 0.1269879
2191 | 0.1268794
2192 | 0.1267511
2193 | 0.1266186
2194 | 0.1265017
2195 | 0.1263813
2196 | 0.1261559
2197 | 0.1259218
2198 | 0.1256799
2199 | 0.1254327
2200 | 0.1252338
2201 | 0.1250377
2202 | 0.1250828
2203 | 0.1252698
2204 | 0.1253068
2205 | 0.1252071
2206 | 0.1252546
2207 | 0.1255023
2208 | 0.125416
2209 | 0.1246325
2210 | 0.1241338
2211 | 0.1246325
2212 | 0.1250634
2213 | 0.125013
2214 | 0.1249479
2215 | 0.1243886
2216 | 0.1238251
2217 | 0.1239532
2218 | 0.124135
2219 | 0.1242975
2220 | 0.124457
2221 | 0.124117
2222 | 0.1235911
2223 | 0.1237379
2224 | 0.1242756
2225 | 0.1248376
2226 | 0.1254235
2227 | 0.1253893
2228 | 0.1245724
2229 | 0.1239661
2230 | 0.1237577
2231 | 0.1238902
2232 | 0.1250124
2233 | 0.1258067
2234 | 0.1249109
2235 | 0.1240277
2236 | 0.1234004
2237 | 0.1227677
2238 | 0.1241127
2239 | 0.1254953
2240 | 0.1255445
2241 | 0.1254331
2242 | 0.1246904
2243 | 0.123791
2244 | 0.1239134
2245 | 0.1244419
2246 | 0.1245787
2247 | 0.1244834
2248 | 0.1244304
2249 | 0.1244105
2250 | 0.1243606
2251 | 0.1242603
2252 | 0.1240753
2253 | 0.1237518
2254 | 0.123533
2255 | 0.1235738
2256 | 0.1236962
2257 | 0.124131
2258 | 0.1244465
2259 | 0.1239054
2260 | 0.1234326
2261 | 0.1244935
2262 | 0.1255611
2263 | 0.1259306
2264 | 0.1262751
2265 | 0.1254232
2266 | 0.1244086
2267 | 0.1243658
2268 | 0.124557
2269 | 0.1244336
2270 | 0.1241906
2271 | 0.12451
2272 | 0.1251333
2273 | 0.1253238
2274 | 0.1251894
2275 | 0.1249788
2276 | 0.1246911
2277 | 0.1246539
2278 | 0.1249613
2279 | 0.1249509
2280 | 0.1243455
2281 | 0.1239824
2282 | 0.1242516
2283 | 0.1243967
2284 | 0.1240565
2285 | 0.123769
2286 | 0.1238381
2287 | 0.1239544
2288 | 0.1247337
2289 | 0.1255231
2290 | 0.1255623
2291 | 0.1255978
2292 | 0.1241485
2293 | 0.1225712
2294 | 0.1221345
2295 | 0.1218832
2296 | 0.1230886
2297 | 0.124695
2298 | 0.1248264
2299 | 0.124396
2300 | 0.1243788
2301 | 0.1245763
2302 | 0.1245098
2303 | 0.1242619
2304 | 0.1241492
2305 | 0.1241573
2306 | 0.1241777
2307 | 0.1242137
2308 | 0.1235361
2309 | 0.1218097
2310 | 0.1206658
2311 | 0.1206409
2312 | 0.1209442
2313 | 0.1220672
2314 | 0.1228815
2315 | 0.1226078
2316 | 0.1224047
2317 | 0.1225643
2318 | 0.1227105
2319 | 0.1227343
2320 | 0.12276
2321 | 0.1228313
2322 | 0.1229054
2323 | 0.1229248
2324 | 0.1229458
2325 | 0.1226261
2326 | 0.1222815
2327 | 0.1219323
2328 | 0.1215812
2329 | 0.1219727
2330 | 0.1225211
2331 | 0.1222043
2332 | 0.1216414
2333 | 0.1212781
2334 | 0.1209877
2335 | 0.1213503
2336 | 0.1220351
2337 | 0.1223417
2338 | 0.1224207
2339 | 0.1226315
2340 | 0.1229395
2341 | 0.1231095
2342 | 0.1231579
2343 | 0.1234188
2344 | 0.1239144
2345 | 0.1236318
2346 | 0.1223227
2347 | 0.1216794
2348 | 0.1220921
2349 | 0.1219515
2350 | 0.1207353
2351 | 0.1203862
2352 | 0.1220977
2353 | 0.1228975
2354 | 0.1209599
2355 | 0.119385
2356 | 0.119267
2357 | 0.1194518
2358 | 0.1211123
2359 | 0.1224229
2360 | 0.1211518
2361 | 0.1199913
2362 | 0.120063
2363 | 0.1201192
2364 | 0.1198218
2365 | 0.119523
2366 | 0.1194572
2367 | 0.1193929
2368 | 0.1205245
2369 | 0.1217058
2370 | 0.1202911
2371 | 0.1186758
2372 | 0.1183473
2373 | 0.1181588
2374 | 0.1174864
2375 | 0.1167233
2376 | 0.1174502
2377 | 0.1184952
2378 | 0.1194095
2379 | 0.1202999
2380 | 0.1202496
2381 | 0.1198997
2382 | 0.1194468
2383 | 0.1189507
2384 | 0.118357
2385 | 0.1177143
2386 | 0.1167658
2387 | 0.115654
2388 | 0.1147417
2389 | 0.113932
2390 | 0.114858
2391 | 0.1169154
2392 | 0.1172777
2393 | 0.1164115
2394 | 0.1149832
2395 | 0.1130847
2396 | 0.1132381
2397 | 0.1152838
2398 | 0.1165878
2399 | 0.1171152
2400 | 0.1167546
2401 | 0.1154176
2402 | 0.1148665
2403 | 0.1152756
2404 | 0.1146298
2405 | 0.1125785
2406 | 0.1118777
2407 | 0.1131612
2408 | 0.1139069
2409 | 0.1137617
2410 | 0.1132845
2411 | 0.1122431
2412 | 0.1115817
2413 | 0.1116335
2414 | 0.1121692
2415 | 0.1137034
2416 | 0.1145813
2417 | 0.1139257
2418 | 0.1131105
2419 | 0.1119209
2420 | 0.1116098
2421 | 0.1136372
2422 | 0.1156012
2423 | 0.1172462
2424 | 0.1175601
2425 | 0.113828
2426 | 0.111049
2427 | 0.1114111
2428 | 0.1118987
2429 | 0.1128068
2430 | 0.1134049
2431 | 0.112763
2432 | 0.1122669
2433 | 0.1124067
2434 | 0.1121515
2435 | 0.1101842
2436 | 0.1088311
2437 | 0.110478
2438 | 0.1117266
2439 | 0.1108888
2440 | 0.1099369
2441 | 0.108483
2442 | 0.107376
2443 | 0.1082794
2444 | 0.1090735
2445 | 0.1091351
2446 | 0.1093381
2447 | 0.1103871
2448 | 0.1110879
2449 | 0.1095056
2450 | 0.1081006
2451 | 0.1078926
2452 | 0.1079273
2453 | 0.1096136
2454 | 0.1108517
2455 | 0.1087401
2456 | 0.1067282
2457 | 0.105529
2458 | 0.1045907
2459 | 0.1056739
2460 | 0.1071762
2461 | 0.1113756
2462 | 0.1143323
2463 | 0.108102
2464 | 0.1027478
2465 | 0.1034967
2466 | 0.1041339
2467 | 0.103914
2468 | 0.1035761
2469 | 0.1025078
2470 | 0.1017139
2471 | 0.1027429
2472 | 0.1033135
2473 | 0.1010754
2474 | 0.09992351
2475 | 0.1052376
2476 | 0.1099344
2477 | 0.1104055
2478 | 0.1105633
2479 | 0.1090877
2480 | 0.1077145
2481 | 0.1069372
2482 | 0.1062349
2483 | 0.1059795
2484 | 0.1055319
2485 | 0.1043042
2486 | 0.1026021
2487 | 0.09895147
2488 | 0.09720775
2489 | 0.1033236
2490 | 0.1062104
2491 | 0.09772395
2492 | 0.09146746
2493 | 0.09228819
2494 | 0.09273122
2495 | 0.09192632
2496 | 0.09401941
2497 | 0.1041177
2498 | 0.1082954
2499 | 0.09656616
2500 | 0.09010629

## Copper
Wavelength (nm) | Signal Intensity | Data are for pristine material only
348.90157 | 0.16276 | Assignment: body of satellite
369.19117 | 0.17286
386.62571 | 0.18904
404.04856 | 0.20319
418.63975 | 0.22747
438.97616 | 0.24566
447.74024 | 0.26185
462.31973 | 0.2841
473.97397 | 0.30028
488.57686 | 0.32658
500.18429 | 0.33467
520.48559 | 0.3468
535.05339 | 0.36702
540.96241 | 0.38928
555.5302 | 0.40951
558.54907 | 0.43178
567.43016 | 0.46821
567.54717 | 0.48845
573.4679 | 0.51273
570.71815 | 0.53703
582.39579 | 0.55726
588.31651 | 0.58154
591.37048 | 0.60988
591.47579 | 0.6281
606.05529 | 0.65035
609.08586 | 0.67464
629.41056 | 0.69081
649.75867 | 0.71104
670.07167 | 0.72519
690.34957 | 0.73326
713.45912 | 0.73122
733.72532 | 0.73727
748.1995 | 0.7413
777.04256 | 0.73115
800.23402 | 0.74327
811.81805 | 0.74731
820.47682 | 0.74528
837.78265 | 0.73919
849.33158 | 0.73715
858.00205 | 0.73714
881.1584 | 0.74319
901.4246 | 0.74924
918.76554 | 0.74923
930.31447 | 0.74719
947.6554 | 0.74717
976.60377 | 0.75524
988.1644 | 0.75523
1008.4423 | 0.76331
1034.50051 | 0.77138
1048.95129 | 0.77136
1060.41831 | 0.75516
1077.71245 | 0.74704
1089.23797 | 0.74096
1100.8805 | 0.75511
1112.49963 | 0.76522
1121.28711 | 0.78546
1141.61182 | 0.80163
1150.3759 | 0.81782
1173.56735 | 0.82994
1190.84979 | 0.8198
1208.14392 | 0.81169
1231.26517 | 0.81166
1254.36302 | 0.80759
1277.50768 | 0.81162
1294.79011 | 0.80148
1300.50022 | 0.78933
1312.18956 | 0.81158
1335.35761 | 0.81965
1347.03525 | 0.83989
1370.21501 | 0.84998
1387.46234 | 0.83377
1416.282 | 0.81957
1439.35644 | 0.81145
1468.23461 | 0.80737
1508.7319 | 0.81341
1531.88826 | 0.81946
1563.72678 | 0.82752
1592.62835 | 0.82749
1618.65146 | 0.82949
1647.52962 | 0.82541
1673.52933 | 0.82336
1699.49393 | 0.81524
1716.77636 | 0.8051
1736.97236 | 0.79901
1774.50929 | 0.79289
1800.43879 | 0.7787
1837.96402 | 0.77056
1855.35176 | 0.77864
1881.44508 | 0.79279
1916.16206 | 0.79882
1950.91414 | 0.81093
1982.77607 | 0.82305
2017.48135 | 0.82706
2055.10019 | 0.83512
2084.01346 | 0.83712
2121.59719 | 0.8391
2156.25567 | 0.83502
2182.20857 | 0.82487
2202.43967 | 0.82485
2225.54922 | 0.8228
2257.41115 | 0.83492
2277.60714 | 0.82882
2294.97148 | 0.83285
2318.10443 | 0.83485
2367.2839 | 0.8429
2399.06392 | 0.84085
2433.67559 | 0.82866
2468.31066 | 0.82053
2491.39681 | 0.81444

## Gold_foil
Wavelength (nm) | Reflectance | Material: Gold_foil
351 | 0.00244 | Data received from the NASA Spectral Database
354 | 0.000729 | Material is pristine
357 | 0.000249 | Designation: body of the spacecraft
360 | 0.000267
363 | 0.000606
366 | 0.00194
369 | 0.000956
372 | 0.00204
375 | 0.0015
378 | 0.00136
381 | 0.00163
384 | 0.00206
387 | 0.00139
390 | 0.00171
393 | 0.00199
396 | 0.00212
399 | 0.00219
402 | 0.00233
405 | 0.00189
408 | 0.00219
411 | 0.00221
414 | 0.00221
417 | 0.0022
420 | 0.00224
423 | 0.00236
426 | 0.00228
429 | 0.00227
432 | 0.0023
435 | 0.00251
438 | 0.00233
441 | 0.00243
444 | 0.00228
447 | 0.0025
450 | 0.0024
453 | 0.00254
456 | 0.00254
459 | 0.00248
462 | 0.00242
465 | 0.00253
468 | 0.00255
471 | 0.00262
474 | 0.00256
477 | 0.00263
480 | 0.00264
483 | 0.00272
486 | 0.0028
489 | 0.00289
492 | 0.00296
495 | 0.00302
498 | 0.00318
501 | 0.00337
504 | 0.00348
507 | 0.00364
510 | 0.00383
513 | 0.00401
516 | 0.00418
519 | 0.00429
522 | 0.00448
525 | 0.00461
528 | 0.00475
531 | 0.00485
534 | 0.00502
537 | 0.00508
540 | 0.00517
543 | 0.00528
546 | 0.0053
549 | 0.00538
552 | 0.00544
555 | 0.00551
558 | 0.00554
561 | 0.00555
564 | 0.00563
567 | 0.00567
570 | 0.0057
573 | 0.00573
576 | 0.00575
579 | 0.00572
582 | 0.00578
585 | 0.00582
588 | 0.00587
591 | 0.00585
594 | 0.00589
597 | 0.00594
600 | 0.00596
603 | 0.00593
606 | 0.0059
609 | 0.0059
612 | 0.00592
615 | 0.0059
618 | 0.00594
621 | 0.00596
624 | 0.00596
627 | 0.00591
630 | 0.00593
633 | 0.00598
636 | 0.00599
639 | 0.00596
642 | 0.00597
645 | 0.00601
648 | 0.00601
651 | 0.00595
654 | 0.0059
657 | 0.00588
660 | 0.00586
663 | 0.00584
666 | 0.00583
669 | 0.00584
672 | 0.00583
675 | 0.00583
678 | 0.00586
681 | 0.0059
684 | 0.0059
687 | 0.00588
690 | 0.00586
693 | 0.00583
696 | 0.00583
699 | 0.00578
702 | 0.00581
705 | 0.00578
708 | 0.00577
711 | 0.00577
714 | 0.00577
717 | 0.00578
720 | 0.00578
723 | 0.00581
726 | 0.0058
729 | 0.0058
732 | 0.00577
735 | 0.00577
738 | 0.00573
741 | 0.00573
744 | 0.00572
747 | 0.00572
750 | 0.00568
753 | 0.00569
756 | 0.00567
759 | 0.00568
762 | 0.00569
765 | 0.00568
768 | 0.00567
771 | 0.00569
774 | 0.00563
777 | 0.0056
780 | 0.0056
783 | 0.00559
786 | 0.00554
789 | 0.00551
792 | 0.00553
795 | 0.00553
798 | 0.00553
801 | 0.00551
804 | 0.00552
807 | 0.00552
810 | 0.00556
813 | 0.00553
816 | 0.00553
819 | 0.00552
822 | 0.00549
825 | 0.00551
828 | 0.00548
831 | 0.00545
834 | 0.00546
837 | 0.00542
840 | 0.00536
843 | 0.00539
846 | 0.00536
849 | 0.00538
852 | 0.00535
855 | 0.00539
858 | 0.00541
861 | 0.00544
864 | 0.0054
867 | 0.0054
870 | 0.00543
873 | 0.00537
876 | 0.00538
879 | 0.00538
882 | 0.00533
885 | 0.00532
888 | 0.00527
891 | 0.00527
894 | 0.00526
897 | 0.00522
900 | 0.00522
903 | 0.00516
906 | 0.00521
909 | 0.00519
912 | 0.00511
915 | 0.00509
918 | 0.00518
921 | 0.00517
924 | 0.00516
927 | 0.00511
930 | 0.0052
933 | 0.00524
936 | 0.00522
939 | 0.00513
942 | 0.00512
945 | 0.0051
948 | 0.00511
951 | 0.00507
954 | 0.00502
957 | 0.00507
960 | 0.00501
963 | 0.00505
966 | 0.00501
969 | 0.00503
972 | 0.00506
975 | 0.00499
978 | 0.00495
981 | 0.00496
984 | 0.0051
987 | 0.00501
990 | 0.00491
993 | 0.00504
996 | 0.00488
999 | 0.00482
1002 | 0.00461
1005 | 0.00481
1008 | 0.00466
1011 | 0.0046
1014 | 0.00479
1017 | 0.00485
1020 | 0.00469
1023 | 0.00493
1026 | 0.00473
1029 | 0.00482
1032 | 0.00477
1035 | 0.00468
1038 | 0.00473
1041 | 0.00472
1044 | 0.00484
1047 | 0.00465
1050 | 0.00474
1053 | 0.00491
1056 | 0.00497
1059 | 0.00481
1062 | 0.00486
1065 | 0.00492
1068 | 0.00491
1071 | 0.00486
1074 | 0.00489
1077 | 0.00476
1080 | 0.00483
1083 | 0.0048
1086 | 0.00485
1089 | 0.00477
1092 | 0.00481
1095 | 0.00474
1098 | 0.00479
1101 | 0.00477
1104 | 0.0049
1107 | 0.0049
1110 | 0.00483
1113 | 0.00476
1116 | 0.00471
1119 | 0.0048
1122 | 0.00468
1125 | 0.00474
1128 | 0.00479
1131 | 0.00475
1134 | 0.00464
1137 | 0.00464
1140 | 0.00469
1143 | 0.00474
1146 | 0.00462
1149 | 0.00467
1152 | 0.00474
1155 | 0.00466
1158 | 0.00465
1161 | 0.0047
1164 | 0.00471
1167 | 0.00468
1170 | 0.00464
1173 | 0.00466
1176 | 0.00459
1179 | 0.00439
1182 | 0.00436
1185 | 0.00446
1188 | 0.00441
1191 | 0.0045
1194 | 0.00454
1197 | 0.00445
1200 | 0.00447
1203 | 0.00453
1206 | 0.0045
1209 | 0.00453
1212 | 0.00447
1215 | 0.00448
1218 | 0.00455
1221 | 0.00458
1224 | 0.00459
1227 | 0.00465
1230 | 0.00464
1233 | 0.00458
1236 | 0.00464
1239 | 0.00467
1242 | 0.00466
1245 | 0.00468
1248 | 0.00471
1251 | 0.00459
1254 | 0.0046
1257 | 0.0046
1260 | 0.00463
1263 | 0.00481
1266 | 0.00471
1269 | 0.00469
1272 | 0.00458
1275 | 0.00464
1278 | 0.00466
1281 | 0.0047
1284 | 0.00467
1287 | 0.00467
1290 | 0.00472
1293 | 0.00467
1296 | 0.00465
1299 | 0.00461
1302 | 0.00464
1305 | 0.00469
1308 | 0.00458
1311 | 0.00464
1314 | 0.0046
1317 | 0.00449
1320 | 0.00464
1323 | 0.00469
1326 | 0.00467
1329 | 0.00458
1332 | 0.0046
1335 | 0.00457
1338 | 0.00458
1341 | 0.00456
1344 | 0.00444
1347 | 0.00451
1350 | 0.00442
1353 | 0.00435
1356 | 0.00435
1359 | 0.00425
1362 | 0.00425
1365 | 0.00426
1368 | 0.00422
1371 | 0.00426
1374 | 0.00411
1377 | 0.00419
1380 | 0.00414
1383 | 0.00419
1386 | 0.00412
1389 | 0.00417
1392 | 0.00414
1395 | 0.004
1398 | 0.00396
1401 | 0.00405
1404 | 0.00404
1407 | 0.00413
1410 | 0.00413
1413 | 0.00408
1416 | 0.00402
1419 | 0.00382
1422 | 0.00386
1425 | 0.00391
1428 | 0.00377
1431 | 0.00378
1434 | 0.00381
1437 | 0.00392
1440 | 0.00393
1443 | 0.00386
1446 | 0.00386
1449 | 0.00392
1452 | 0.00383
1455 | 0.00377
1458 | 0.00386
1461 | 0.00382
1464 | 0.0038
1467 | 0.00386
1470 | 0.00388
1473 | 0.00387
1476 | 0.00386
1479 | 0.00391
1482 | 0.00387
1485 | 0.00385
1488 | 0.00385
1491 | 0.00386
1494 | 0.00377
1497 | 0.00393
1500 | 0.00389
1503 | 0.004
1506 | 0.00394
1509 | 0.00385
1512 | 0.00376
1515 | 0.0038
1518 | 0.00379
1521 | 0.00397
1524 | 0.00403
1527 | 0.00397
1530 | 0.00386
1533 | 0.00387
1536 | 0.00391
1539 | 0.00396
1542 | 0.00391
1545 | 0.00386
1548 | 0.00398
1551 | 0.0039
1554 | 0.00394
1557 | 0.00398
1560 | 0.00384
1563 | 0.00396
1566 | 0.00401
1569 | 0.00402
1572 | 0.00401
1575 | 0.00394
1578 | 0.0039
1581 | 0.00386
1584 | 0.00383
1587 | 0.00397
1590 | 0.00392
1593 | 0.00392
1596 | 0.00392
1599 | 0.00396
1602 | 0.00382
1605 | 0.00374
1608 | 0.00378
1611 | 0.00375
1614 | 0.00393
1617 | 0.00398
1620 | 0.00392
1623 | 0.00394
1626 | 0.00383
1629 | 0.00395
1632 | 0.00382
1635 | 0.00377
1638 | 0.00378
1641 | 0.00392
1644 | 0.00387
1647 | 0.00386
1650 | 0.00368
1653 | 0.00366
1656 | 0.00373
1659 | 0.00364
1662 | 0.0036
1665 | 0.00344
1668 | 0.00351
1671 | 0.00364
1674 | 0.0036
1677 | 0.00361
1680 | 0.00364
1683 | 0.00363
1686 | 0.00348
1689 | 0.00345
1692 | 0.00345
1695 | 0.00339
1698 | 0.00359
1701 | 0.00345
1704 | 0.00346
1707 | 0.0034
1710 | 0.00353
1713 | 0.00354
1716 | 0.00348
1719 | 0.00335
1722 | 0.00355
1725 | 0.00356
1728 | 0.00369
1731 | 0.00366
1734 | 0.00354
1737 | 0.00364
1740 | 0.00353
1743 | 0.00343
1746 | 0.00356
1749 | 0.00364
1752 | 0.00367
1755 | 0.00351
1758 | 0.00364
1761 | 0.00385
1764 | 0.00381
1767 | 0.0036
1770 | 0.00358
1773 | 0.00366
1776 | 0.00367
1779 | 0.00378
1782 | 0.00388
1785 | 0.00388
1788 | 0.00398
1791 | 0.00385
1794 | 0.00397
1797 | 0.00404
1800 | 0.00405
1803 | 0.00407
1806 | 0.00408
1809 | 0.00433
1812 | 0.00444
1815 | 0.00421
1818 | 0.00442
1821 | 0.00445
1824 | 0.00481
1827 | 0.005
1830 | 0.00493
1833 | 0.00446
1836 | 0.00459
1839 | 0.00467
1842 | 0.00458
1845 | 0.00426
1848 | 0.00426
1851 | 0.00419
1854 | 0.00461
1857 | 0.0052
1860 | 0.00482
1863 | 0.0046
1866 | 0.00452
1869 | 0.00471
1872 | 0.00485
1875 | 0.00464
1878 | 0.00462
1881 | 0.00434
1884 | 0.00451
1887 | 0.00451
1890 | 0.00474
1893 | 0.00483
1896 | 0.00487
1899 | 0.00433
1902 | 0.0046
1905 | 0.00479
1908 | 0.00426
1911 | 0.00428
1914 | 0.00462
1917 | 0.00426
1920 | 0.00434
1923 | 0.00451
1926 | 0.00431
1929 | 0.00452
1932 | 0.00463
1935 | 0.00471
1938 | 0.00457
1941 | 0.00459
1944 | 0.00451
1947 | 0.00476
1950 | 0.00485
1953 | 0.00481
1956 | 0.00455
1959 | 0.0045
1962 | 0.00466
1965 | 0.00448
1968 | 0.00465
1971 | 0.00479
1974 | 0.00451
1977 | 0.00461
1980 | 0.00428
1983 | 0.0038
1986 | 0.00412
1989 | 0.00419
1992 | 0.0044
1995 | 0.0047
1998 | 0.00423
2001 | 0.00422
2004 | 0.00438
2007 | 0.00413
2010 | 0.00434
2013 | 0.00425
2016 | 0.00457
2019 | 0.00393
2022 | 0.00419
2025 | 0.00473
2028 | 0.0047
2031 | 0.00449
2034 | 0.00464
2037 | 0.00459
2040 | 0.00411
2043 | 0.0041
2046 | 0.00381
2049 | 0.00456
2052 | 0.00447
2055 | 0.00476
2058 | 0.00449
2061 | 0.00429
2064 | 0.00427
2067 | 0.00436
2070 | 0.00472
2073 | 0.00468
2076 | 0.0045
2079 | 0.00446
2082 | 0.00412
2085 | 0.00404
2088 | 0.00403
2091 | 0.0048
2094 | 0.00426
2097 | 0.00434
2100 | 0.00445
2103 | 0.00416
2106 | 0.00398
2109 | 0.00494
2112 | 0.00473
2115 | 0.00489
2118 | 0.00488
2121 | 0.00451
2124 | 0.0044
2127 | 0.00477
2130 | 0.00396
2133 | 0.00396
2136 | 0.00461
2139 | 0.00495
2142 | 0.0043
2145 | 0.00448
2148 | 0.00438
2151 | 0.00416
2154 | 0.00398
2157 | 0.00467
2160 | 0.00457
2163 | 0.00467
2166 | 0.00472
2169 | 0.00459
2172 | 0.00464
2175 | 0.00432
2178 | 0.00394
2181 | 0.00353
2184 | 0.00439
2187 | 0.00447
2190 | 0.00477
2193 | 0.00434
2196 | 0.00413
2199 | 0.00447
2202 | 0.00362
2205 | 0.00432
2208 | 0.00386
2211 | 0.00454
2214 | 0.00418
2217 | 0.00415
2220 | 0.00388
2223 | 0.00382
2226 | 0.0033
2229 | 0.00279
2232 | 0.00293
2235 | 0.0035
2238 | 0.00352
2241 | 0.00357
2244 | 0.00321
2247 | 0.00336
2250 | 0.00388
2253 | 0.00373
2256 | 0.00324
2259 | 0.00291
2262 | 0.00332
2265 | 0.00283
2268 | 0.00304
2271 | 0.00355
2274 | 0.00322
2277 | 0.00352
2280 | 0.0037
2283 | 0.0026
2286 | 0.00235
2289 | 0.00189
2292 | 0.00289
2295 | 0.00456
2298 | 0.00326
2301 | 0.00369
2304 | 0.00456
2307 | 0.00347
2310 | 0.00296
2313 | 0.00198
2316 | 0.002
2319 | 0.00231
2322 | 0.00238
2325 | 0.00298
2328 | 0.00402
2331 | 0.00361
2334 | 0.00391
2337 | 0.00441
2340 | 0.00364
2343 | 0.00315
2346 | 0.00332
2349 | 0.00407
2352 | 0.00374
2355 | 0.00368
2358 | 0.00243
2361 | 0.00312
2364 | 0.00323
2367 | 0.00322
2370 | 0.00227
2373 | 0.00358
2376 | 0.00532
2379 | 0.0042
2382 | 0.00347
2385 | 0.00215
2388 | 0.00231
2391 | 0.00229
2394 | 0.00334
2397 | 0.00337
2400 | 0.00276
2403 | 0.00175
2406 | 0.0025
2409 | 0.00506
2412 | 0.00518
2415 | 0.0041
2418 | 0.00388
2421 | 0.00288
2424 | 0.00258
2427 | 0.00299
2430 | 0.00473
2433 | 0.00628
2436 | 0.0036
2439 | 0.00194
2442 | 0.00412
2445 | 0.00292
2448 | 0.00216
2451 | 0.00229
2454 | 0.00469
2457 | 0.00264
2460 | 0.00412
2463 | 0.0024
2466 | 0.00369
2469 | 0.00404
2472 | 0.00561
2475 | 0.00176
2478 | 0.00389
2481 | 0.00435
2484 | 0.00256
2487 | 0.00446
2490 | 0.00879
2493 | 0.0037
2496 | 0.00537
2499 | 0.01017